## Sheet1
Ag | Al | As | Au | B | Ba | Be | Bi | Br | C | Ca | Cd | Ce | Cl | Co | Cr | Cs | Cu | Dy | Er | Eu | F | Fe | Ga | Gd | Ge | H | Hf | Hg | Ho | I | In | K | La | Li | Lu | Mg | Mn | Mo | N | Na | Nb | Nd | Ni | O | P | Pb | Pd | Pr | Pt | Rb | Rh | Ru | S | Sb | Sc | Se | Si | Sm | Sn | Sr | Ta | Tb | Te | Ti | Tl | Tm | V | W | Y | Yb | Zn | Zr | Tliquidus (K) | viscosity at Tliquidus (Pa.s) | Jezica (Pa.s / K^2)
0 | 0.077 | 0 | 0 | 0 | 0 | 0 | 0 | 0 | 0 | 0 | 0 | 0 | 0 | 0 | 0 | 0 | 0 | 0 | 0 | 0 | 0 | 0 | 0 | 0 | 0 | 0 | 0 | 0 | 0 | 0 | 0 | 0.077 | 0 | 0 | 0 | 0 | 0 | 0 | 0 | 0 | 0 | 0 | 0 | 0.615 | 0 | 0 | 0 | 0 | 0 | 0 | 0 | 0 | 0 | 0 | 0 | 0 | 0.231 | 0 | 0 | 0 | 0 | 0 | 0 | 0 | 0 | 0 | 0 | 0 | 0 | 0 | 0 | 0 | 1808.15 | 6020.319 | 0.00184141
0 | 0 | 0 | 0 | 0 | 0 | 0 | 0 | 0 | 0 | 0.037 | 0 | 0 | 0 | 0 | 0 | 0 | 0 | 0 | 0 | 0 | 0 | 0 | 0 | 0 | 0 | 0 | 0 | 0 | 0 | 0 | 0 | 0 | 0 | 0 | 0 | 0 | 0 | 0 | 0 | 0.1 | 0 | 0 | 0 | 0.604 | 0 | 0 | 0 | 0 | 0 | 0 | 0 | 0 | 0 | 0 | 0 | 0 | 0.259 | 0 | 0 | 0 | 0 | 0 | 0 | 0 | 0 | 0 | 0 | 0 | 0 | 0 | 0 | 0 | 1340.15 | 124.4761 | 6.930735e-05
0 | 0 | 0 | 0 | 0 | 0 | 0 | 0 | 0 | 0 | 0 | 0 | 0 | 0 | 0 | 0 | 0 | 0 | 0 | 0 | 0 | 0 | 0 | 0 | 0 | 0 | 0 | 0 | 0 | 0 | 0 | 0 | 0 | 0 | 0 | 0 | 0 | 0 | 0 | 0 | 0.222 | 0 | 0 | 0 | 0.556 | 0 | 0 | 0 | 0 | 0 | 0 | 0 | 0 | 0 | 0 | 0 | 0 | 0.222 | 0 | 0 | 0 | 0 | 0 | 0 | 0 | 0 | 0 | 0 | 0 | 0 | 0 | 0 | 0 | 1147.15 | 957.044 | 0.000727263
0 | 0 | 0 | 0 | 0 | 0 | 0 | 0 | 0 | 0 | 0.071 | 0 | 0 | 0 | 0 | 0 | 0 | 0 | 0 | 0 | 0 | 0 | 0 | 0 | 0 | 0 | 0 | 0 | 0 | 0 | 0 | 0 | 0 | 0 | 0 | 0 | 0 | 0 | 0 | 0 | 0.143 | 0 | 0 | 0 | 0.571 | 0 | 0 | 0 | 0 | 0 | 0 | 0 | 0 | 0 | 0 | 0 | 0 | 0.214 | 0 | 0 | 0 | 0 | 0 | 0 | 0 | 0 | 0 | 0 | 0 | 0 | 0 | 0 | 0 | 1459.65 | 14.68472 | 6.892365e-06
0 | 0 | 0 | 0 | 0 | 0 | 0 | 0 | 0 | 0 | 0.026 | 0 | 0 | 0 | 0 | 0 | 0 | 0 | 0 | 0 | 0 | 0 | 0 | 0 | 0 | 0 | 0 | 0 | 0 | 0 | 0 | 0 | 0 | 0 | 0 | 0 | 0.025 | 0 | 0 | 0 | 0.092 | 0 | 0 | 0 | 0.604 | 0 | 0 | 0 | 0 | 0 | 0 | 0 | 0 | 0.001 | 0 | 0 | 0 | 0.252 | 0 | 0 | 0 | 0 | 0 | 0 | 0 | 0 | 0 | 0 | 0 | 0 | 0 | 0 | 0 | 1277.15 | 1884.873 | 0.001155576
0 | 0 | 0 | 0 | 0 | 0.001 | 0 | 0 | 0 | 0 | 0.027 | 0 | 0 | 0 | 0 | 0 | 0 | 0 | 0 | 0 | 0 | 0 | 0 | 0 | 0 | 0 | 0 | 0 | 0 | 0 | 0 | 0 | 0 | 0 | 0 | 0 | 0.025 | 0 | 0 | 0 | 0.092 | 0 | 0 | 0 | 0.603 | 0 | 0 | 0 | 0 | 0 | 0 | 0 | 0 | 0.001 | 0 | 0 | 0 | 0.251 | 0 | 0 | 0 | 0 | 0 | 0 | 0 | 0 | 0 | 0 | 0 | 0 | 0 | 0 | 0 | 1258.15 | 2203.518 | 0.00139204
0 | 0 | 0 | 0 | 0 | 0.004 | 0 | 0 | 0 | 0 | 0.027 | 0 | 0 | 0 | 0 | 0 | 0 | 0 | 0 | 0 | 0 | 0 | 0 | 0 | 0 | 0 | 0 | 0 | 0 | 0 | 0 | 0 | 0 | 0 | 0 | 0 | 0.026 | 0 | 0 | 0 | 0.094 | 0 | 0 | 0 | 0.601 | 0 | 0 | 0 | 0 | 0 | 0 | 0 | 0 | 0.001 | 0 | 0 | 0 | 0.248 | 0 | 0 | 0 | 0 | 0 | 0 | 0 | 0 | 0 | 0 | 0 | 0 | 0 | 0 | 0 | 1233.15 | 2418.726 | 0.001590577
0 | 0 | 0 | 0 | 0 | 0.007 | 0 | 0 | 0 | 0 | 0.027 | 0 | 0 | 0 | 0 | 0 | 0 | 0 | 0 | 0 | 0 | 0 | 0 | 0 | 0 | 0 | 0 | 0 | 0 | 0 | 0 | 0 | 0 | 0 | 0 | 0 | 0.025 | 0 | 0 | 0 | 0.095 | 0 | 0 | 0 | 0.6 | 0 | 0 | 0 | 0 | 0 | 0 | 0 | 0 | 0.001 | 0 | 0 | 0 | 0.246 | 0 | 0 | 0 | 0 | 0 | 0 | 0 | 0 | 0 | 0 | 0 | 0 | 0 | 0 | 0 | 1219.15 | 2424.899 | 0.001631471
0 | 0 | 0 | 0 | 0 | 0.001 | 0 | 0 | 0 | 0 | 0.024 | 0 | 0 | 0 | 0 | 0 | 0 | 0 | 0 | 0 | 0 | 0 | 0 | 0 | 0 | 0 | 0 | 0 | 0 | 0 | 0 | 0 | 0 | 0 | 0 | 0 | 0.023 | 0 | 0 | 0 | 0.093 | 0 | 0 | 0 | 0.604 | 0 | 0 | 0 | 0 | 0 | 0 | 0 | 0 | 0.001 | 0 | 0 | 0 | 0.254 | 0 | 0 | 0 | 0 | 0 | 0 | 0 | 0 | 0 | 0 | 0 | 0 | 0 | 0 | 0 | 1283.15 | 1536.626 | 0.0009332827
0 | 0 | 0 | 0 | 0 | 0.004 | 0 | 0 | 0 | 0 | 0.02 | 0 | 0 | 0 | 0 | 0 | 0 | 0 | 0 | 0 | 0 | 0 | 0 | 0 | 0 | 0 | 0 | 0 | 0 | 0 | 0 | 0 | 0 | 0 | 0 | 0 | 0.019 | 0 | 0 | 0 | 0.093 | 0 | 0 | 0 | 0.606 | 0 | 0 | 0 | 0 | 0 | 0 | 0 | 0 | 0.001 | 0 | 0 | 0 | 0.257 | 0 | 0 | 0 | 0 | 0 | 0 | 0 | 0 | 0 | 0 | 0 | 0 | 0 | 0 | 0 | 1305.15 | 1157.263 | 0.0006793778
0 | 0 | 0 | 0 | 0 | 0.007 | 0 | 0 | 0 | 0 | 0.016 | 0 | 0 | 0 | 0 | 0 | 0 | 0 | 0 | 0 | 0 | 0 | 0 | 0 | 0 | 0 | 0 | 0 | 0 | 0 | 0 | 0 | 0 | 0 | 0 | 0 | 0.015 | 0 | 0 | 0 | 0.095 | 0 | 0 | 0 | 0.607 | 0 | 0 | 0 | 0 | 0 | 0 | 0 | 0 | 0.001 | 0 | 0 | 0 | 0.26 | 0 | 0 | 0 | 0 | 0 | 0 | 0 | 0 | 0 | 0 | 0 | 0 | 0 | 0 | 0 | 1347.15 | 564.5274 | 0.0003110664
0 | 0 | 0 | 0 | 0 | 0.001 | 0 | 0 | 0 | 0 | 0.026 | 0 | 0 | 0 | 0 | 0 | 0 | 0 | 0 | 0 | 0 | 0 | 0 | 0 | 0 | 0 | 0 | 0 | 0 | 0 | 0 | 0 | 0 | 0 | 0 | 0 | 0.026 | 0 | 0 | 0 | 0.086 | 0 | 0 | 0 | 0.606 | 0 | 0 | 0 | 0 | 0 | 0 | 0 | 0 | 0.001 | 0 | 0 | 0 | 0.254 | 0 | 0 | 0 | 0 | 0 | 0 | 0 | 0 | 0 | 0 | 0 | 0 | 0 | 0 | 0 | 1316.15 | 1086.456 | 0.000627193
0 | 0 | 0 | 0 | 0 | 0.004 | 0 | 0 | 0 | 0 | 0.027 | 0 | 0 | 0 | 0 | 0 | 0 | 0 | 0 | 0 | 0 | 0 | 0 | 0 | 0 | 0 | 0 | 0 | 0 | 0 | 0 | 0 | 0 | 0 | 0 | 0 | 0.026 | 0 | 0 | 0 | 0.075 | 0 | 0 | 0 | 0.61 | 0 | 0 | 0 | 0 | 0 | 0 | 0 | 0 | 0.001 | 0 | 0 | 0 | 0.257 | 0 | 0 | 0 | 0 | 0 | 0 | 0 | 0 | 0 | 0 | 0 | 0 | 0 | 0 | 0 | 1408.15 | 325.7627 | 0.0001642871
0 | 0 | 0 | 0 | 0 | 0.007 | 0 | 0 | 0 | 0 | 0.027 | 0 | 0 | 0 | 0 | 0 | 0 | 0 | 0 | 0 | 0 | 0 | 0 | 0 | 0 | 0 | 0 | 0 | 0 | 0 | 0 | 0 | 0 | 0 | 0 | 0 | 0.027 | 0 | 0 | 0 | 0.061 | 0 | 0 | 0 | 0.616 | 0 | 0 | 0 | 0 | 0 | 0 | 0 | 0 | 0.001 | 0 | 0 | 0 | 0.261 | 0 | 0 | 0 | 0 | 0 | 0 | 0 | 0 | 0 | 0 | 0 | 0 | 0 | 0 | 0 | 1541.15 | 108.6868 | 4.57601e-05
0 | 0 | 0 | 0 | 0 | 0 | 0 | 0 | 0 | 0 | 0.026 | 0 | 0 | 0 | 0 | 0 | 0 | 0 | 0 | 0 | 0 | 0 | 0 | 0 | 0 | 0 | 0 | 0 | 0 | 0 | 0 | 0 | 0 | 0 | 0 | 0 | 0.025 | 0 | 0 | 0 | 0.092 | 0 | 0 | 0 | 0.603 | 0 | 0 | 0 | 0 | 0 | 0 | 0 | 0 | 0.001 | 0 | 0 | 0 | 0.251 | 0 | 0 | 0 | 0 | 0 | 0 | 0 | 0 | 0 | 0 | 0 | 0 | 0 | 0.003 | 0 | 1250.15 | 2590.721 | 0.001657664
0 | 0 | 0 | 0 | 0 | 0 | 0 | 0 | 0 | 0 | 0.027 | 0 | 0 | 0 | 0 | 0 | 0 | 0 | 0 | 0 | 0 | 0 | 0 | 0 | 0 | 0 | 0 | 0 | 0 | 0 | 0 | 0 | 0 | 0 | 0 | 0 | 0.025 | 0 | 0 | 0 | 0.093 | 0 | 0 | 0 | 0.6 | 0 | 0 | 0 | 0 | 0 | 0 | 0 | 0 | 0.001 | 0 | 0 | 0 | 0.246 | 0 | 0 | 0 | 0 | 0 | 0 | 0 | 0 | 0 | 0 | 0 | 0 | 0 | 0.009 | 0 | 1269.15 | 1444.069 | 0.0008965243
0 | 0 | 0 | 0 | 0 | 0 | 0 | 0 | 0 | 0 | 0.027 | 0 | 0 | 0 | 0 | 0 | 0 | 0 | 0 | 0 | 0 | 0 | 0 | 0 | 0 | 0 | 0 | 0 | 0 | 0 | 0 | 0 | 0 | 0 | 0 | 0 | 0.026 | 0 | 0 | 0 | 0.094 | 0 | 0 | 0 | 0.597 | 0 | 0 | 0 | 0 | 0 | 0 | 0 | 0 | 0.001 | 0 | 0 | 0 | 0.241 | 0 | 0 | 0 | 0 | 0 | 0 | 0 | 0 | 0 | 0 | 0 | 0 | 0 | 0.014 | 0 | 1305.15 | 604.316 | 0.000354767
0 | 0 | 0 | 0 | 0 | 0 | 0 | 0 | 0 | 0 | 0.024 | 0 | 0 | 0 | 0 | 0 | 0 | 0 | 0 | 0 | 0 | 0 | 0 | 0 | 0 | 0 | 0 | 0 | 0 | 0 | 0 | 0 | 0 | 0 | 0 | 0 | 0.023 | 0 | 0 | 0 | 0.093 | 0 | 0 | 0 | 0.604 | 0 | 0 | 0 | 0 | 0 | 0 | 0 | 0 | 0.001 | 0 | 0 | 0 | 0.253 | 0 | 0 | 0 | 0 | 0 | 0 | 0 | 0 | 0 | 0 | 0 | 0 | 0 | 0.003 | 0 | 1280.15 | 1650.596 | 0.001007208
0 | 0 | 0 | 0 | 0 | 0 | 0 | 0 | 0 | 0 | 0.02 | 0 | 0 | 0 | 0 | 0 | 0 | 0 | 0 | 0 | 0 | 0 | 0 | 0 | 0 | 0 | 0 | 0 | 0 | 0 | 0 | 0 | 0 | 0 | 0 | 0 | 0.02 | 0 | 0 | 0 | 0.093 | 0 | 0 | 0 | 0.604 | 0 | 0 | 0 | 0 | 0 | 0 | 0 | 0 | 0.001 | 0 | 0 | 0 | 0.254 | 0 | 0 | 0 | 0 | 0 | 0 | 0 | 0 | 0 | 0 | 0 | 0 | 0 | 0.008 | 0 | 1286.15 | 1503.028 | 0.0009086234
0 | 0 | 0 | 0 | 0 | 0 | 0 | 0 | 0 | 0 | 0.015 | 0 | 0 | 0 | 0 | 0 | 0 | 0 | 0 | 0 | 0 | 0 | 0 | 0 | 0 | 0 | 0 | 0 | 0 | 0 | 0 | 0 | 0 | 0 | 0 | 0 | 0.015 | 0 | 0 | 0 | 0.094 | 0 | 0 | 0 | 0.605 | 0 | 0 | 0 | 0 | 0 | 0 | 0 | 0 | 0.001 | 0 | 0 | 0 | 0.256 | 0 | 0 | 0 | 0 | 0 | 0 | 0 | 0 | 0 | 0 | 0 | 0 | 0 | 0.014 | 0 | 1294.15 | 1501.757 | 0.0008966657
0 | 0 | 0 | 0 | 0 | 0 | 0 | 0 | 0 | 0 | 0.026 | 0 | 0 | 0 | 0 | 0 | 0 | 0 | 0 | 0 | 0 | 0 | 0 | 0 | 0 | 0 | 0 | 0 | 0 | 0 | 0 | 0 | 0 | 0 | 0 | 0 | 0.025 | 0 | 0 | 0 | 0.086 | 0 | 0 | 0 | 0.606 | 0 | 0 | 0 | 0 | 0 | 0 | 0 | 0 | 0.001 | 0 | 0 | 0 | 0.253 | 0 | 0 | 0 | 0 | 0 | 0 | 0 | 0 | 0 | 0 | 0 | 0 | 0 | 0.003 | 0 | 1289.15 | 1765.592 | 0.001062388
0 | 0 | 0 | 0 | 0 | 0 | 0 | 0 | 0 | 0 | 0.026 | 0 | 0 | 0 | 0 | 0 | 0 | 0 | 0 | 0 | 0 | 0 | 0 | 0 | 0 | 0 | 0 | 0 | 0 | 0 | 0 | 0 | 0 | 0 | 0 | 0 | 0.025 | 0 | 0 | 0 | 0.073 | 0 | 0 | 0 | 0.61 | 0 | 0 | 0 | 0 | 0 | 0 | 0 | 0 | 0.001 | 0 | 0 | 0 | 0.256 | 0 | 0 | 0 | 0 | 0 | 0 | 0 | 0 | 0 | 0 | 0 | 0 | 0 | 0.008 | 0 | 1422.15 | 326.724 | 0.0001615438
0 | 0 | 0 | 0 | 0 | 0 | 0 | 0 | 0 | 0 | 0.027 | 0 | 0 | 0 | 0 | 0 | 0 | 0 | 0 | 0 | 0 | 0 | 0 | 0 | 0 | 0 | 0 | 0 | 0 | 0 | 0 | 0 | 0 | 0 | 0 | 0 | 0.026 | 0 | 0 | 0 | 0.061 | 0 | 0 | 0 | 0.614 | 0 | 0 | 0 | 0 | 0 | 0 | 0 | 0 | 0.001 | 0 | 0 | 0 | 0.258 | 0 | 0 | 0 | 0 | 0 | 0 | 0 | 0 | 0 | 0 | 0 | 0 | 0 | 0.014 | 0 | 1514.15 | 133.9615 | 5.843086e-05
0 | 0.001 | 0 | 0 | 0 | 0 | 0 | 0 | 0 | 0 | 0.03 | 0 | 0 | 0 | 0 | 0 | 0 | 0 | 0 | 0 | 0 | 0 | 0 | 0 | 0 | 0 | 0 | 0 | 0 | 0 | 0 | 0 | 0 | 0 | 0 | 0 | 0.01 | 0 | 0 | 0 | 0.105 | 0 | 0 | 0 | 0.601 | 0 | 0 | 0 | 0 | 0 | 0 | 0 | 0 | 0 | 0 | 0 | 0 | 0.254 | 0 | 0 | 0 | 0 | 0 | 0 | 0 | 0 | 0 | 0 | 0 | 0 | 0 | 0 | 0 | 1269.15 | 1199.486 | 0.000744679
0 | 0.001 | 0 | 0 | 0 | 0 | 0 | 0 | 0 | 0 | 0.022 | 0 | 0 | 0 | 0 | 0 | 0 | 0 | 0 | 0 | 0 | 0 | 0 | 0 | 0 | 0 | 0 | 0 | 0 | 0 | 0 | 0 | 0 | 0 | 0 | 0 | 0.02 | 0 | 0 | 0 | 0.103 | 0 | 0 | 0 | 0.601 | 0 | 0 | 0 | 0 | 0 | 0 | 0 | 0 | 0 | 0 | 0 | 0 | 0.252 | 0 | 0 | 0 | 0 | 0 | 0 | 0 | 0 | 0 | 0 | 0 | 0 | 0 | 0 | 0 | 1241.15 | 2041.872 | 0.001325501
0 | 0.001 | 0 | 0 | 0 | 0 | 0 | 0 | 0 | 0 | 0.015 | 0 | 0 | 0 | 0 | 0 | 0 | 0 | 0 | 0 | 0 | 0 | 0 | 0 | 0 | 0 | 0 | 0 | 0 | 0 | 0 | 0 | 0 | 0 | 0 | 0 | 0.03 | 0 | 0 | 0 | 0.104 | 0 | 0 | 0 | 0.6 | 0 | 0 | 0 | 0 | 0 | 0 | 0 | 0 | 0 | 0 | 0 | 0 | 0.251 | 0 | 0 | 0 | 0 | 0 | 0 | 0 | 0 | 0 | 0 | 0 | 0 | 0 | 0 | 0 | 1194.15 | 7347.871 | 0.005152805
0 | 0.001 | 0 | 0 | 0 | 0 | 0 | 0 | 0 | 0 | 0.009 | 0 | 0 | 0 | 0 | 0 | 0 | 0 | 0 | 0 | 0 | 0 | 0 | 0 | 0 | 0 | 0 | 0 | 0 | 0 | 0 | 0 | 0 | 0 | 0 | 0 | 0.04 | 0 | 0 | 0 | 0.104 | 0 | 0 | 0 | 0.598 | 0 | 0 | 0 | 0 | 0 | 0 | 0 | 0 | 0 | 0 | 0 | 0 | 0.248 | 0 | 0 | 0 | 0 | 0 | 0 | 0 | 0 | 0 | 0 | 0 | 0 | 0 | 0 | 0 | 1183.15 | 9590.899 | 0.006851406
0 | 0.001 | 0 | 0 | 0 | 0 | 0 | 0 | 0 | 0 | 0.037 | 0 | 0 | 0 | 0 | 0 | 0 | 0 | 0 | 0 | 0 | 0 | 0 | 0 | 0 | 0 | 0 | 0 | 0 | 0 | 0 | 0 | 0 | 0 | 0 | 0 | 0.01 | 0 | 0 | 0 | 0.093 | 0 | 0 | 0 | 0.604 | 0 | 0 | 0 | 0 | 0 | 0 | 0 | 0 | 0 | 0 | 0 | 0 | 0.255 | 0 | 0 | 0 | 0 | 0 | 0 | 0 | 0 | 0 | 0 | 0 | 0 | 0 | 0 | 0 | 1308.15 | 652.3657 | 0.0003812203
0 | 0.001 | 0 | 0 | 0 | 0 | 0 | 0 | 0 | 0 | 0.03 | 0 | 0 | 0 | 0 | 0 | 0 | 0 | 0 | 0 | 0 | 0 | 0 | 0 | 0 | 0 | 0 | 0 | 0 | 0 | 0 | 0 | 0 | 0 | 0 | 0 | 0.021 | 0 | 0 | 0 | 0.091 | 0 | 0 | 0 | 0.604 | 0 | 0 | 0 | 0 | 0 | 0 | 0 | 0 | 0 | 0 | 0 | 0 | 0.253 | 0 | 0 | 0 | 0 | 0 | 0 | 0 | 0 | 0 | 0 | 0 | 0 | 0 | 0 | 0 | 1255.15 | 2148.76 | 0.001363944
0 | 0.001 | 0 | 0 | 0 | 0 | 0 | 0 | 0 | 0 | 0.023 | 0 | 0 | 0 | 0 | 0 | 0 | 0 | 0 | 0 | 0 | 0 | 0 | 0 | 0 | 0 | 0 | 0 | 0 | 0 | 0 | 0 | 0 | 0 | 0 | 0 | 0.03 | 0 | 0 | 0 | 0.092 | 0 | 0 | 0 | 0.603 | 0 | 0 | 0 | 0 | 0 | 0 | 0 | 0 | 0 | 0 | 0 | 0 | 0.251 | 0 | 0 | 0 | 0 | 0 | 0 | 0 | 0 | 0 | 0 | 0 | 0 | 0 | 0 | 0 | 1275.15 | 1945.508 | 0.001196494
0 | 0.001 | 0 | 0 | 0 | 0 | 0 | 0 | 0 | 0 | 0.016 | 0 | 0 | 0 | 0 | 0 | 0 | 0 | 0 | 0 | 0 | 0 | 0 | 0 | 0 | 0 | 0 | 0 | 0 | 0 | 0 | 0 | 0 | 0 | 0 | 0 | 0.039 | 0 | 0 | 0 | 0.091 | 0 | 0 | 0 | 0.603 | 0 | 0 | 0 | 0 | 0 | 0 | 0 | 0 | 0 | 0 | 0 | 0 | 0.251 | 0 | 0 | 0 | 0 | 0 | 0 | 0 | 0 | 0 | 0 | 0 | 0 | 0 | 0 | 0 | 1305.15 | 1306.766 | 0.0007671444
0 | 0.001 | 0 | 0 | 0 | 0 | 0 | 0 | 0 | 0 | 0.008 | 0 | 0 | 0 | 0 | 0 | 0 | 0 | 0 | 0 | 0 | 0 | 0 | 0 | 0 | 0 | 0 | 0 | 0 | 0 | 0 | 0 | 0 | 0 | 0 | 0 | 0.05 | 0 | 0 | 0 | 0.09 | 0 | 0 | 0 | 0.602 | 0 | 0 | 0 | 0 | 0 | 0 | 0 | 0 | 0 | 0 | 0 | 0 | 0.248 | 0 | 0 | 0 | 0 | 0 | 0 | 0 | 0 | 0 | 0 | 0 | 0 | 0 | 0 | 0 | 1352.15 | 824.9866 | 0.0004512291
0 | 0 | 0 | 0 | 0 | 0 | 0 | 0 | 0 | 0 | 0.022 | 0 | 0 | 0 | 0 | 0 | 0 | 0 | 0 | 0 | 0 | 0 | 0 | 0 | 0 | 0 | 0 | 0 | 0 | 0 | 0 | 0 | 0 | 0 | 0 | 0 | 0.021 | 0 | 0 | 0 | 0.109 | 0 | 0 | 0 | 0.598 | 0 | 0 | 0 | 0 | 0 | 0 | 0 | 0 | 0 | 0 | 0 | 0 | 0.25 | 0 | 0 | 0 | 0 | 0 | 0 | 0 | 0 | 0 | 0 | 0 | 0 | 0 | 0 | 0 | 1150.15 | 10866.85 | 0.00821476
0 | 0 | 0 | 0 | 0 | 0 | 0 | 0 | 0 | 0 | 0.022 | 0 | 0 | 0 | 0 | 0 | 0 | 0 | 0 | 0 | 0 | 0.012 | 0 | 0 | 0 | 0 | 0 | 0 | 0 | 0 | 0 | 0 | 0 | 0 | 0 | 0 | 0.021 | 0 | 0 | 0 | 0.109 | 0 | 0 | 0 | 0.59 | 0 | 0 | 0 | 0 | 0 | 0 | 0 | 0 | 0 | 0 | 0 | 0 | 0.246 | 0 | 0 | 0 | 0 | 0 | 0 | 0 | 0 | 0 | 0 | 0 | 0 | 0 | 0 | 0 | 1147.15 | 6407.144 | 0.004868824
0 | 0 | 0 | 0 | 0 | 0 | 0 | 0 | 0 | 0 | 0.022 | 0 | 0 | 0 | 0 | 0 | 0 | 0 | 0 | 0 | 0 | 0.021 | 0 | 0 | 0 | 0 | 0 | 0 | 0 | 0 | 0 | 0 | 0 | 0 | 0 | 0 | 0.021 | 0 | 0 | 0 | 0.109 | 0 | 0 | 0 | 0.584 | 0 | 0 | 0 | 0 | 0 | 0 | 0 | 0 | 0 | 0 | 0 | 0 | 0.243 | 0 | 0 | 0 | 0 | 0 | 0 | 0 | 0 | 0 | 0 | 0 | 0 | 0 | 0 | 0 | 1202.15 | 1336.753 | 0.0009249835
0 | 0 | 0 | 0 | 0 | 0 | 0 | 0 | 0 | 0 | 0.022 | 0 | 0 | 0 | 0 | 0 | 0 | 0 | 0 | 0 | 0 | 0.039 | 0 | 0 | 0 | 0 | 0 | 0 | 0 | 0 | 0 | 0 | 0 | 0 | 0 | 0 | 0.021 | 0 | 0 | 0 | 0.109 | 0 | 0 | 0 | 0.572 | 0 | 0 | 0 | 0 | 0 | 0 | 0 | 0 | 0 | 0 | 0 | 0 | 0.237 | 0 | 0 | 0 | 0 | 0 | 0 | 0 | 0 | 0 | 0 | 0 | 0 | 0 | 0 | 0 | 1297.15 | 235.1952 | 0.000139781
0 | 0 | 0 | 0 | 0 | 0 | 0 | 0 | 0 | 0 | 0.026 | 0 | 0 | 0 | 0 | 0 | 0 | 0 | 0 | 0 | 0 | 0 | 0 | 0 | 0 | 0 | 0 | 0 | 0 | 0 | 0 | 0 | 0 | 0 | 0 | 0 | 0.026 | 0 | 0 | 0 | 0.096 | 0 | 0 | 0 | 0.602 | 0 | 0 | 0 | 0 | 0 | 0 | 0 | 0 | 0 | 0 | 0 | 0 | 0.251 | 0 | 0 | 0 | 0 | 0 | 0 | 0 | 0 | 0 | 0 | 0 | 0 | 0 | 0 | 0 | 1233.15 | 2848.161 | 0.001872978
0 | 0 | 0 | 0 | 0 | 0 | 0 | 0 | 0 | 0 | 0.026 | 0 | 0 | 0 | 0 | 0 | 0 | 0 | 0 | 0 | 0 | 0.012 | 0 | 0 | 0 | 0 | 0 | 0 | 0 | 0 | 0 | 0 | 0 | 0 | 0 | 0 | 0.026 | 0 | 0 | 0 | 0.096 | 0 | 0 | 0 | 0.594 | 0 | 0 | 0 | 0 | 0 | 0 | 0 | 0 | 0 | 0 | 0 | 0 | 0.247 | 0 | 0 | 0 | 0 | 0 | 0 | 0 | 0 | 0 | 0 | 0 | 0 | 0 | 0 | 0 | 1255.15 | 1142.138 | 0.0007249823
0 | 0 | 0 | 0 | 0 | 0 | 0 | 0 | 0 | 0 | 0.022 | 0 | 0 | 0 | 0 | 0 | 0 | 0 | 0 | 0 | 0 | 0 | 0 | 0 | 0 | 0 | 0 | 0 | 0 | 0 | 0 | 0 | 0 | 0 | 0 | 0 | 0.021 | 0 | 0 | 0 | 0.105 | 0 | 0 | 0 | 0.6 | 0 | 0 | 0 | 0 | 0 | 0 | 0 | 0 | 0 | 0 | 0 | 0 | 0.252 | 0 | 0 | 0 | 0 | 0 | 0 | 0 | 0 | 0 | 0 | 0 | 0 | 0 | 0 | 0 | 1183.15 | 6520.058 | 0.004657703
0 | 0 | 0 | 0 | 0 | 0 | 0 | 0 | 0 | 0 | 0.022 | 0 | 0 | 0 | 0 | 0 | 0 | 0 | 0 | 0 | 0 | 0 | 0.003 | 0 | 0 | 0 | 0 | 0 | 0 | 0 | 0 | 0 | 0 | 0 | 0 | 0 | 0.021 | 0 | 0 | 0 | 0.105 | 0 | 0 | 0 | 0.599 | 0 | 0 | 0 | 0 | 0 | 0 | 0 | 0 | 0 | 0 | 0 | 0 | 0.25 | 0 | 0 | 0 | 0 | 0 | 0 | 0 | 0 | 0 | 0 | 0 | 0 | 0 | 0 | 0 | 1122.15 | 24201.31 | 0.01921927
0 | 0 | 0 | 0 | 0 | 0 | 0 | 0 | 0 | 0 | 0.022 | 0 | 0 | 0 | 0 | 0 | 0 | 0 | 0 | 0 | 0 | 0 | 0.008 | 0 | 0 | 0 | 0 | 0 | 0 | 0 | 0 | 0 | 0 | 0 | 0 | 0 | 0.021 | 0 | 0 | 0 | 0.106 | 0 | 0 | 0 | 0.598 | 0 | 0 | 0 | 0 | 0 | 0 | 0 | 0 | 0 | 0 | 0 | 0 | 0.245 | 0 | 0 | 0 | 0 | 0 | 0 | 0 | 0 | 0 | 0 | 0 | 0 | 0 | 0 | 0 | 1200.15 | 3187.621 | 0.002213072
0 | 0 | 0 | 0 | 0 | 0 | 0 | 0 | 0 | 0 | 0.022 | 0 | 0 | 0 | 0 | 0 | 0 | 0 | 0 | 0 | 0 | 0 | 0.013 | 0 | 0 | 0 | 0 | 0 | 0 | 0 | 0 | 0 | 0 | 0 | 0 | 0 | 0.022 | 0 | 0 | 0 | 0.108 | 0 | 0 | 0 | 0.596 | 0 | 0 | 0 | 0 | 0 | 0 | 0 | 0 | 0 | 0 | 0 | 0 | 0.24 | 0 | 0 | 0 | 0 | 0 | 0 | 0 | 0 | 0 | 0 | 0 | 0 | 0 | 0 | 0 | 1266.15 | 745.219 | 0.0004648508
0 | 0 | 0 | 0 | 0 | 0 | 0 | 0 | 0 | 0 | 0.02 | 0 | 0 | 0 | 0 | 0 | 0 | 0 | 0 | 0 | 0 | 0 | 0.003 | 0 | 0 | 0 | 0 | 0 | 0 | 0 | 0 | 0 | 0 | 0 | 0 | 0 | 0.019 | 0 | 0 | 0 | 0.106 | 0 | 0 | 0 | 0.601 | 0 | 0 | 0 | 0 | 0 | 0 | 0 | 0 | 0 | 0 | 0 | 0 | 0.253 | 0 | 0 | 0 | 0 | 0 | 0 | 0 | 0 | 0 | 0 | 0 | 0 | 0 | 0 | 0 | 1183.15 | 6366.553 | 0.004548045
0 | 0 | 0 | 0 | 0 | 0 | 0 | 0 | 0 | 0 | 0.015 | 0 | 0 | 0 | 0 | 0 | 0 | 0 | 0 | 0 | 0 | 0 | 0.007 | 0 | 0 | 0 | 0 | 0 | 0 | 0 | 0 | 0 | 0 | 0 | 0 | 0 | 0.015 | 0 | 0 | 0 | 0.106 | 0 | 0 | 0 | 0.602 | 0 | 0 | 0 | 0 | 0 | 0 | 0 | 0 | 0 | 0 | 0 | 0 | 0.254 | 0 | 0 | 0 | 0 | 0 | 0 | 0 | 0 | 0 | 0 | 0 | 0 | 0 | 0 | 0 | 1216.15 | 3343.15 | 0.002260381
0 | 0 | 0 | 0 | 0 | 0 | 0 | 0 | 0 | 0 | 0.011 | 0 | 0 | 0 | 0 | 0 | 0 | 0 | 0 | 0 | 0 | 0 | 0.013 | 0 | 0 | 0 | 0 | 0 | 0 | 0 | 0 | 0 | 0 | 0 | 0 | 0 | 0.011 | 0 | 0 | 0 | 0.107 | 0 | 0 | 0 | 0.604 | 0 | 0 | 0 | 0 | 0 | 0 | 0 | 0 | 0 | 0 | 0 | 0 | 0.255 | 0 | 0 | 0 | 0 | 0 | 0 | 0 | 0 | 0 | 0 | 0 | 0 | 0 | 0 | 0 | 1205.15 | 3977.224 | 0.002738406
0 | 0 | 0 | 0 | 0 | 0 | 0 | 0 | 0 | 0 | 0.022 | 0 | 0 | 0 | 0 | 0 | 0 | 0 | 0 | 0 | 0 | 0 | 0.003 | 0 | 0 | 0 | 0 | 0 | 0 | 0 | 0 | 0 | 0 | 0 | 0 | 0 | 0.021 | 0 | 0 | 0 | 0.099 | 0 | 0 | 0 | 0.602 | 0 | 0 | 0 | 0 | 0 | 0 | 0 | 0 | 0 | 0 | 0 | 0 | 0.253 | 0 | 0 | 0 | 0 | 0 | 0 | 0 | 0 | 0 | 0 | 0 | 0 | 0 | 0 | 0 | 1283.15 | 1180.249 | 0.0007168341
0 | 0 | 0 | 0 | 0 | 0 | 0 | 0 | 0 | 0 | 0.022 | 0 | 0 | 0 | 0 | 0 | 0 | 0 | 0 | 0 | 0 | 0 | 0.008 | 0 | 0 | 0 | 0 | 0 | 0 | 0 | 0 | 0 | 0 | 0 | 0 | 0 | 0.022 | 0 | 0 | 0 | 0.087 | 0 | 0 | 0 | 0.607 | 0 | 0 | 0 | 0 | 0 | 0 | 0 | 0 | 0 | 0 | 0 | 0 | 0.254 | 0 | 0 | 0 | 0 | 0 | 0 | 0 | 0 | 0 | 0 | 0 | 0 | 0 | 0 | 0 | 1294.15 | 1722.142 | 0.001028252
0 | 0 | 0 | 0 | 0 | 0 | 0 | 0 | 0 | 0 | 0.022 | 0 | 0 | 0 | 0 | 0 | 0 | 0 | 0 | 0 | 0 | 0 | 0.013 | 0 | 0 | 0 | 0 | 0 | 0 | 0 | 0 | 0 | 0 | 0 | 0 | 0 | 0.021 | 0 | 0 | 0 | 0.075 | 0 | 0 | 0 | 0.613 | 0 | 0 | 0 | 0 | 0 | 0 | 0 | 0 | 0 | 0 | 0 | 0 | 0.256 | 0 | 0 | 0 | 0 | 0 | 0 | 0 | 0 | 0 | 0 | 0 | 0 | 0 | 0 | 0 | 1400.15 | 474.7949 | 0.0002421904
0 | 0 | 0 | 0 | 0 | 0 | 0 | 0 | 0 | 0 | 0.026 | 0 | 0 | 0 | 0 | 0 | 0 | 0 | 0 | 0 | 0 | 0 | 0 | 0 | 0 | 0 | 0 | 0 | 0 | 0 | 0 | 0 | 0 | 0 | 0 | 0 | 0.025 | 0 | 0 | 0 | 0.093 | 0 | 0 | 0 | 0.603 | 0 | 0 | 0 | 0 | 0 | 0 | 0 | 0 | 0 | 0 | 0 | 0 | 0.253 | 0 | 0 | 0 | 0 | 0 | 0 | 0 | 0 | 0 | 0 | 0 | 0 | 0 | 0 | 0 | 1277.15 | 1864.079 | 0.001142827
0 | 0 | 0 | 0 | 0 | 0 | 0 | 0 | 0 | 0 | 0.026 | 0 | 0 | 0 | 0 | 0 | 0 | 0 | 0 | 0 | 0 | 0 | 0.003 | 0 | 0 | 0 | 0 | 0 | 0 | 0 | 0 | 0 | 0 | 0 | 0 | 0 | 0.025 | 0 | 0 | 0 | 0.093 | 0 | 0 | 0 | 0.603 | 0 | 0 | 0 | 0 | 0 | 0 | 0 | 0 | 0 | 0 | 0 | 0 | 0.251 | 0 | 0 | 0 | 0 | 0 | 0 | 0 | 0 | 0 | 0 | 0 | 0 | 0 | 0 | 0 | 1277.15 | 1502.392 | 0.0009210843
0 | 0 | 0 | 0 | 0 | 0 | 0 | 0 | 0 | 0 | 0.026 | 0 | 0 | 0 | 0 | 0 | 0 | 0 | 0 | 0 | 0 | 0 | 0.008 | 0 | 0 | 0 | 0 | 0 | 0 | 0 | 0 | 0 | 0 | 0 | 0 | 0 | 0.025 | 0 | 0 | 0 | 0.094 | 0 | 0 | 0 | 0.601 | 0 | 0 | 0 | 0 | 0 | 0 | 0 | 0 | 0 | 0 | 0 | 0 | 0.245 | 0 | 0 | 0 | 0 | 0 | 0 | 0 | 0 | 0 | 0 | 0 | 0 | 0 | 0 | 0 | 1283.15 | 1013.208 | 0.0006153808
0 | 0 | 0 | 0 | 0 | 0 | 0 | 0 | 0 | 0 | 0.027 | 0 | 0 | 0 | 0 | 0 | 0 | 0 | 0 | 0 | 0 | 0 | 0.013 | 0 | 0 | 0 | 0 | 0 | 0 | 0 | 0 | 0 | 0 | 0 | 0 | 0 | 0.026 | 0 | 0 | 0 | 0.095 | 0 | 0 | 0 | 0.599 | 0 | 0 | 0 | 0 | 0 | 0 | 0 | 0 | 0 | 0 | 0 | 0 | 0.24 | 0 | 0 | 0 | 0 | 0 | 0 | 0 | 0 | 0 | 0 | 0 | 0 | 0 | 0 | 0 | 1294.15 | 721.8958 | 0.0004310278
0 | 0 | 0 | 0 | 0 | 0 | 0 | 0 | 0 | 0 | 0.024 | 0 | 0 | 0 | 0 | 0 | 0 | 0 | 0 | 0 | 0 | 0 | 0.003 | 0 | 0 | 0 | 0 | 0 | 0 | 0 | 0 | 0 | 0 | 0 | 0 | 0 | 0.023 | 0 | 0 | 0 | 0.093 | 0 | 0 | 0 | 0.604 | 0 | 0 | 0 | 0 | 0 | 0 | 0 | 0 | 0 | 0 | 0 | 0 | 0.253 | 0 | 0 | 0 | 0 | 0 | 0 | 0 | 0 | 0 | 0 | 0 | 0 | 0 | 0 | 0 | 1277.15 | 1752.103 | 0.001074177
0 | 0 | 0 | 0 | 0 | 0 | 0 | 0 | 0 | 0 | 0.02 | 0 | 0 | 0 | 0 | 0 | 0 | 0 | 0 | 0 | 0 | 0 | 0.008 | 0 | 0 | 0 | 0 | 0 | 0 | 0 | 0 | 0 | 0 | 0 | 0 | 0 | 0.019 | 0 | 0 | 0 | 0.093 | 0 | 0 | 0 | 0.606 | 0 | 0 | 0 | 0 | 0 | 0 | 0 | 0 | 0 | 0 | 0 | 0 | 0.254 | 0 | 0 | 0 | 0 | 0 | 0 | 0 | 0 | 0 | 0 | 0 | 0 | 0 | 0 | 0 | 1255.15 | 2661.374 | 0.00168933
0 | 0 | 0 | 0 | 0 | 0 | 0 | 0 | 0 | 0 | 0.016 | 0 | 0 | 0 | 0 | 0 | 0 | 0 | 0 | 0 | 0 | 0 | 0.013 | 0 | 0 | 0 | 0 | 0 | 0 | 0 | 0 | 0 | 0 | 0 | 0 | 0 | 0.015 | 0 | 0 | 0 | 0.094 | 0 | 0 | 0 | 0.607 | 0 | 0 | 0 | 0 | 0 | 0 | 0 | 0 | 0 | 0 | 0 | 0 | 0.255 | 0 | 0 | 0 | 0 | 0 | 0 | 0 | 0 | 0 | 0 | 0 | 0 | 0 | 0 | 0 | 1283.15 | 1574.18 | 0.0009560915
0 | 0 | 0 | 0 | 0 | 0 | 0 | 0 | 0 | 0 | 0.026 | 0 | 0 | 0 | 0 | 0 | 0 | 0 | 0 | 0 | 0 | 0 | 0.003 | 0 | 0 | 0 | 0 | 0 | 0 | 0 | 0 | 0 | 0 | 0 | 0 | 0 | 0.026 | 0 | 0 | 0 | 0.087 | 0 | 0 | 0 | 0.606 | 0 | 0 | 0 | 0 | 0 | 0 | 0 | 0 | 0 | 0 | 0 | 0 | 0.253 | 0 | 0 | 0 | 0 | 0 | 0 | 0 | 0 | 0 | 0 | 0 | 0 | 0 | 0 | 0 | 1294.15 | 1279.884 | 0.0007641901
0 | 0 | 0 | 0 | 0 | 0 | 0 | 0 | 0 | 0 | 0.027 | 0 | 0 | 0 | 0 | 0 | 0 | 0 | 0 | 0 | 0 | 0 | 0.008 | 0 | 0 | 0 | 0 | 0 | 0 | 0 | 0 | 0 | 0 | 0 | 0 | 0 | 0.026 | 0 | 0 | 0 | 0.074 | 0 | 0 | 0 | 0.611 | 0 | 0 | 0 | 0 | 0 | 0 | 0 | 0 | 0 | 0 | 0 | 0 | 0.255 | 0 | 0 | 0 | 0 | 0 | 0 | 0 | 0 | 0 | 0 | 0 | 0 | 0 | 0 | 0 | 1377.15 | 597.3652 | 0.000314976
0 | 0 | 0 | 0 | 0 | 0 | 0 | 0 | 0 | 0 | 0.027 | 0 | 0 | 0 | 0 | 0 | 0 | 0 | 0 | 0 | 0 | 0 | 0.013 | 0 | 0 | 0 | 0 | 0 | 0 | 0 | 0 | 0 | 0 | 0 | 0 | 0 | 0.026 | 0 | 0 | 0 | 0.061 | 0 | 0 | 0 | 0.617 | 0 | 0 | 0 | 0 | 0 | 0 | 0 | 0 | 0 | 0 | 0 | 0 | 0.257 | 0 | 0 | 0 | 0 | 0 | 0 | 0 | 0 | 0 | 0 | 0 | 0 | 0 | 0 | 0 | 1505.15 | 163.6946 | 7.225616e-05
0 | 0.008 | 0 | 0 | 0 | 0 | 0 | 0 | 0 | 0 | 0 | 0 | 0 | 0 | 0 | 0 | 0 | 0 | 0 | 0 | 0 | 0 | 0 | 0 | 0 | 0 | 0 | 0 | 0 | 0 | 0 | 0 | 0 | 0 | 0 | 0 | 0 | 0 | 0 | 0 | 0.115 | 0 | 0 | 0 | 0.604 | 0 | 0 | 0 | 0 | 0 | 0 | 0 | 0 | 0.001 | 0 | 0 | 0 | 0.26 | 0 | 0 | 0.012 | 0 | 0 | 0 | 0 | 0 | 0 | 0 | 0 | 0 | 0 | 0 | 0 | 1252.15 | 1449.226 | 0.0009243222
0 | 0.008 | 0 | 0 | 0 | 0 | 0 | 0 | 0 | 0 | 0 | 0 | 0 | 0 | 0 | 0 | 0 | 0 | 0 | 0 | 0 | 0 | 0 | 0 | 0 | 0 | 0 | 0 | 0 | 0 | 0 | 0 | 0 | 0 | 0 | 0 | 0 | 0 | 0 | 0 | 0.12 | 0 | 0 | 0 | 0.599 | 0 | 0 | 0 | 0 | 0 | 0 | 0 | 0 | 0.001 | 0 | 0 | 0 | 0.252 | 0 | 0 | 0.021 | 0 | 0 | 0 | 0 | 0 | 0 | 0 | 0 | 0 | 0 | 0 | 0 | 1183.15 | 3479.234 | 0.002485445
0 | 0.009 | 0 | 0 | 0 | 0 | 0 | 0 | 0 | 0 | 0 | 0 | 0 | 0 | 0 | 0 | 0 | 0 | 0 | 0 | 0 | 0 | 0 | 0 | 0 | 0 | 0 | 0 | 0 | 0 | 0 | 0 | 0 | 0 | 0 | 0 | 0 | 0 | 0 | 0 | 0.123 | 0 | 0 | 0 | 0.594 | 0 | 0 | 0 | 0 | 0 | 0 | 0 | 0 | 0.001 | 0 | 0 | 0 | 0.244 | 0 | 0 | 0.029 | 0 | 0 | 0 | 0 | 0 | 0 | 0 | 0 | 0 | 0 | 0 | 0 | 1139.15 | 6950.891 | 0.00535647
0 | 0.016 | 0 | 0 | 0 | 0 | 0 | 0 | 0 | 0 | 0 | 0 | 0 | 0 | 0 | 0 | 0 | 0 | 0 | 0 | 0 | 0 | 0 | 0 | 0 | 0 | 0 | 0 | 0 | 0 | 0 | 0 | 0 | 0 | 0 | 0 | 0 | 0 | 0 | 0 | 0.114 | 0 | 0 | 0 | 0.604 | 0 | 0 | 0 | 0 | 0 | 0 | 0 | 0 | 0.001 | 0 | 0 | 0 | 0.257 | 0 | 0 | 0.008 | 0 | 0 | 0 | 0 | 0 | 0 | 0 | 0 | 0 | 0 | 0 | 0 | 1219.15 | 5440.109 | 0.003660103
0 | 0.017 | 0 | 0 | 0 | 0 | 0 | 0 | 0 | 0 | 0 | 0 | 0 | 0 | 0 | 0 | 0 | 0 | 0 | 0 | 0 | 0 | 0 | 0 | 0 | 0 | 0 | 0 | 0 | 0 | 0 | 0 | 0 | 0 | 0 | 0 | 0 | 0 | 0 | 0 | 0.118 | 0 | 0 | 0 | 0.6 | 0 | 0 | 0 | 0 | 0 | 0 | 0 | 0 | 0.001 | 0 | 0 | 0 | 0.249 | 0 | 0 | 0.016 | 0 | 0 | 0 | 0 | 0 | 0 | 0 | 0 | 0 | 0 | 0 | 0 | 1097.15 | 33175.81 | 0.02756065
0 | 0.017 | 0 | 0 | 0 | 0 | 0 | 0 | 0 | 0 | 0 | 0 | 0 | 0 | 0 | 0 | 0 | 0 | 0 | 0 | 0 | 0 | 0 | 0 | 0 | 0 | 0 | 0 | 0 | 0 | 0 | 0 | 0 | 0 | 0 | 0 | 0 | 0 | 0 | 0 | 0.121 | 0 | 0 | 0 | 0.596 | 0 | 0 | 0 | 0 | 0 | 0 | 0 | 0 | 0.001 | 0 | 0 | 0 | 0.242 | 0 | 0 | 0.025 | 0 | 0 | 0 | 0 | 0 | 0 | 0 | 0 | 0 | 0 | 0 | 0 | 1097.15 | 21467.78 | 0.01783426
0 | 0.008 | 0 | 0 | 0 | 0 | 0 | 0 | 0 | 0 | 0 | 0 | 0 | 0 | 0 | 0 | 0 | 0 | 0 | 0 | 0 | 0 | 0 | 0 | 0 | 0 | 0 | 0 | 0 | 0 | 0 | 0 | 0 | 0 | 0 | 0 | 0 | 0 | 0 | 0 | 0.106 | 0 | 0 | 0 | 0.608 | 0 | 0 | 0 | 0 | 0 | 0 | 0 | 0 | 0.001 | 0 | 0 | 0 | 0.264 | 0 | 0 | 0.012 | 0 | 0 | 0 | 0 | 0 | 0 | 0 | 0 | 0 | 0 | 0 | 0 | 1380.15 | 392.9752 | 0.0002063063
0 | 0.009 | 0 | 0 | 0 | 0 | 0 | 0 | 0 | 0 | 0 | 0 | 0 | 0 | 0 | 0 | 0 | 0 | 0 | 0 | 0 | 0 | 0 | 0 | 0 | 0 | 0 | 0 | 0 | 0 | 0 | 0 | 0 | 0 | 0 | 0 | 0 | 0 | 0 | 0 | 0.107 | 0 | 0 | 0 | 0.605 | 0 | 0 | 0 | 0 | 0 | 0 | 0 | 0 | 0 | 0 | 0 | 0 | 0.258 | 0 | 0 | 0.021 | 0 | 0 | 0 | 0 | 0 | 0 | 0 | 0 | 0 | 0 | 0 | 0 | 1319.15 | 566.0413 | 0.0003252818
0 | 0.009 | 0 | 0 | 0 | 0 | 0 | 0 | 0 | 0 | 0 | 0 | 0 | 0 | 0 | 0 | 0 | 0 | 0 | 0 | 0 | 0 | 0 | 0 | 0 | 0 | 0 | 0 | 0 | 0 | 0 | 0 | 0 | 0 | 0 | 0 | 0 | 0 | 0 | 0 | 0.112 | 0 | 0 | 0 | 0.6 | 0 | 0 | 0 | 0 | 0 | 0 | 0 | 0 | 0.001 | 0 | 0 | 0 | 0.25 | 0 | 0 | 0.03 | 0 | 0 | 0 | 0 | 0 | 0 | 0 | 0 | 0 | 0 | 0 | 0 | 1180.15 | 3561.189 | 0.002556941
0 | 0.017 | 0 | 0 | 0 | 0 | 0 | 0 | 0 | 0 | 0 | 0 | 0 | 0 | 0 | 0 | 0 | 0 | 0 | 0 | 0 | 0 | 0 | 0 | 0 | 0 | 0 | 0 | 0 | 0 | 0 | 0 | 0 | 0 | 0 | 0 | 0 | 0 | 0 | 0 | 0.104 | 0 | 0 | 0 | 0.608 | 0 | 0 | 0 | 0 | 0 | 0 | 0 | 0 | 0.001 | 0 | 0 | 0 | 0.258 | 0 | 0 | 0.012 | 0 | 0 | 0 | 0 | 0 | 0 | 0 | 0 | 0 | 0 | 0 | 0 | 1275.15 | 2087.319 | 0.001283708
0 | 0.017 | 0 | 0 | 0 | 0 | 0 | 0 | 0 | 0 | 0 | 0 | 0 | 0 | 0 | 0 | 0 | 0 | 0 | 0 | 0 | 0 | 0 | 0 | 0 | 0 | 0 | 0 | 0 | 0 | 0 | 0 | 0 | 0 | 0 | 0 | 0 | 0 | 0 | 0 | 0.108 | 0 | 0 | 0 | 0.603 | 0 | 0 | 0 | 0 | 0 | 0 | 0 | 0 | 0 | 0 | 0 | 0 | 0.251 | 0 | 0 | 0.021 | 0 | 0 | 0 | 0 | 0 | 0 | 0 | 0 | 0 | 0 | 0 | 0 | 1155.15 | 13873.82 | 0.01039727
0 | 0.018 | 0 | 0 | 0 | 0 | 0 | 0 | 0 | 0 | 0 | 0 | 0 | 0 | 0 | 0 | 0 | 0 | 0 | 0 | 0 | 0 | 0 | 0 | 0 | 0 | 0 | 0 | 0 | 0 | 0 | 0 | 0 | 0 | 0 | 0 | 0 | 0 | 0 | 0 | 0.11 | 0 | 0 | 0 | 0.599 | 0 | 0 | 0 | 0 | 0 | 0 | 0 | 0 | 0.001 | 0 | 0 | 0 | 0.243 | 0 | 0 | 0.03 | 0 | 0 | 0 | 0 | 0 | 0 | 0 | 0 | 0 | 0 | 0 | 0 | 1169.15 | 6878.933 | 0.005032464
0 | 0.009 | 0 | 0 | 0 | 0 | 0 | 0 | 0 | 0 | 0 | 0 | 0 | 0 | 0 | 0 | 0 | 0 | 0 | 0 | 0 | 0 | 0 | 0 | 0 | 0 | 0 | 0 | 0 | 0 | 0 | 0 | 0 | 0 | 0 | 0 | 0 | 0 | 0 | 0 | 0.094 | 0 | 0 | 0 | 0.614 | 0 | 0 | 0 | 0 | 0 | 0 | 0 | 0 | 0 | 0 | 0 | 0 | 0.271 | 0 | 0 | 0.012 | 0 | 0 | 0 | 0 | 0 | 0 | 0 | 0 | 0 | 0 | 0 | 0 | 1475.15 | 226.8904 | 0.0001042662
0 | 0.009 | 0 | 0 | 0 | 0 | 0 | 0 | 0 | 0 | 0 | 0 | 0 | 0 | 0 | 0 | 0 | 0 | 0 | 0 | 0 | 0 | 0 | 0 | 0 | 0 | 0 | 0 | 0 | 0 | 0 | 0 | 0 | 0 | 0 | 0 | 0 | 0 | 0 | 0 | 0.1 | 0 | 0 | 0 | 0.605 | 0 | 0 | 0 | 0 | 0 | 0 | 0 | 0 | 0.001 | 0 | 0 | 0 | 0.256 | 0 | 0 | 0.03 | 0 | 0 | 0 | 0 | 0 | 0 | 0 | 0 | 0 | 0 | 0 | 0 | 1300.15 | 724.6255 | 0.0004286736
0 | 0.016 | 0 | 0 | 0 | 0 | 0 | 0 | 0 | 0 | 0 | 0 | 0 | 0 | 0 | 0 | 0 | 0 | 0 | 0 | 0 | 0 | 0 | 0 | 0 | 0 | 0 | 0 | 0 | 0 | 0 | 0 | 0 | 0 | 0 | 0 | 0 | 0 | 0 | 0 | 0.096 | 0 | 0 | 0 | 0.612 | 0 | 0 | 0 | 0 | 0 | 0 | 0 | 0 | 0 | 0 | 0 | 0 | 0.263 | 0 | 0 | 0.012 | 0 | 0 | 0 | 0 | 0 | 0 | 0 | 0 | 0 | 0 | 0 | 0 | 1444.15 | 343.3913 | 0.0001646511
0 | 0.017 | 0 | 0 | 0 | 0 | 0 | 0 | 0 | 0 | 0 | 0 | 0 | 0 | 0 | 0 | 0 | 0 | 0 | 0 | 0 | 0 | 0 | 0 | 0 | 0 | 0 | 0 | 0 | 0 | 0 | 0 | 0 | 0 | 0 | 0 | 0 | 0 | 0 | 0 | 0.098 | 0 | 0 | 0 | 0.608 | 0 | 0 | 0 | 0 | 0 | 0 | 0 | 0 | 0.001 | 0 | 0 | 0 | 0.255 | 0 | 0 | 0.021 | 0 | 0 | 0 | 0 | 0 | 0 | 0 | 0 | 0 | 0 | 0 | 0 | 1214.15 | 6345.53 | 0.004304505
0 | 0.018 | 0 | 0 | 0 | 0 | 0 | 0 | 0 | 0 | 0 | 0 | 0 | 0 | 0 | 0 | 0 | 0 | 0 | 0 | 0 | 0 | 0 | 0 | 0 | 0 | 0 | 0 | 0 | 0 | 0 | 0 | 0 | 0 | 0 | 0 | 0 | 0 | 0 | 0 | 0.101 | 0 | 0 | 0 | 0.604 | 0 | 0 | 0 | 0 | 0 | 0 | 0 | 0 | 0.001 | 0 | 0 | 0 | 0.248 | 0 | 0 | 0.029 | 0 | 0 | 0 | 0 | 0 | 0 | 0 | 0 | 0 | 0 | 0 | 0 | 1155.15 | 13617.76 | 0.01020537
0 | 0.001 | 0 | 0 | 0 | 0 | 0 | 0 | 0 | 0 | 0.001 | 0 | 0 | 0 | 0 | 0 | 0 | 0 | 0 | 0 | 0 | 0 | 0 | 0 | 0 | 0 | 0 | 0 | 0 | 0 | 0 | 0 | 0 | 0 | 0 | 0 | 0.05 | 0 | 0 | 0 | 0.104 | 0 | 0 | 0 | 0.598 | 0 | 0 | 0 | 0 | 0 | 0 | 0 | 0 | 0 | 0 | 0 | 0 | 0.247 | 0 | 0 | 0 | 0 | 0 | 0 | 0 | 0 | 0 | 0 | 0 | 0 | 0 | 0 | 0 | 1302.15 | 1555.782 | 0.0009175434
0 | 0.001 | 0 | 0 | 0 | 0 | 0 | 0 | 0 | 0 | 0.001 | 0 | 0 | 0 | 0 | 0 | 0 | 0 | 0 | 0 | 0 | 0 | 0 | 0 | 0 | 0 | 0 | 0 | 0 | 0 | 0 | 0 | 0 | 0 | 0 | 0 | 0.06 | 0 | 0 | 0 | 0.09 | 0 | 0 | 0 | 0.601 | 0 | 0 | 0 | 0 | 0 | 0 | 0 | 0 | 0 | 0 | 0 | 0 | 0.247 | 0 | 0 | 0 | 0 | 0 | 0 | 0 | 0 | 0 | 0 | 0 | 0 | 0 | 0 | 0 | 1416.15 | 326.4259 | 0.0001627669
0 | 0.001 | 0 | 0 | 0 | 0 | 0 | 0 | 0 | 0 | 0.037 | 0 | 0 | 0 | 0 | 0 | 0 | 0 | 0 | 0 | 0 | 0 | 0 | 0 | 0 | 0 | 0 | 0 | 0 | 0 | 0 | 0 | 0 | 0 | 0 | 0 | 0.001 | 0 | 0 | 0 | 0.106 | 0 | 0 | 0 | 0.601 | 0 | 0 | 0 | 0 | 0 | 0 | 0 | 0 | 0 | 0 | 0 | 0 | 0.254 | 0 | 0 | 0 | 0 | 0 | 0 | 0 | 0 | 0 | 0 | 0 | 0 | 0 | 0 | 0 | 1277.15 | 818.2099 | 0.000501627
0 | 0.001 | 0 | 0 | 0 | 0 | 0 | 0 | 0 | 0 | 0.046 | 0 | 0 | 0 | 0 | 0 | 0 | 0 | 0 | 0 | 0 | 0 | 0 | 0 | 0 | 0 | 0 | 0 | 0 | 0 | 0 | 0 | 0 | 0 | 0 | 0 | 0.001 | 0 | 0 | 0 | 0.093 | 0 | 0 | 0 | 0.605 | 0 | 0 | 0 | 0 | 0 | 0 | 0 | 0 | 0 | 0 | 0 | 0 | 0.255 | 0 | 0 | 0 | 0 | 0 | 0 | 0 | 0 | 0 | 0 | 0 | 0 | 0 | 0 | 0 | 1344.15 | 396.3055 | 0.0002193485
0 | 0.001 | 0 | 0 | 0 | 0 | 0 | 0 | 0 | 0 | 0 | 0 | 0 | 0 | 0 | 0 | 0 | 0 | 0 | 0 | 0 | 0 | 0 | 0 | 0 | 0 | 0 | 0 | 0 | 0 | 0 | 0 | 0 | 0 | 0 | 0 | 0 | 0 | 0 | 0 | 0.118 | 0 | 0 | 0 | 0.602 | 0 | 0 | 0 | 0 | 0 | 0 | 0 | 0 | 0.001 | 0 | 0 | 0 | 0.262 | 0 | 0 | 0.016 | 0 | 0 | 0 | 0 | 0 | 0 | 0 | 0 | 0 | 0 | 0 | 0 | 1316.15 | 490.8019 | 0.0002833319
0 | 0 | 0 | 0 | 0 | 0 | 0 | 0 | 0 | 0 | 0 | 0 | 0 | 0 | 0 | 0 | 0 | 0 | 0 | 0 | 0 | 0 | 0 | 0 | 0 | 0 | 0 | 0 | 0 | 0 | 0 | 0 | 0 | 0 | 0 | 0 | 0 | 0 | 0 | 0 | 0.119 | 0 | 0 | 0 | 0.599 | 0 | 0 | 0 | 0 | 0 | 0 | 0 | 0 | 0.001 | 0 | 0 | 0 | 0.256 | 0 | 0 | 0.025 | 0 | 0 | 0 | 0 | 0 | 0 | 0 | 0 | 0 | 0 | 0 | 0 | 1300.15 | 375.1522 | 0.0002219323
0 | 0.001 | 0 | 0 | 0 | 0 | 0 | 0 | 0 | 0 | 0 | 0 | 0 | 0 | 0 | 0 | 0 | 0 | 0 | 0 | 0 | 0 | 0 | 0 | 0 | 0 | 0 | 0 | 0 | 0 | 0 | 0 | 0 | 0 | 0 | 0 | 0 | 0 | 0 | 0 | 0.124 | 0 | 0 | 0 | 0.593 | 0 | 0 | 0 | 0 | 0 | 0 | 0 | 0 | 0.001 | 0 | 0 | 0 | 0.247 | 0 | 0 | 0.034 | 0 | 0 | 0 | 0 | 0 | 0 | 0 | 0 | 0 | 0 | 0 | 0 | 1161.15 | 2407.25 | 0.001785437
0 | 0.001 | 0 | 0 | 0 | 0 | 0 | 0 | 0 | 0 | 0 | 0 | 0 | 0 | 0 | 0 | 0 | 0 | 0 | 0 | 0 | 0 | 0 | 0 | 0 | 0 | 0 | 0 | 0 | 0 | 0 | 0 | 0 | 0 | 0 | 0 | 0 | 0 | 0 | 0 | 0.105 | 0 | 0 | 0 | 0.608 | 0 | 0 | 0 | 0 | 0 | 0 | 0 | 0 | 0.001 | 0 | 0 | 0 | 0.268 | 0 | 0 | 0.017 | 0 | 0 | 0 | 0 | 0 | 0 | 0 | 0 | 0 | 0 | 0 | 0 | 1475.15 | 112.5662 | 5.172918e-05
0 | 0 | 0 | 0 | 0 | 0 | 0 | 0 | 0 | 0 | 0 | 0 | 0 | 0 | 0 | 0 | 0 | 0 | 0 | 0 | 0 | 0 | 0 | 0 | 0 | 0 | 0 | 0 | 0 | 0 | 0 | 0 | 0 | 0 | 0 | 0 | 0 | 0 | 0 | 0 | 0.11 | 0 | 0 | 0 | 0.603 | 0 | 0 | 0 | 0 | 0 | 0 | 0 | 0 | 0 | 0 | 0 | 0 | 0.26 | 0 | 0 | 0.026 | 0 | 0 | 0 | 0 | 0 | 0 | 0 | 0 | 0 | 0 | 0 | 0 | 1386.15 | 151.0609 | 7.861972e-05
0 | 0 | 0 | 0 | 0 | 0 | 0 | 0 | 0 | 0 | 0 | 0 | 0 | 0 | 0 | 0 | 0 | 0 | 0 | 0 | 0 | 0 | 0 | 0 | 0 | 0 | 0 | 0 | 0 | 0 | 0 | 0 | 0 | 0 | 0 | 0 | 0 | 0 | 0 | 0 | 0.114 | 0 | 0 | 0 | 0.598 | 0 | 0 | 0 | 0 | 0 | 0 | 0 | 0 | 0.001 | 0 | 0 | 0 | 0.252 | 0 | 0 | 0.034 | 0 | 0 | 0 | 0 | 0 | 0 | 0 | 0 | 0 | 0 | 0 | 0 | 1208.15 | 1467.798 | 0.001005598
0 | 0.001 | 0 | 0 | 0 | 0 | 0 | 0 | 0 | 0 | 0 | 0 | 0 | 0 | 0 | 0 | 0 | 0 | 0 | 0 | 0 | 0 | 0 | 0 | 0 | 0 | 0 | 0 | 0 | 0 | 0 | 0 | 0 | 0 | 0 | 0 | 0 | 0 | 0 | 0 | 0.098 | 0 | 0 | 0 | 0.609 | 0 | 0 | 0 | 0 | 0 | 0 | 0 | 0 | 0 | 0 | 0 | 0 | 0.266 | 0 | 0 | 0.025 | 0 | 0 | 0 | 0 | 0 | 0 | 0 | 0 | 0 | 0 | 0 | 0 | 1422.15 | 161.3769 | 7.979041e-05
0 | 0.001 | 0 | 0 | 0 | 0 | 0 | 0 | 0 | 0 | 0 | 0 | 0 | 0 | 0 | 0 | 0 | 0 | 0 | 0 | 0 | 0 | 0 | 0 | 0 | 0 | 0 | 0 | 0 | 0 | 0 | 0 | 0 | 0 | 0 | 0 | 0 | 0 | 0 | 0 | 0.101 | 0 | 0 | 0 | 0.605 | 0 | 0 | 0 | 0 | 0 | 0 | 0 | 0 | 0.001 | 0 | 0 | 0 | 0.258 | 0 | 0 | 0.035 | 0 | 0 | 0 | 0 | 0 | 0 | 0 | 0 | 0 | 0 | 0 | 0 | 1311.15 | 458.7221 | 0.0002668363
0 | 0 | 0 | 0 | 0.006 | 0 | 0 | 0 | 0 | 0 | 0.022 | 0 | 0 | 0 | 0 | 0 | 0 | 0 | 0 | 0 | 0 | 0 | 0 | 0 | 0 | 0 | 0 | 0 | 0 | 0 | 0 | 0 | 0 | 0 | 0 | 0 | 0.021 | 0 | 0 | 0 | 0.105 | 0 | 0 | 0 | 0.599 | 0 | 0 | 0 | 0 | 0 | 0 | 0 | 0 | 0 | 0 | 0 | 0 | 0.247 | 0 | 0 | 0 | 0 | 0 | 0 | 0 | 0 | 0 | 0 | 0 | 0 | 0 | 0 | 0 | 1150.15 | 10549.42 | 0.007974796
0 | 0 | 0 | 0 | 0.017 | 0 | 0 | 0 | 0 | 0 | 0.021 | 0 | 0 | 0 | 0 | 0 | 0 | 0 | 0 | 0 | 0 | 0 | 0 | 0 | 0 | 0 | 0 | 0 | 0 | 0 | 0 | 0 | 0 | 0 | 0 | 0 | 0.021 | 0 | 0 | 0 | 0.104 | 0 | 0 | 0 | 0.597 | 0 | 0 | 0 | 0 | 0 | 0 | 0 | 0 | 0 | 0 | 0 | 0 | 0.238 | 0 | 0 | 0 | 0 | 0 | 0 | 0 | 0 | 0 | 0 | 0 | 0 | 0 | 0 | 0 | 1139.15 | 10491.95 | 0.008085264
0 | 0 | 0 | 0 | 0.029 | 0 | 0 | 0 | 0 | 0 | 0.021 | 0 | 0 | 0 | 0 | 0 | 0 | 0 | 0 | 0 | 0 | 0 | 0 | 0 | 0 | 0 | 0 | 0 | 0 | 0 | 0 | 0 | 0 | 0 | 0 | 0 | 0.02 | 0 | 0 | 0 | 0.103 | 0 | 0 | 0 | 0.597 | 0 | 0 | 0 | 0 | 0 | 0 | 0 | 0 | 0 | 0 | 0 | 0 | 0.23 | 0 | 0 | 0 | 0 | 0 | 0 | 0 | 0 | 0 | 0 | 0 | 0 | 0 | 0 | 0 | 1127.15 | 7381.49 | 0.00581006
0 | 0 | 0 | 0 | 0.006 | 0 | 0 | 0 | 0 | 0 | 0.019 | 0 | 0 | 0 | 0 | 0 | 0 | 0 | 0 | 0 | 0 | 0 | 0 | 0 | 0 | 0 | 0 | 0 | 0 | 0 | 0 | 0 | 0 | 0 | 0 | 0 | 0.018 | 0 | 0 | 0 | 0.106 | 0 | 0 | 0 | 0.6 | 0 | 0 | 0 | 0 | 0 | 0 | 0 | 0 | 0 | 0 | 0 | 0 | 0.251 | 0 | 0 | 0 | 0 | 0 | 0 | 0 | 0 | 0 | 0 | 0 | 0 | 0 | 0 | 0 | 1247.15 | 1777.178 | 0.001142598
0 | 0 | 0 | 0 | 0.016 | 0 | 0 | 0 | 0 | 0 | 0.015 | 0 | 0 | 0 | 0 | 0 | 0 | 0 | 0 | 0 | 0 | 0 | 0 | 0 | 0 | 0 | 0 | 0 | 0 | 0 | 0 | 0 | 0 | 0 | 0 | 0 | 0.015 | 0 | 0 | 0 | 0.103 | 0 | 0 | 0 | 0.603 | 0 | 0 | 0 | 0 | 0 | 0 | 0 | 0 | 0 | 0 | 0 | 0 | 0.249 | 0 | 0 | 0 | 0 | 0 | 0 | 0 | 0 | 0 | 0 | 0 | 0 | 0 | 0 | 0 | 1305.15 | 431.3339 | 0.0002532169
0 | 0 | 0 | 0 | 0.028 | 0 | 0 | 0 | 0 | 0 | 0.01 | 0 | 0 | 0 | 0 | 0 | 0 | 0 | 0 | 0 | 0 | 0 | 0 | 0 | 0 | 0 | 0 | 0 | 0 | 0 | 0 | 0 | 0 | 0 | 0 | 0 | 0.01 | 0 | 0 | 0 | 0.102 | 0 | 0 | 0 | 0.604 | 0 | 0 | 0 | 0 | 0 | 0 | 0 | 0 | 0 | 0 | 0 | 0 | 0.245 | 0 | 0 | 0 | 0 | 0 | 0 | 0 | 0 | 0 | 0 | 0 | 0 | 0 | 0 | 0 | 1319.15 | 285.9505 | 0.0001643245
0 | 0 | 0 | 0 | 0.005 | 0 | 0 | 0 | 0 | 0 | 0.022 | 0 | 0 | 0 | 0 | 0 | 0 | 0 | 0 | 0 | 0 | 0 | 0 | 0 | 0 | 0 | 0 | 0 | 0 | 0 | 0 | 0 | 0 | 0 | 0 | 0 | 0.021 | 0 | 0 | 0 | 0.098 | 0 | 0 | 0 | 0.602 | 0 | 0 | 0 | 0 | 0 | 0 | 0 | 0 | 0 | 0 | 0 | 0 | 0.251 | 0 | 0 | 0 | 0 | 0 | 0 | 0 | 0 | 0 | 0 | 0 | 0 | 0 | 0 | 0 | 1291.15 | 960.637 | 0.0005762433
0 | 0 | 0 | 0 | 0.016 | 0 | 0 | 0 | 0 | 0 | 0.022 | 0 | 0 | 0 | 0 | 0 | 0 | 0 | 0 | 0 | 0 | 0 | 0 | 0 | 0 | 0 | 0 | 0 | 0 | 0 | 0 | 0 | 0 | 0 | 0 | 0 | 0.021 | 0 | 0 | 0 | 0.083 | 0 | 0 | 0 | 0.609 | 0 | 0 | 0 | 0 | 0 | 0 | 0 | 0 | 0 | 0 | 0 | 0 | 0.251 | 0 | 0 | 0 | 0 | 0 | 0 | 0 | 0 | 0 | 0 | 0 | 0 | 0 | 0 | 0 | 1380.15 | 300.2914 | 0.0001576487
0 | 0 | 0 | 0 | 0.027 | 0 | 0 | 0 | 0 | 0 | 0.022 | 0 | 0 | 0 | 0 | 0 | 0 | 0 | 0 | 0 | 0 | 0 | 0 | 0 | 0 | 0 | 0 | 0 | 0 | 0 | 0 | 0 | 0 | 0 | 0 | 0 | 0.021 | 0 | 0 | 0 | 0.07 | 0 | 0 | 0 | 0.613 | 0 | 0 | 0 | 0 | 0 | 0 | 0 | 0 | 0 | 0 | 0 | 0 | 0.248 | 0 | 0 | 0 | 0 | 0 | 0 | 0 | 0 | 0 | 0 | 0 | 0 | 0 | 0 | 0 | 1441.15 | 164.7698 | 7.933398e-05
0 | 0 | 0 | 0 | 0.006 | 0 | 0 | 0 | 0 | 0 | 0.026 | 0 | 0 | 0 | 0 | 0 | 0 | 0 | 0 | 0 | 0 | 0 | 0 | 0 | 0 | 0 | 0 | 0 | 0 | 0 | 0 | 0 | 0 | 0 | 0 | 0 | 0.025 | 0 | 0 | 0 | 0.093 | 0 | 0 | 0 | 0.602 | 0 | 0 | 0 | 0 | 0 | 0 | 0 | 0 | 0 | 0 | 0 | 0 | 0.248 | 0 | 0 | 0 | 0 | 0 | 0 | 0 | 0 | 0 | 0 | 0 | 0 | 0 | 0 | 0 | 1247.15 | 2293.631 | 0.00147464
0 | 0 | 0 | 0 | 0.017 | 0 | 0 | 0 | 0 | 0 | 0.026 | 0 | 0 | 0 | 0 | 0 | 0 | 0 | 0 | 0 | 0 | 0 | 0 | 0 | 0 | 0 | 0 | 0 | 0 | 0 | 0 | 0 | 0 | 0 | 0 | 0 | 0.025 | 0 | 0 | 0 | 0.091 | 0 | 0 | 0 | 0.601 | 0 | 0 | 0 | 0 | 0 | 0 | 0 | 0 | 0 | 0 | 0 | 0 | 0.24 | 0 | 0 | 0 | 0 | 0 | 0 | 0 | 0 | 0 | 0 | 0 | 0 | 0 | 0 | 0 | 1236.15 | 1390.578 | 0.000910024
0 | 0 | 0 | 0 | 0.027 | 0 | 0 | 0 | 0 | 0 | 0.026 | 0 | 0 | 0 | 0 | 0 | 0 | 0 | 0 | 0 | 0 | 0 | 0 | 0 | 0 | 0 | 0 | 0 | 0 | 0 | 0 | 0 | 0 | 0 | 0 | 0 | 0.025 | 0 | 0 | 0 | 0.089 | 0 | 0 | 0 | 0.601 | 0 | 0 | 0 | 0 | 0 | 0 | 0 | 0 | 0 | 0 | 0 | 0 | 0.233 | 0 | 0 | 0 | 0 | 0 | 0 | 0 | 0 | 0 | 0 | 0 | 0 | 0 | 0 | 0 | 1344.15 | 156.8564 | 8.681738e-05
0 | 0 | 0 | 0 | 0.006 | 0 | 0 | 0 | 0 | 0 | 0.023 | 0 | 0 | 0 | 0 | 0 | 0 | 0 | 0 | 0 | 0 | 0 | 0 | 0 | 0 | 0 | 0 | 0 | 0 | 0 | 0 | 0 | 0 | 0 | 0 | 0 | 0.023 | 0 | 0 | 0 | 0.092 | 0 | 0 | 0 | 0.604 | 0 | 0 | 0 | 0 | 0 | 0 | 0 | 0 | 0 | 0 | 0 | 0 | 0.251 | 0 | 0 | 0 | 0 | 0 | 0 | 0 | 0 | 0 | 0 | 0 | 0 | 0 | 0 | 0 | 1397.15 | 245.655 | 0.000125846
0 | 0 | 0 | 0 | 0.017 | 0 | 0 | 0 | 0 | 0 | 0.02 | 0 | 0 | 0 | 0 | 0 | 0 | 0 | 0 | 0 | 0 | 0 | 0 | 0 | 0 | 0 | 0 | 0 | 0 | 0 | 0 | 0 | 0 | 0 | 0 | 0 | 0.019 | 0 | 0 | 0 | 0.092 | 0 | 0 | 0 | 0.605 | 0 | 0 | 0 | 0 | 0 | 0 | 0 | 0 | 0 | 0 | 0 | 0 | 0.248 | 0 | 0 | 0 | 0 | 0 | 0 | 0 | 0 | 0 | 0 | 0 | 0 | 0 | 0 | 0 | 1352.15 | 297.3908 | 0.0001626589
0 | 0 | 0 | 0 | 0.028 | 0 | 0 | 0 | 0 | 0 | 0.015 | 0 | 0 | 0 | 0 | 0 | 0 | 0 | 0 | 0 | 0 | 0 | 0 | 0 | 0 | 0 | 0 | 0 | 0 | 0 | 0 | 0 | 0 | 0 | 0 | 0 | 0.014 | 0 | 0 | 0 | 0.09 | 0 | 0 | 0 | 0.607 | 0 | 0 | 0 | 0 | 0 | 0 | 0 | 0 | 0 | 0 | 0 | 0 | 0.246 | 0 | 0 | 0 | 0 | 0 | 0 | 0 | 0 | 0 | 0 | 0 | 0 | 0 | 0 | 0 | 1352.15 | 236.8756 | 0.0001295599
0 | 0 | 0 | 0 | 0.006 | 0 | 0 | 0 | 0 | 0 | 0.026 | 0 | 0 | 0 | 0 | 0 | 0 | 0 | 0 | 0 | 0 | 0 | 0 | 0 | 0 | 0 | 0 | 0 | 0 | 0 | 0 | 0 | 0 | 0 | 0 | 0 | 0.025 | 0 | 0 | 0 | 0.085 | 0 | 0 | 0 | 0.606 | 0 | 0 | 0 | 0 | 0 | 0 | 0 | 0 | 0 | 0 | 0 | 0 | 0.252 | 0 | 0 | 0 | 0 | 0 | 0 | 0 | 0 | 0 | 0 | 0 | 0 | 0 | 0 | 0 | 1339.15 | 558.2302 | 0.0003112826
0 | 0 | 0 | 0 | 0.016 | 0 | 0 | 0 | 0 | 0 | 0.025 | 0 | 0 | 0 | 0 | 0 | 0 | 0 | 0 | 0 | 0 | 0 | 0 | 0 | 0 | 0 | 0 | 0 | 0 | 0 | 0 | 0 | 0 | 0 | 0 | 0 | 0.025 | 0 | 0 | 0 | 0.071 | 0 | 0 | 0 | 0.612 | 0 | 0 | 0 | 0 | 0 | 0 | 0 | 0 | 0 | 0 | 0 | 0 | 0.251 | 0 | 0 | 0 | 0 | 0 | 0 | 0 | 0 | 0 | 0 | 0 | 0 | 0 | 0 | 0 | 1441.15 | 136.557 | 6.574999e-05
0 | 0 | 0 | 0 | 0 | 0 | 0 | 0 | 0 | 0 | 0.022 | 0 | 0 | 0 | 0 | 0 | 0 | 0 | 0 | 0 | 0 | 0 | 0 | 0 | 0 | 0 | 0 | 0 | 0 | 0 | 0 | 0 | 0 | 0 | 0 | 0 | 0.021 | 0 | 0 | 0 | 0.12 | 0 | 0 | 0 | 0.592 | 0 | 0 | 0 | 0 | 0 | 0 | 0 | 0 | 0 | 0 | 0 | 0 | 0.244 | 0 | 0 | 0 | 0 | 0 | 0 | 0 | 0 | 0 | 0 | 0 | 0 | 0 | 0 | 0 | 1150.15 | 7171.175 | 0.005421024
0 | 0 | 0 | 0 | 0 | 0 | 0 | 0 | 0 | 0 | 0.022 | 0 | 0 | 0 | 0 | 0 | 0 | 0 | 0 | 0 | 0 | 0 | 0 | 0 | 0 | 0 | 0 | 0 | 0 | 0 | 0 | 0 | 0.009 | 0 | 0 | 0 | 0.021 | 0 | 0 | 0 | 0.106 | 0 | 0 | 0 | 0.595 | 0 | 0 | 0 | 0 | 0 | 0 | 0 | 0 | 0 | 0 | 0 | 0 | 0.247 | 0 | 0 | 0 | 0 | 0 | 0 | 0 | 0 | 0 | 0 | 0 | 0 | 0 | 0 | 0 | 1147.15 | 9407.437 | 0.007148763
0 | 0 | 0 | 0 | 0 | 0 | 0 | 0 | 0 | 0 | 0.022 | 0 | 0 | 0 | 0 | 0 | 0 | 0 | 0 | 0 | 0 | 0 | 0 | 0 | 0 | 0 | 0 | 0 | 0 | 0 | 0 | 0 | 0.018 | 0 | 0 | 0 | 0.022 | 0 | 0 | 0 | 0.094 | 0 | 0 | 0 | 0.596 | 0 | 0 | 0 | 0 | 0 | 0 | 0 | 0 | 0 | 0 | 0 | 0 | 0.248 | 0 | 0 | 0 | 0 | 0 | 0 | 0 | 0 | 0 | 0 | 0 | 0 | 0 | 0 | 0 | 1136.15 | 14894.93 | 0.01153898
0 | 0 | 0 | 0 | 0 | 0 | 0 | 0 | 0 | 0 | 0.022 | 0 | 0 | 0 | 0 | 0 | 0 | 0 | 0 | 0 | 0 | 0 | 0 | 0 | 0 | 0 | 0 | 0 | 0 | 0 | 0 | 0 | 0.027 | 0 | 0 | 0 | 0.022 | 0 | 0 | 0 | 0.081 | 0 | 0 | 0 | 0.598 | 0 | 0 | 0 | 0 | 0 | 0 | 0 | 0 | 0 | 0 | 0 | 0 | 0.25 | 0 | 0 | 0 | 0 | 0 | 0 | 0 | 0 | 0 | 0 | 0 | 0 | 0 | 0 | 0 | 1108.15 | 41506.5 | 0.03380018
0 | 0 | 0 | 0 | 0 | 0 | 0 | 0 | 0 | 0 | 0.026 | 0 | 0 | 0 | 0 | 0 | 0 | 0 | 0 | 0 | 0 | 0 | 0 | 0 | 0 | 0 | 0 | 0 | 0 | 0 | 0 | 0 | 0.009 | 0 | 0 | 0 | 0.025 | 0 | 0 | 0 | 0.08 | 0 | 0 | 0 | 0.605 | 0 | 0 | 0 | 0 | 0 | 0 | 0 | 0 | 0 | 0 | 0 | 0 | 0.255 | 0 | 0 | 0 | 0 | 0 | 0 | 0 | 0 | 0 | 0 | 0 | 0 | 0 | 0 | 0 | 1269.15 | 2808.731 | 0.00174375
0 | 0 | 0 | 0 | 0 | 0 | 0 | 0 | 0 | 0 | 0.026 | 0 | 0 | 0 | 0 | 0 | 0 | 0 | 0 | 0 | 0 | 0 | 0 | 0 | 0 | 0 | 0 | 0 | 0 | 0 | 0 | 0 | 0.018 | 0 | 0 | 0 | 0.025 | 0 | 0 | 0 | 0.067 | 0 | 0 | 0 | 0.607 | 0 | 0 | 0 | 0 | 0 | 0 | 0 | 0 | 0 | 0 | 0 | 0 | 0.256 | 0 | 0 | 0 | 0 | 0 | 0 | 0 | 0 | 0 | 0 | 0 | 0 | 0 | 0 | 0 | 1261.15 | 4068.732 | 0.002558148
0 | 0 | 0 | 0 | 0 | 0 | 0 | 0 | 0 | 0 | 0.027 | 0 | 0 | 0 | 0 | 0 | 0 | 0 | 0 | 0 | 0 | 0 | 0 | 0 | 0 | 0 | 0 | 0 | 0 | 0 | 0 | 0 | 0.027 | 0 | 0 | 0 | 0.026 | 0 | 0 | 0 | 0.054 | 0 | 0 | 0 | 0.609 | 0 | 0 | 0 | 0 | 0 | 0 | 0 | 0 | 0 | 0 | 0 | 0 | 0.258 | 0 | 0 | 0 | 0 | 0 | 0 | 0 | 0 | 0 | 0 | 0 | 0 | 0 | 0 | 0 | 1264.15 | 7310.318 | 0.004574452
0 | 0 | 0 | 0 | 0 | 0 | 0 | 0 | 0 | 0 | 0.035 | 0 | 0 | 0 | 0 | 0 | 0 | 0 | 0 | 0 | 0 | 0 | 0 | 0 | 0 | 0 | 0 | 0 | 0 | 0 | 0 | 0 | 0 | 0 | 0 | 0 | 0.033 | 0 | 0 | 0 | 0.093 | 0 | 0 | 0 | 0.598 | 0 | 0 | 0 | 0 | 0 | 0 | 0 | 0 | 0.001 | 0 | 0 | 0 | 0.24 | 0 | 0 | 0 | 0 | 0 | 0 | 0 | 0 | 0 | 0 | 0 | 0 | 0 | 0 | 0 | 1339.15 | 286.5194 | 0.0001597701
0 | 0 | 0 | 0 | 0 | 0 | 0 | 0 | 0 | 0 | 0.035 | 0 | 0 | 0 | 0 | 0 | 0 | 0 | 0 | 0 | 0 | 0 | 0 | 0 | 0 | 0 | 0 | 0 | 0 | 0 | 0 | 0 | 0.009 | 0 | 0 | 0 | 0.033 | 0 | 0 | 0 | 0.08 | 0 | 0 | 0 | 0.599 | 0 | 0 | 0 | 0 | 0 | 0 | 0 | 0 | 0 | 0 | 0 | 0 | 0.243 | 0 | 0 | 0 | 0 | 0 | 0 | 0 | 0 | 0 | 0 | 0 | 0 | 0 | 0 | 0 | 1355.15 | 321.3513 | 0.0001749868
0 | 0 | 0 | 0 | 0 | 0 | 0 | 0 | 0 | 0 | 0.035 | 0 | 0 | 0 | 0 | 0 | 0 | 0 | 0 | 0 | 0 | 0 | 0 | 0 | 0 | 0 | 0 | 0 | 0 | 0 | 0 | 0 | 0.018 | 0 | 0 | 0 | 0.034 | 0 | 0 | 0 | 0.068 | 0 | 0 | 0 | 0.601 | 0 | 0 | 0 | 0 | 0 | 0 | 0 | 0 | 0 | 0 | 0 | 0 | 0.244 | 0 | 0 | 0 | 0 | 0 | 0 | 0 | 0 | 0 | 0 | 0 | 0 | 0 | 0 | 0 | 1364.15 | 413.967 | 0.0002224546
0 | 0 | 0 | 0 | 0 | 0 | 0 | 0 | 0 | 0 | 0.036 | 0 | 0 | 0 | 0 | 0 | 0 | 0 | 0 | 0 | 0 | 0 | 0 | 0 | 0 | 0 | 0 | 0 | 0 | 0 | 0 | 0 | 0.027 | 0 | 0 | 0 | 0.034 | 0 | 0 | 0 | 0.055 | 0 | 0 | 0 | 0.603 | 0 | 0 | 0 | 0 | 0 | 0 | 0 | 0 | 0 | 0 | 0 | 0 | 0.246 | 0 | 0 | 0 | 0 | 0 | 0 | 0 | 0 | 0 | 0 | 0 | 0 | 0 | 0 | 0 | 1389.15 | 411.0379 | 0.0002130019
0 | 0 | 0 | 0 | 0 | 0 | 0 | 0 | 0 | 0 | 0.022 | 0 | 0 | 0 | 0 | 0 | 0 | 0 | 0 | 0 | 0 | 0 | 0 | 0 | 0 | 0 | 0 | 0 | 0 | 0 | 0 | 0 | 0 | 0 | 0.028 | 0 | 0.021 | 0 | 0 | 0 | 0.091 | 0 | 0 | 0 | 0.593 | 0 | 0 | 0 | 0 | 0 | 0 | 0 | 0 | 0 | 0 | 0 | 0 | 0.245 | 0 | 0 | 0 | 0 | 0 | 0 | 0 | 0 | 0 | 0 | 0 | 0 | 0 | 0 | 0 | 1164.15 | 2667.425 | 0.001968223
0 | 0 | 0 | 0 | 0 | 0 | 0 | 0 | 0 | 0 | 0.021 | 0 | 0 | 0 | 0 | 0 | 0 | 0 | 0 | 0 | 0 | 0 | 0 | 0 | 0 | 0 | 0 | 0 | 0 | 0 | 0 | 0 | 0 | 0 | 0.055 | 0 | 0.02 | 0 | 0 | 0 | 0.076 | 0 | 0 | 0 | 0.587 | 0 | 0 | 0 | 0 | 0 | 0 | 0 | 0 | 0 | 0 | 0 | 0 | 0.24 | 0 | 0 | 0 | 0 | 0 | 0 | 0 | 0 | 0 | 0 | 0 | 0 | 0 | 0 | 0 | 1175.15 | 768.6016 | 0.0005565634
0 | 0 | 0 | 0 | 0 | 0 | 0 | 0 | 0 | 0 | 0.021 | 0 | 0 | 0 | 0 | 0 | 0 | 0 | 0 | 0 | 0 | 0 | 0 | 0 | 0 | 0 | 0 | 0 | 0 | 0 | 0 | 0 | 0 | 0 | 0.081 | 0 | 0.02 | 0 | 0 | 0 | 0.062 | 0 | 0 | 0 | 0.581 | 0 | 0 | 0 | 0 | 0 | 0 | 0 | 0 | 0 | 0 | 0 | 0 | 0.234 | 0 | 0 | 0 | 0 | 0 | 0 | 0 | 0 | 0 | 0 | 0 | 0 | 0 | 0 | 0 | 1166.15 | 527.1539 | 0.00038764
0 | 0 | 0 | 0 | 0 | 0 | 0 | 0 | 0 | 0 | 0.026 | 0 | 0 | 0 | 0 | 0 | 0 | 0 | 0 | 0 | 0 | 0 | 0 | 0 | 0 | 0 | 0 | 0 | 0 | 0 | 0 | 0 | 0 | 0 | 0.028 | 0 | 0.025 | 0 | 0 | 0 | 0.078 | 0 | 0 | 0 | 0.596 | 0 | 0 | 0 | 0 | 0 | 0 | 0 | 0 | 0 | 0 | 0 | 0 | 0.246 | 0 | 0 | 0 | 0 | 0 | 0 | 0 | 0 | 0 | 0 | 0 | 0 | 0 | 0 | 0 | 1255.15 | 701.0505 | 0.000444998
0 | 0 | 0 | 0 | 0 | 0 | 0 | 0 | 0 | 0 | 0.026 | 0 | 0 | 0 | 0 | 0 | 0 | 0 | 0 | 0 | 0 | 0 | 0 | 0 | 0 | 0 | 0 | 0 | 0 | 0 | 0 | 0 | 0 | 0 | 0.057 | 0 | 0.024 | 0 | 0 | 0 | 0.064 | 0 | 0 | 0 | 0.59 | 0 | 0 | 0 | 0 | 0 | 0 | 0 | 0 | 0 | 0 | 0 | 0 | 0.24 | 0 | 0 | 0 | 0 | 0 | 0 | 0 | 0 | 0 | 0 | 0 | 0 | 0 | 0 | 0 | 1239.15 | 388.5735 | 0.0002530611
0 | 0 | 0 | 0 | 0 | 0 | 0 | 0 | 0 | 0 | 0.024 | 0 | 0 | 0 | 0 | 0 | 0 | 0 | 0 | 0 | 0 | 0 | 0 | 0 | 0 | 0 | 0 | 0 | 0 | 0 | 0 | 0 | 0 | 0 | 0.083 | 0 | 0.023 | 0 | 0 | 0 | 0.05 | 0 | 0 | 0 | 0.585 | 0 | 0 | 0 | 0 | 0 | 0 | 0 | 0 | 0 | 0 | 0 | 0 | 0.235 | 0 | 0 | 0 | 0 | 0 | 0 | 0 | 0 | 0 | 0 | 0 | 0 | 0 | 0 | 0 | 1277.15 | 122.666 | 7.520389e-05
0 | 0.138 | 0 | 0 | 0 | 0 | 0 | 0 | 0 | 0 | 0 | 0 | 0 | 0 | 0 | 0 | 0 | 0 | 0 | 0 | 0 | 0 | 0 | 0 | 0 | 0 | 0 | 0 | 0 | 0 | 0 | 0 | 0 | 0 | 0 | 0 | 0.069 | 0 | 0 | 0 | 0 | 0 | 0 | 0 | 0.621 | 0 | 0 | 0 | 0 | 0 | 0 | 0 | 0 | 0 | 0 | 0 | 0 | 0.172 | 0 | 0 | 0 | 0 | 0 | 0 | 0 | 0 | 0 | 0 | 0 | 0 | 0 | 0 | 0 | 1803.15 | 151.5707 | 4.661776e-05
0 | 0 | 0 | 0 | 0 | 0 | 0 | 0 | 0 | 0 | 0.111 | 0 | 0 | 0 | 0 | 0 | 0 | 0 | 0 | 0 | 0 | 0 | 0 | 0 | 0 | 0 | 0 | 0 | 0 | 0 | 0 | 0 | 0 | 0 | 0 | 0 | 0 | 0 | 0 | 0 | 0 | 0 | 0 | 0 | 0.667 | 0.222 | 0 | 0 | 0 | 0 | 0 | 0 | 0 | 0 | 0 | 0 | 0 | 0 | 0 | 0 | 0 | 0 | 0 | 0 | 0 | 0 | 0 | 0 | 0 | 0 | 0 | 0 | 0 | 1253.15 | 295.1637 | 0.0001879563
0 | 0.07 | 0 | 0 | 0.014 | 0 | 0 | 0 | 0 | 0 | 0.085 | 0 | 0 | 0 | 0 | 0 | 0 | 0 | 0 | 0 | 0 | 0 | 0 | 0 | 0 | 0 | 0 | 0 | 0 | 0 | 0 | 0 | 0 | 0 | 0 | 0 | 0 | 0 | 0 | 0 | 0 | 0 | 0 | 0 | 0.61 | 0 | 0 | 0 | 0 | 0 | 0 | 0 | 0 | 0 | 0 | 0 | 0 | 0.139 | 0 | 0 | 0 | 0 | 0 | 0 | 0.039 | 0 | 0 | 0 | 0 | 0 | 0 | 0.044 | 0 | 1555.15 | 2.344498 | 9.694049e-07
0 | 0.056 | 0 | 0 | 0 | 0.074 | 0 | 0 | 0 | 0 | 0 | 0 | 0 | 0 | 0 | 0 | 0 | 0 | 0 | 0 | 0 | 0 | 0 | 0 | 0 | 0 | 0 | 0 | 0 | 0 | 0 | 0 | 0 | 0 | 0 | 0 | 0 | 0 | 0 | 0 | 0 | 0 | 0 | 0 | 0.633 | 0 | 0 | 0 | 0 | 0 | 0 | 0 | 0 | 0 | 0 | 0 | 0 | 0.237 | 0 | 0 | 0 | 0 | 0 | 0 | 0 | 0 | 0 | 0 | 0 | 0 | 0 | 0 | 0 | 1487.65 | 14235.71 | 0.00643247
0 | 0.062 | 0 | 0 | 0 | 0.104 | 0 | 0 | 0 | 0 | 0 | 0 | 0 | 0 | 0 | 0 | 0 | 0 | 0 | 0 | 0 | 0 | 0 | 0 | 0 | 0 | 0 | 0 | 0 | 0 | 0 | 0 | 0 | 0 | 0 | 0 | 0 | 0 | 0 | 0 | 0 | 0 | 0 | 0 | 0.622 | 0 | 0 | 0 | 0 | 0 | 0 | 0 | 0 | 0 | 0 | 0 | 0 | 0.212 | 0 | 0 | 0 | 0 | 0 | 0 | 0 | 0 | 0 | 0 | 0 | 0 | 0 | 0 | 0 | 1615.15 | 13087.67 | 0.005016913
0 | 0.066 | 0 | 0 | 0 | 0.121 | 0 | 0 | 0 | 0 | 0 | 0 | 0 | 0 | 0 | 0 | 0 | 0 | 0 | 0 | 0 | 0 | 0 | 0 | 0 | 0 | 0 | 0 | 0 | 0 | 0 | 0 | 0 | 0 | 0 | 0 | 0 | 0 | 0 | 0 | 0 | 0 | 0 | 0 | 0.615 | 0 | 0 | 0 | 0 | 0 | 0 | 0 | 0 | 0 | 0 | 0 | 0 | 0.197 | 0 | 0 | 0 | 0 | 0 | 0 | 0 | 0 | 0 | 0 | 0 | 0 | 0 | 0 | 0 | 1648.65 | 1174.901 | 0.0004322593
0 | 0 | 0 | 0 | 0 | 0 | 0 | 0 | 0 | 0 | 0 | 0 | 0 | 0 | 0 | 0 | 0 | 0 | 0 | 0 | 0 | 0 | 0 | 0 | 0 | 0 | 0 | 0 | 0 | 0 | 0 | 0 | 0 | 0 | 0.191 | 0 | 0 | 0 | 0 | 0 | 0 | 0 | 0 | 0 | 0.571 | 0 | 0 | 0 | 0 | 0 | 0 | 0 | 0 | 0 | 0 | 0 | 0 | 0.238 | 0 | 0 | 0 | 0 | 0 | 0 | 0 | 0 | 0 | 0 | 0 | 0 | 0 | 0 | 0 | 1347.15 | 31.91524 | 1.758596e-05
0 | 0 | 0 | 0 | 0 | 0 | 0 | 0 | 0 | 0 | 0 | 0 | 0 | 0 | 0 | 0 | 0 | 0 | 0 | 0 | 0 | 0 | 0 | 0 | 0 | 0 | 0 | 0 | 0 | 0 | 0 | 0 | 0.143 | 0 | 0 | 0 | 0 | 0 | 0 | 0 | 0 | 0 | 0 | 0 | 0.595 | 0 | 0 | 0 | 0 | 0 | 0 | 0 | 0 | 0 | 0 | 0 | 0 | 0.262 | 0 | 0 | 0 | 0 | 0 | 0 | 0 | 0 | 0 | 0 | 0 | 0 | 0 | 0 | 0 | 1033.15 | 457249.9 | 0.4283777
0 | 0 | 0 | 0 | 0 | 0 | 0 | 0 | 0 | 0 | 0 | 0 | 0 | 0 | 0 | 0 | 0 | 0 | 0 | 0 | 0 | 0 | 0 | 0 | 0 | 0 | 0 | 0 | 0 | 0 | 0 | 0 | 0.229 | 0 | 0 | 0 | 0 | 0 | 0 | 0 | 0 | 0 | 0 | 0 | 0.552 | 0 | 0 | 0 | 0 | 0 | 0 | 0 | 0 | 0 | 0 | 0 | 0 | 0.219 | 0 | 0 | 0 | 0 | 0 | 0 | 0 | 0 | 0 | 0 | 0 | 0 | 0 | 0 | 0 | 1311.15 | 256.2509 | 0.0001490598
0 | 0 | 0 | 0 | 0 | 0 | 0 | 0 | 0 | 0 | 0 | 0 | 0 | 0 | 0 | 0 | 0 | 0 | 0 | 0 | 0 | 0 | 0 | 0 | 0 | 0 | 0 | 0 | 0 | 0 | 0 | 0 | 0 | 0 | 0 | 0 | 0 | 0 | 0 | 0 | 0.189 | 0 | 0 | 0 | 0.572 | 0 | 0 | 0 | 0 | 0 | 0 | 0 | 0 | 0 | 0 | 0 | 0 | 0.239 | 0 | 0 | 0 | 0 | 0 | 0 | 0 | 0 | 0 | 0 | 0 | 0 | 0 | 0 | 0 | 1120.15 | 2419.951 | 0.001928653
0 | 0 | 0 | 0 | 0 | 0 | 0 | 0 | 0 | 0 | 0 | 0 | 0 | 0 | 0 | 0 | 0 | 0 | 0 | 0 | 0 | 0 | 0 | 0 | 0 | 0 | 0 | 0 | 0 | 0 | 0 | 0 | 0 | 0 | 0 | 0 | 0 | 0 | 0 | 0 | 0 | 0 | 0 | 0 | 0.667 | 0 | 0 | 0 | 0 | 0 | 0 | 0 | 0 | 0 | 0 | 0 | 0 | 0.333 | 0 | 0 | 0 | 0 | 0 | 0 | 0 | 0 | 0 | 0 | 0 | 0 | 0 | 0 | 0 | 1996.15 | 2464245.1 | 0.61844
0 | 0 | 0 | 0 | 0.143 | 0 | 0 | 0 | 0 | 0 | 0 | 0 | 0 | 0 | 0 | 0 | 0 | 0 | 0 | 0 | 0 | 0 | 0 | 0 | 0 | 0 | 0 | 0 | 0 | 0 | 0 | 0 | 0 | 0 | 0 | 0 | 0 | 0 | 0 | 0 | 0.143 | 0 | 0 | 0 | 0.571 | 0 | 0 | 0 | 0 | 0 | 0 | 0 | 0 | 0 | 0 | 0 | 0 | 0.143 | 0 | 0 | 0 | 0 | 0 | 0 | 0 | 0 | 0 | 0 | 0 | 0 | 0 | 0 | 0 | 1040.15 | 5021.753 | 0.004641554
0 | 0 | 0 | 0 | 0 | 0 | 0 | 0 | 0 | 0 | 0 | 0 | 0 | 0 | 0 | 0 | 0 | 0 | 0 | 0 | 0 | 0 | 0 | 0 | 0 | 0 | 0 | 0 | 0 | 0 | 0 | 0 | 0 | 0 | 0.222 | 0 | 0 | 0 | 0 | 0 | 0 | 0 | 0 | 0 | 0.556 | 0 | 0 | 0 | 0 | 0 | 0 | 0 | 0 | 0 | 0 | 0 | 0 | 0.222 | 0 | 0 | 0 | 0 | 0 | 0 | 0 | 0 | 0 | 0 | 0 | 0 | 0 | 0 | 0 | 1308.15 | 48.12963 | 2.812532e-05
0 | 0 | 0 | 0 | 0 | 0 | 0 | 0 | 0 | 0 | 0 | 0 | 0 | 0 | 0 | 0 | 0 | 0 | 0 | 0 | 0 | 0 | 0 | 0 | 0 | 0 | 0 | 0 | 0 | 0 | 0 | 0 | 0 | 0 | 0.267 | 0 | 0 | 0 | 0 | 0 | 0 | 0 | 0 | 0 | 0.533 | 0 | 0 | 0 | 0 | 0 | 0 | 0 | 0 | 0 | 0 | 0 | 0 | 0.2 | 0 | 0 | 0 | 0 | 0 | 0 | 0 | 0 | 0 | 0 | 0 | 0 | 0 | 0 | 0 | 1402.65 | 1196.13 | 0.0006079664
0 | 0 | 0 | 0 | 0 | 0 | 0 | 0 | 0 | 0 | 0.218 | 0 | 0 | 0 | 0 | 0 | 0 | 0 | 0 | 0 | 0 | 0 | 0 | 0 | 0 | 0 | 0 | 0 | 0 | 0 | 0 | 0 | 0 | 0 | 0 | 0 | 0 | 0 | 0 | 0 | 0 | 0 | 0 | 0 | 0.594 | 0 | 0 | 0 | 0 | 0 | 0 | 0 | 0 | 0 | 0 | 0 | 0 | 0.188 | 0 | 0 | 0 | 0 | 0 | 0 | 0 | 0 | 0 | 0 | 0 | 0 | 0 | 0 | 0 | 1778.15 | 1.610628 | 5.093993e-07
0 | 0 | 0 | 0 | 0 | 0 | 0 | 0 | 0 | 0 | 0 | 0 | 0 | 0 | 0 | 0 | 0 | 0 | 0 | 0 | 0 | 0 | 0 | 0 | 0 | 0 | 0 | 0 | 0 | 0 | 0 | 0 | 0 | 0 | 0 | 0 | 0 | 0 | 0 | 0 | 0.321 | 0 | 0 | 0 | 0.506 | 0 | 0 | 0 | 0 | 0 | 0 | 0 | 0 | 0 | 0 | 0 | 0 | 0.173 | 0 | 0 | 0 | 0 | 0 | 0 | 0 | 0 | 0 | 0 | 0 | 0 | 0 | 0 | 0 | 1357.15 | 87.13837 | 4.731008e-05
0 | 0 | 0 | 0 | 0 | 0 | 0 | 0 | 0 | 0 | 0 | 0 | 0 | 0 | 0 | 0 | 0 | 0 | 0 | 0 | 0 | 0 | 0 | 0 | 0 | 0 | 0 | 0 | 0 | 0 | 0 | 0 | 0 | 0 | 0 | 0 | 0 | 0 | 0 | 0 | 0.273 | 0 | 0 | 0 | 0.53 | 0 | 0 | 0 | 0 | 0 | 0 | 0 | 0 | 0 | 0 | 0 | 0 | 0.197 | 0 | 0 | 0 | 0 | 0 | 0 | 0 | 0 | 0 | 0 | 0 | 0 | 0 | 0 | 0 | 1195.15 | 167.1344 | 0.0001170095
0 | 0 | 0 | 0 | 0 | 0 | 0 | 0 | 0 | 0 | 0 | 0 | 0 | 0 | 0 | 0 | 0 | 0 | 0 | 0 | 0 | 0 | 0 | 0 | 0 | 0 | 0 | 0 | 0 | 0 | 0 | 0 | 0 | 0 | 0 | 0 | 0 | 0 | 0 | 0 | 0.233 | 0 | 0 | 0 | 0.55 | 0 | 0 | 0 | 0 | 0 | 0 | 0 | 0 | 0 | 0 | 0 | 0 | 0.217 | 0 | 0 | 0 | 0 | 0 | 0 | 0 | 0 | 0 | 0 | 0 | 0 | 0 | 0 | 0 | 1137.15 | 1363.048 | 0.001054085
0 | 0 | 0 | 0 | 0 | 0 | 0 | 0 | 0 | 0 | 0 | 0 | 0 | 0 | 0 | 0 | 0 | 0 | 0 | 0 | 0 | 0 | 0 | 0 | 0 | 0 | 0 | 0 | 0 | 0 | 0 | 0 | 0 | 0 | 0 | 0 | 0 | 0 | 0 | 0 | 0.23 | 0 | 0 | 0 | 0.552 | 0 | 0 | 0 | 0 | 0 | 0 | 0 | 0 | 0 | 0 | 0 | 0 | 0.218 | 0 | 0 | 0 | 0 | 0 | 0 | 0 | 0 | 0 | 0 | 0 | 0 | 0 | 0 | 0 | 1137.15 | 961.2922 | 0.0007433955
0 | 0 | 0 | 0 | 0 | 0 | 0 | 0 | 0 | 0 | 0 | 0 | 0 | 0 | 0 | 0 | 0 | 0 | 0 | 0 | 0 | 0 | 0 | 0 | 0 | 0 | 0 | 0 | 0 | 0 | 0 | 0 | 0 | 0 | 0 | 0 | 0 | 0 | 0 | 0 | 0.152 | 0 | 0 | 0 | 0.591 | 0 | 0 | 0 | 0 | 0 | 0 | 0 | 0 | 0 | 0 | 0 | 0 | 0.257 | 0 | 0 | 0 | 0 | 0 | 0 | 0 | 0 | 0 | 0 | 0 | 0 | 0 | 0 | 0 | 1208.15 | 43723.89 | 0.02995554
0 | 0 | 0 | 0 | 0 | 0 | 0 | 0 | 0 | 0 | 0 | 0 | 0 | 0 | 0 | 0 | 0 | 0 | 0 | 0 | 0 | 0 | 0 | 0 | 0 | 0 | 0 | 0 | 0 | 0 | 0 | 0 | 0 | 0 | 0 | 0 | 0 | 0 | 0 | 0 | 0.133 | 0 | 0 | 0 | 0.6 | 0 | 0 | 0 | 0 | 0 | 0 | 0 | 0 | 0 | 0 | 0 | 0 | 0.267 | 0 | 0 | 0 | 0 | 0 | 0 | 0 | 0 | 0 | 0 | 0 | 0 | 0 | 0 | 0 | 1387.15 | 199.6356 | 0.0001037507
0 | 0 | 0 | 0 | 0 | 0 | 0 | 0 | 0 | 0 | 0 | 0 | 0 | 0 | 0 | 0 | 0 | 0 | 0 | 0 | 0 | 0 | 0 | 0 | 0 | 0 | 0 | 0 | 0 | 0 | 0 | 0 | 0 | 0 | 0 | 0 | 0 | 0 | 0 | 0 | 0.167 | 0 | 0 | 0 | 0.583 | 0 | 0 | 0 | 0 | 0 | 0 | 0 | 0 | 0 | 0 | 0 | 0 | 0.25 | 0 | 0 | 0 | 0 | 0 | 0 | 0 | 0 | 0 | 0 | 0 | 0 | 0 | 0 | 0 | 1098.15 | 8715.756 | 0.007227394
0 | 0 | 0 | 0 | 0 | 0 | 0 | 0 | 0 | 0 | 0 | 0 | 0 | 0 | 0 | 0 | 0 | 0 | 0 | 0 | 0 | 0 | 0 | 0 | 0 | 0 | 0 | 0 | 0 | 0 | 0 | 0 | 0 | 0 | 0 | 0 | 0 | 0 | 0 | 0 | 0.232 | 0 | 0 | 0 | 0.551 | 0 | 0 | 0 | 0 | 0 | 0 | 0 | 0 | 0 | 0 | 0 | 0 | 0.217 | 0 | 0 | 0 | 0 | 0 | 0 | 0 | 0 | 0 | 0 | 0 | 0 | 0 | 0 | 0 | 1141.15 | 137.5637 | 0.0001056375
0 | 0 | 0 | 0 | 0 | 0 | 0 | 0 | 0 | 0 | 0 | 0 | 0 | 0 | 0 | 0 | 0 | 0 | 0 | 0 | 0 | 0 | 0 | 0 | 0 | 0 | 0 | 0 | 0 | 0 | 0 | 0 | 0 | 0 | 0 | 0 | 0 | 0 | 0 | 0 | 0.199 | 0 | 0 | 0 | 0.567 | 0 | 0 | 0 | 0 | 0 | 0 | 0 | 0 | 0 | 0 | 0 | 0 | 0.234 | 0 | 0 | 0 | 0 | 0 | 0 | 0 | 0 | 0 | 0 | 0 | 0 | 0 | 0 | 0 | 1128.15 | 1685.11 | 0.00132402
0 | 0 | 0 | 0 | 0 | 0 | 0 | 0 | 0 | 0 | 0 | 0 | 0 | 0 | 0 | 0 | 0 | 0 | 0 | 0 | 0 | 0 | 0 | 0 | 0 | 0 | 0 | 0 | 0 | 0 | 0 | 0 | 0 | 0 | 0 | 0 | 0 | 0 | 0 | 0 | 0.333 | 0 | 0 | 0 | 0.5 | 0 | 0 | 0 | 0 | 0 | 0 | 0 | 0 | 0 | 0 | 0 | 0 | 0.167 | 0 | 0 | 0 | 0 | 0 | 0 | 0 | 0 | 0 | 0 | 0 | 0 | 0 | 0 | 0 | 1361.65 | 27.09575 | 1.461404e-05
0 | 0.125 | 0 | 0 | 0 | 0 | 0 | 0 | 0 | 0 | 0.1 | 0 | 0 | 0 | 0 | 0 | 0 | 0 | 0 | 0 | 0 | 0 | 0 | 0 | 0 | 0 | 0 | 0 | 0 | 0 | 0 | 0 | 0 | 0 | 0 | 0 | 0 | 0 | 0 | 0 | 0 | 0 | 0 | 0 | 0.613 | 0 | 0 | 0 | 0 | 0 | 0 | 0 | 0 | 0 | 0 | 0 | 0 | 0.162 | 0 | 0 | 0 | 0 | 0 | 0 | 0 | 0 | 0 | 0 | 0 | 0 | 0 | 0 | 0 | 1784.15 | 56.30762 | 1.768905e-05
0 | 0.031 | 0 | 0 | 0 | 0 | 0 | 0 | 0 | 0 | 0.095 | 0 | 0 | 0 | 0 | 0 | 0 | 0 | 0 | 0 | 0 | 0 | 0 | 0 | 0 | 0 | 0 | 0 | 0 | 0 | 0 | 0 | 0 | 0 | 0 | 0 | 0.08 | 0 | 0 | 0 | 0 | 0 | 0 | 0 | 0.603 | 0 | 0 | 0 | 0 | 0 | 0 | 0 | 0 | 0 | 0 | 0 | 0 | 0.191 | 0 | 0 | 0 | 0 | 0 | 0 | 0 | 0 | 0 | 0 | 0 | 0 | 0 | 0 | 0 | 1617.15 | 135511640.5 | 51.81744
0 | 0.062 | 0 | 0 | 0 | 0 | 0 | 0 | 0 | 0 | 0.091 | 0 | 0 | 0 | 0 | 0 | 0 | 0 | 0 | 0 | 0 | 0 | 0 | 0 | 0 | 0 | 0 | 0 | 0 | 0 | 0 | 0 | 0 | 0 | 0 | 0 | 0.06 | 0 | 0 | 0 | 0 | 0 | 0 | 0 | 0.606 | 0 | 0 | 0 | 0 | 0 | 0 | 0 | 0 | 0 | 0 | 0 | 0 | 0.181 | 0 | 0 | 0 | 0 | 0 | 0 | 0 | 0 | 0 | 0 | 0 | 0 | 0 | 0 | 0 | 1558.15 | 10.8099 | 4.45249e-06
0 | 0.077 | 0 | 0 | 0 | 0 | 0 | 0 | 0 | 0 | 0.088 | 0 | 0 | 0 | 0 | 0 | 0 | 0 | 0 | 0 | 0 | 0 | 0 | 0 | 0 | 0 | 0 | 0 | 0 | 0 | 0 | 0 | 0 | 0 | 0 | 0 | 0.05 | 0 | 0 | 0 | 0 | 0 | 0 | 0 | 0.608 | 0 | 0 | 0 | 0 | 0 | 0 | 0 | 0 | 0 | 0 | 0 | 0 | 0.177 | 0 | 0 | 0 | 0 | 0 | 0 | 0 | 0 | 0 | 0 | 0 | 0 | 0 | 0 | 0 | 1600.65 | 36.41984 | 1.421495e-05
0 | 0.093 | 0 | 0 | 0 | 0 | 0 | 0 | 0 | 0 | 0.086 | 0 | 0 | 0 | 0 | 0 | 0 | 0 | 0 | 0 | 0 | 0 | 0 | 0 | 0 | 0 | 0 | 0 | 0 | 0 | 0 | 0 | 0 | 0 | 0 | 0 | 0.04 | 0 | 0 | 0 | 0 | 0 | 0 | 0 | 0.609 | 0 | 0 | 0 | 0 | 0 | 0 | 0 | 0 | 0 | 0 | 0 | 0 | 0.172 | 0 | 0 | 0 | 0 | 0 | 0 | 0 | 0 | 0 | 0 | 0 | 0 | 0 | 0 | 0 | 1663.15 | 64.90416 | 2.346441e-05
0 | 0.108 | 0 | 0 | 0 | 0 | 0 | 0 | 0 | 0 | 0.084 | 0 | 0 | 0 | 0 | 0 | 0 | 0 | 0 | 0 | 0 | 0 | 0 | 0 | 0 | 0 | 0 | 0 | 0 | 0 | 0 | 0 | 0 | 0 | 0 | 0 | 0.03 | 0 | 0 | 0 | 0 | 0 | 0 | 0 | 0.611 | 0 | 0 | 0 | 0 | 0 | 0 | 0 | 0 | 0 | 0 | 0 | 0 | 0.168 | 0 | 0 | 0 | 0 | 0 | 0 | 0 | 0 | 0 | 0 | 0 | 0 | 0 | 0 | 0 | 1712.15 | 1487701.7 | 0.5074956
0 | 0 | 0 | 0 | 0 | 0 | 0 | 0 | 0 | 0 | 0.102 | 0 | 0 | 0 | 0 | 0 | 0 | 0 | 0 | 0 | 0 | 0 | 0 | 0 | 0 | 0 | 0 | 0 | 0 | 0 | 0 | 0 | 0 | 0 | 0 | 0 | 0.098 | 0 | 0 | 0 | 0 | 0 | 0 | 0 | 0.6 | 0 | 0 | 0 | 0 | 0 | 0 | 0 | 0 | 0 | 0 | 0 | 0 | 0.2 | 0 | 0 | 0 | 0 | 0 | 0 | 0 | 0 | 0 | 0 | 0 | 0 | 0 | 0 | 0 | 1664.15 | 4.500096 | 1.624938e-06
0 | 0 | 0 | 0 | 0 | 0 | 0 | 0 | 0 | 0 | 0 | 0 | 0 | 0 | 0 | 0 | 0 | 0 | 0 | 0 | 0 | 0 | 0 | 0 | 0 | 0 | 0 | 0 | 0 | 0 | 0 | 0 | 0 | 0 | 0.167 | 0 | 0 | 0 | 0 | 0 | 0 | 0 | 0 | 0 | 0.583 | 0 | 0 | 0 | 0 | 0 | 0 | 0 | 0 | 0 | 0 | 0 | 0 | 0.25 | 0 | 0 | 0 | 0 | 0 | 0 | 0 | 0 | 0 | 0 | 0 | 0 | 0 | 0 | 0 | 1549.65 | 19.66816 | 8.190237e-06
0 | 0 | 0 | 0 | 0 | 0 | 0 | 0 | 0 | 0 | 0 | 0 | 0 | 0 | 0 | 0 | 0 | 0 | 0 | 0 | 0 | 0 | 0 | 0 | 0 | 0 | 0 | 0 | 0 | 0 | 0 | 0 | 0 | 0 | 0.2 | 0 | 0 | 0 | 0 | 0 | 0 | 0 | 0 | 0 | 0.567 | 0 | 0 | 0 | 0 | 0 | 0 | 0 | 0 | 0 | 0 | 0 | 0 | 0.233 | 0 | 0 | 0 | 0 | 0 | 0 | 0 | 0 | 0 | 0 | 0 | 0 | 0 | 0 | 0 | 1313.15 | 189378.6 | 0.1098253
0 | 0 | 0 | 0 | 0 | 0 | 0 | 0 | 0 | 0 | 0 | 0 | 0 | 0 | 0 | 0 | 0 | 0 | 0 | 0 | 0 | 0 | 0 | 0 | 0 | 0 | 0 | 0 | 0 | 0 | 0 | 0 | 0 | 0 | 0.233 | 0 | 0 | 0 | 0 | 0 | 0 | 0 | 0 | 0 | 0.55 | 0 | 0 | 0 | 0 | 0 | 0 | 0 | 0 | 0 | 0 | 0 | 0 | 0.217 | 0 | 0 | 0 | 0 | 0 | 0 | 0 | 0 | 0 | 0 | 0 | 0 | 0 | 0 | 0 | 1319.65 | 48850.66 | 0.0280513
0 | 0 | 0 | 0 | 0 | 0 | 0 | 0 | 0 | 0 | 0 | 0 | 0 | 0 | 0 | 0 | 0 | 0 | 0 | 0 | 0 | 0 | 0 | 0 | 0 | 0 | 0 | 0 | 0 | 0 | 0 | 0 | 0.2 | 0 | 0 | 0 | 0 | 0 | 0 | 0 | 0 | 0 | 0 | 0 | 0.567 | 0 | 0 | 0 | 0 | 0 | 0 | 0 | 0 | 0 | 0 | 0 | 0 | 0.233 | 0 | 0 | 0 | 0 | 0 | 0 | 0 | 0 | 0 | 0 | 0 | 0 | 0 | 0 | 0 | 1278.65 | 519.9887 | 0.0003180465
0 | 0 | 0 | 0 | 0 | 0 | 0 | 0 | 0 | 0 | 0 | 0 | 0 | 0 | 0 | 0 | 0 | 0 | 0 | 0 | 0 | 0 | 0 | 0 | 0 | 0 | 0 | 0 | 0 | 0 | 0 | 0 | 0.267 | 0 | 0 | 0 | 0 | 0 | 0 | 0 | 0 | 0 | 0 | 0 | 0.533 | 0 | 0 | 0 | 0 | 0 | 0 | 0 | 0 | 0 | 0 | 0 | 0 | 0.2 | 0 | 0 | 0 | 0 | 0 | 0 | 0 | 0 | 0 | 0 | 0 | 0 | 0 | 0 | 0 | 1233.15 | 435.4653 | 0.0002863662
0 | 0 | 0 | 0 | 0 | 0 | 0 | 0 | 0 | 0 | 0 | 0 | 0 | 0 | 0 | 0 | 0 | 0 | 0 | 0 | 0 | 0 | 0 | 0 | 0 | 0 | 0 | 0 | 0 | 0 | 0 | 0 | 0.333 | 0 | 0 | 0 | 0 | 0 | 0 | 0 | 0 | 0 | 0 | 0 | 0.5 | 0 | 0 | 0 | 0 | 0 | 0 | 0 | 0 | 0 | 0 | 0 | 0 | 0.167 | 0 | 0 | 0 | 0 | 0 | 0 | 0 | 0 | 0 | 0 | 0 | 0 | 0 | 0 | 0 | 1246.15 | 8.982687 | 5.784498e-06
0 | 0 | 0 | 0 | 0 | 0 | 0 | 0 | 0 | 0 | 0.161 | 0 | 0 | 0 | 0 | 0 | 0 | 0 | 0 | 0 | 0 | 0 | 0 | 0 | 0 | 0 | 0 | 0 | 0 | 0 | 0 | 0 | 0 | 0 | 0 | 0 | 0 | 0 | 0 | 0 | 0 | 0 | 0 | 0 | 0.613 | 0 | 0 | 0 | 0 | 0 | 0 | 0 | 0 | 0 | 0 | 0 | 0 | 0.226 | 0 | 0 | 0 | 0 | 0 | 0 | 0 | 0 | 0 | 0 | 0 | 0 | 0 | 0 | 0 | 1745.65 | 20.55915 | 6.74669e-06
0 | 0 | 0 | 0 | 0 | 0 | 0 | 0 | 0 | 0 | 0.035 | 0 | 0 | 0 | 0 | 0 | 0 | 0 | 0 | 0 | 0 | 0 | 0 | 0 | 0 | 0 | 0 | 0 | 0 | 0 | 0 | 0 | 0 | 0 | 0 | 0 | 0 | 0 | 0 | 0 | 0.11 | 0 | 0 | 0 | 0.6 | 0 | 0 | 0 | 0 | 0 | 0 | 0 | 0 | 0 | 0 | 0 | 0 | 0.255 | 0 | 0 | 0 | 0 | 0 | 0 | 0 | 0 | 0 | 0 | 0 | 0 | 0 | 0 | 0 | 1263.15 | 1043.589 | 0.000654063
0 | 0 | 0 | 0 | 0 | 0 | 0 | 0 | 0 | 0 | 0.035 | 0 | 0 | 0 | 0 | 0 | 0 | 0 | 0 | 0 | 0 | 0 | 0 | 0 | 0 | 0 | 0 | 0 | 0 | 0 | 0 | 0 | 0 | 0 | 0 | 0 | 0 | 0 | 0 | 0 | 0.111 | 0 | 0 | 0 | 0.599 | 0 | 0 | 0 | 0 | 0 | 0 | 0 | 0 | 0 | 0 | 0 | 0 | 0.244 | 0 | 0 | 0 | 0 | 0 | 0 | 0.01 | 0 | 0 | 0 | 0 | 0 | 0 | 0 | 0 | 1240.15 | 1227.357 | 0.0007980358
0 | 0 | 0 | 0 | 0 | 0 | 0 | 0 | 0 | 0 | 0.034 | 0 | 0 | 0 | 0 | 0 | 0 | 0 | 0 | 0 | 0 | 0 | 0 | 0 | 0 | 0 | 0 | 0 | 0 | 0 | 0 | 0 | 0 | 0 | 0 | 0 | 0 | 0 | 0 | 0 | 0.107 | 0 | 0 | 0 | 0.602 | 0 | 0 | 0 | 0 | 0 | 0 | 0 | 0 | 0 | 0 | 0 | 0 | 0.247 | 0 | 0 | 0 | 0 | 0 | 0 | 0.01 | 0 | 0 | 0 | 0 | 0 | 0 | 0 | 0 | 1273.15 | 768.5841 | 0.000474168
0 | 0 | 0 | 0 | 0 | 0 | 0 | 0 | 0 | 0 | 0.034 | 0 | 0 | 0 | 0 | 0 | 0 | 0 | 0 | 0 | 0 | 0 | 0 | 0 | 0 | 0 | 0 | 0 | 0 | 0 | 0 | 0 | 0 | 0 | 0 | 0 | 0 | 0 | 0 | 0 | 0.11 | 0 | 0 | 0 | 0.6 | 0 | 0 | 0 | 0 | 0 | 0 | 0 | 0 | 0 | 0 | 0 | 0 | 0.255 | 0 | 0 | 0 | 0 | 0 | 0 | 0 | 0 | 0 | 0 | 0 | 0 | 0 | 0 | 0 | 1267.15 | 1571.785 | 0.0009788975
0 | 0.01 | 0 | 0 | 0 | 0 | 0 | 0 | 0 | 0 | 0 | 0 | 0 | 0 | 0 | 0 | 0 | 0 | 0 | 0 | 0 | 0 | 0 | 0 | 0 | 0 | 0 | 0 | 0 | 0 | 0 | 0 | 0.039 | 0 | 0 | 0 | 0 | 0.001 | 0 | 0 | 0.055 | 0 | 0 | 0 | 0.61 | 0 | 0.023 | 0 | 0 | 0 | 0 | 0 | 0 | 0 | 0.001 | 0 | 0 | 0.262 | 0 | 0 | 0 | 0 | 0 | 0 | 0 | 0 | 0 | 0 | 0 | 0 | 0 | 0 | 0 | 1105.15 | 14479.37 | 0.01185515
0 | 0.015 | 0 | 0 | 0 | 0.013 | 0 | 0 | 0 | 0 | 0.008 | 0 | 0 | 0 | 0 | 0 | 0 | 0 | 0 | 0 | 0 | 0 | 0 | 0 | 0 | 0 | 0 | 0 | 0 | 0 | 0 | 0 | 0.024 | 0 | 0.018 | 0 | 0.007 | 0 | 0 | 0 | 0.054 | 0 | 0 | 0 | 0.605 | 0 | 0 | 0 | 0 | 0 | 0 | 0 | 0 | 0.001 | 0 | 0 | 0 | 0.25 | 0 | 0 | 0.006 | 0 | 0 | 0 | 0 | 0 | 0 | 0 | 0 | 0 | 0 | 0 | 0 | 1115.15 | 28286.82 | 0.02274666
0 | 0.039 | 0 | 0 | 0 | 0 | 0 | 0 | 0 | 0 | 0 | 0 | 0 | 0 | 0 | 0 | 0 | 0 | 0 | 0 | 0 | 0 | 0 | 0 | 0 | 0 | 0 | 0 | 0 | 0 | 0 | 0 | 0 | 0 | 0 | 0 | 0 | 0 | 0 | 0 | 0 | 0 | 0 | 0 | 0.66 | 0 | 0 | 0 | 0 | 0 | 0 | 0 | 0 | 0 | 0 | 0 | 0 | 0.301 | 0 | 0 | 0 | 0 | 0 | 0 | 0 | 0 | 0 | 0 | 0 | 0 | 0 | 0 | 0 | 1913.15 | 12974.36 | 0.003544768
0 | 0 | 0 | 0 | 0 | 0 | 0 | 0 | 0 | 0 | 0 | 0 | 0 | 0 | 0 | 0 | 0 | 0 | 0 | 0 | 0 | 0 | 0 | 0 | 0 | 0 | 0 | 0 | 0 | 0 | 0 | 0 | 0 | 0 | 0 | 0 | 0 | 0 | 0 | 0 | 0 | 0 | 0 | 0 | 0.6 | 0 | 0.2 | 0 | 0 | 0 | 0 | 0 | 0 | 0 | 0 | 0 | 0 | 0.2 | 0 | 0 | 0 | 0 | 0 | 0 | 0 | 0 | 0 | 0 | 0 | 0 | 0 | 0 | 0 | 1037.65 | 146.0477 | 0.0001356416
0 | 0 | 0 | 0 | 0 | 0 | 0 | 0 | 0 | 0 | 0 | 0 | 0 | 0 | 0 | 0 | 0 | 0 | 0 | 0 | 0 | 0 | 0 | 0 | 0 | 0 | 0 | 0 | 0 | 0 | 0 | 0 | 0 | 0 | 0 | 0 | 0 | 0 | 0 | 0 | 0.143 | 0 | 0 | 0 | 0.571 | 0 | 0.071 | 0 | 0 | 0 | 0 | 0 | 0 | 0 | 0 | 0 | 0 | 0.214 | 0 | 0 | 0 | 0 | 0 | 0 | 0 | 0 | 0 | 0 | 0 | 0 | 0 | 0 | 0 | 968.15 | 1813.365 | 0.001934639
0 | 0 | 0 | 0 | 0.286 | 0 | 0 | 0 | 0 | 0 | 0 | 0 | 0 | 0 | 0 | 0 | 0 | 0 | 0 | 0 | 0 | 0 | 0 | 0 | 0 | 0 | 0 | 0 | 0 | 0 | 0 | 0 | 0 | 0 | 0 | 0 | 0 | 0 | 0 | 0 | 0 | 0 | 0 | 0 | 0.571 | 0 | 0.143 | 0 | 0 | 0 | 0 | 0 | 0 | 0 | 0 | 0 | 0 | 0 | 0 | 0 | 0 | 0 | 0 | 0 | 0 | 0 | 0 | 0 | 0 | 0 | 0 | 0 | 0 | 823.15 | 2665.115 | 0.003933308
0 | 0 | 0 | 0 | 0 | 0 | 0 | 0 | 0 | 0 | 0 | 0 | 0 | 0 | 0 | 0 | 0 | 0 | 0 | 0 | 0 | 0 | 0 | 0 | 0 | 0 | 0 | 0 | 0 | 0 | 0 | 0 | 0 | 0 | 0.133 | 0 | 0 | 0 | 0 | 0 | 0 | 0 | 0 | 0 | 0.6 | 0 | 0 | 0 | 0 | 0 | 0 | 0 | 0 | 0 | 0 | 0 | 0 | 0.267 | 0 | 0 | 0 | 0 | 0 | 0 | 0 | 0 | 0 | 0 | 0 | 0 | 0 | 0 | 0 | 1643.15 | 91.12258 | 3.374983e-05
0 | 0 | 0 | 0 | 0 | 0 | 0 | 0 | 0 | 0 | 0 | 0 | 0 | 0 | 0 | 0 | 0 | 0 | 0 | 0 | 0 | 0 | 0 | 0 | 0 | 0 | 0 | 0 | 0 | 0 | 0 | 0 | 0 | 0 | 0.22 | 0 | 0 | 0 | 0 | 0 | 0 | 0 | 0 | 0 | 0.557 | 0 | 0 | 0 | 0 | 0 | 0 | 0 | 0 | 0 | 0 | 0 | 0 | 0.223 | 0 | 0 | 0 | 0 | 0 | 0 | 0 | 0 | 0 | 0 | 0 | 0 | 0 | 0 | 0 | 1303.15 | 540547 | 0.3183059
0 | 0 | 0 | 0 | 0 | 0 | 0 | 0 | 0 | 0 | 0 | 0 | 0 | 0 | 0 | 0 | 0 | 0 | 0 | 0 | 0 | 0 | 0 | 0 | 0 | 0 | 0 | 0 | 0 | 0 | 0 | 0 | 0 | 0 | 0 | 0 | 0 | 0 | 0 | 0 | 0.067 | 0 | 0 | 0 | 0.633 | 0 | 0 | 0 | 0 | 0 | 0 | 0 | 0 | 0 | 0 | 0 | 0 | 0.3 | 0 | 0 | 0 | 0 | 0 | 0 | 0 | 0 | 0 | 0 | 0 | 0 | 0 | 0 | 0 | 1763.15 | 227.4645 | 7.317035e-05
0 | 0 | 0 | 0 | 0 | 0 | 0 | 0 | 0 | 0 | 0 | 0 | 0 | 0 | 0 | 0 | 0 | 0 | 0 | 0 | 0 | 0 | 0 | 0 | 0 | 0 | 0 | 0 | 0 | 0 | 0 | 0 | 0 | 0 | 0 | 0 | 0 | 0 | 0 | 0 | 0.1 | 0 | 0 | 0 | 0.617 | 0 | 0 | 0 | 0 | 0 | 0 | 0 | 0 | 0 | 0 | 0 | 0 | 0.283 | 0 | 0 | 0 | 0 | 0 | 0 | 0 | 0 | 0 | 0 | 0 | 0 | 0 | 0 | 0 | 1623.15 | 64.76129 | 2.458092e-05
0 | 0 | 0 | 0 | 0 | 0 | 0 | 0 | 0 | 0 | 0 | 0 | 0 | 0 | 0 | 0 | 0 | 0 | 0 | 0 | 0 | 0 | 0 | 0 | 0 | 0 | 0 | 0 | 0 | 0 | 0 | 0 | 0 | 0 | 0 | 0 | 0 | 0 | 0 | 0 | 0.18 | 0 | 0 | 0 | 0.577 | 0 | 0 | 0 | 0 | 0 | 0 | 0 | 0 | 0 | 0 | 0 | 0 | 0.243 | 0 | 0 | 0 | 0 | 0 | 0 | 0 | 0 | 0 | 0 | 0 | 0 | 0 | 0 | 0 | 1116.15 | 20.52986 | 1.647938e-05
0 | 0 | 0 | 0 | 0 | 0 | 0 | 0 | 0 | 0 | 0 | 0 | 0 | 0 | 0 | 0 | 0 | 0 | 0 | 0 | 0 | 0 | 0 | 0 | 0 | 0 | 0 | 0 | 0 | 0 | 0 | 0 | 0 | 0 | 0 | 0 | 0 | 0 | 0 | 0 | 0.2 | 0 | 0 | 0 | 0.567 | 0 | 0 | 0 | 0 | 0 | 0 | 0 | 0 | 0 | 0 | 0 | 0 | 0.233 | 0 | 0 | 0 | 0 | 0 | 0 | 0 | 0 | 0 | 0 | 0 | 0 | 0 | 0 | 0 | 1120.65 | 1956.381 | 0.001557807
0 | 0 | 0 | 0 | 0 | 0 | 0 | 0 | 0 | 0 | 0 | 0 | 0 | 0 | 0 | 0 | 0 | 0 | 0 | 0 | 0 | 0 | 0 | 0 | 0 | 0 | 0 | 0 | 0 | 0 | 0 | 0 | 0 | 0 | 0 | 0 | 0 | 0 | 0 | 0 | 0.22 | 0 | 0 | 0 | 0.557 | 0 | 0 | 0 | 0 | 0 | 0 | 0 | 0 | 0 | 0 | 0 | 0 | 0.223 | 0 | 0 | 0 | 0 | 0 | 0 | 0 | 0 | 0 | 0 | 0 | 0 | 0 | 0 | 0 | 1149.15 | 848.5304 | 0.0006425604
0 | 0 | 0 | 0 | 0 | 0 | 0 | 0 | 0 | 0 | 0 | 0 | 0 | 0 | 0 | 0 | 0 | 0 | 0 | 0 | 0 | 0 | 0 | 0 | 0 | 0 | 0 | 0 | 0 | 0 | 0 | 0 | 0.171 | 0 | 0 | 0 | 0 | 0 | 0 | 0 | 0 | 0 | 0 | 0 | 0.581 | 0 | 0 | 0 | 0 | 0 | 0 | 0 | 0 | 0 | 0 | 0 | 0 | 0.248 | 0 | 0 | 0 | 0 | 0 | 0 | 0 | 0 | 0 | 0 | 0 | 0 | 0 | 0 | 0 | 1160.15 | 4425.724 | 0.003288184
0 | 0 | 0 | 0 | 0.308 | 0 | 0 | 0 | 0 | 0 | 0 | 0 | 0 | 0 | 0 | 0 | 0 | 0 | 0 | 0 | 0 | 0 | 0 | 0 | 0 | 0 | 0 | 0 | 0 | 0 | 0 | 0 | 0 | 0 | 0 | 0 | 0 | 0 | 0 | 0 | 0.154 | 0 | 0 | 0 | 0.538 | 0 | 0 | 0 | 0 | 0 | 0 | 0 | 0 | 0 | 0 | 0 | 0 | 0 | 0 | 0 | 0 | 0 | 0 | 0 | 0 | 0 | 0 | 0 | 0 | 0 | 0 | 0 | 0 | 1015.15 | 11.2732 | 1.093923e-05
0 | 0 | 0 | 0 | 0.327 | 0 | 0 | 0 | 0 | 0 | 0 | 0 | 0 | 0 | 0 | 0 | 0 | 0 | 0 | 0 | 0 | 0 | 0 | 0 | 0 | 0 | 0 | 0 | 0 | 0 | 0 | 0 | 0 | 0 | 0 | 0 | 0 | 0 | 0 | 0 | 0.122 | 0 | 0 | 0 | 0.551 | 0 | 0 | 0 | 0 | 0 | 0 | 0 | 0 | 0 | 0 | 0 | 0 | 0 | 0 | 0 | 0 | 0 | 0 | 0 | 0 | 0 | 0 | 0 | 0 | 0 | 0 | 0 | 0 | 1057.15 | 43.14337 | 3.860476e-05
0 | 0 | 0 | 0 | 0.333 | 0 | 0 | 0 | 0 | 0 | 0 | 0 | 0 | 0 | 0 | 0 | 0 | 0 | 0 | 0 | 0 | 0 | 0 | 0 | 0 | 0 | 0 | 0 | 0 | 0 | 0 | 0 | 0 | 0 | 0 | 0 | 0 | 0 | 0 | 0 | 0.111 | 0 | 0 | 0 | 0.556 | 0 | 0 | 0 | 0 | 0 | 0 | 0 | 0 | 0 | 0 | 0 | 0 | 0 | 0 | 0 | 0 | 0 | 0 | 0 | 0 | 0 | 0 | 0 | 0 | 0 | 0 | 0 | 0 | 1012.15 | 40.78557 | 3.981225e-05
0 | 0 | 0 | 0 | 0.337 | 0 | 0 | 0 | 0 | 0 | 0 | 0 | 0 | 0 | 0 | 0 | 0 | 0 | 0 | 0 | 0 | 0 | 0 | 0 | 0 | 0 | 0 | 0 | 0 | 0 | 0 | 0 | 0 | 0 | 0 | 0 | 0 | 0 | 0 | 0 | 0.105 | 0 | 0 | 0 | 0.558 | 0 | 0 | 0 | 0 | 0 | 0 | 0 | 0 | 0 | 0 | 0 | 0 | 0 | 0 | 0 | 0 | 0 | 0 | 0 | 0 | 0 | 0 | 0 | 0 | 0 | 0 | 0 | 0 | 973.65 | 118.1393 | 0.0001246202
0 | 0 | 0 | 0 | 0.341 | 0 | 0 | 0 | 0 | 0 | 0 | 0 | 0 | 0 | 0 | 0 | 0 | 0 | 0 | 0 | 0 | 0 | 0 | 0 | 0 | 0 | 0 | 0 | 0 | 0 | 0 | 0 | 0 | 0 | 0 | 0 | 0 | 0 | 0 | 0 | 0.098 | 0 | 0 | 0 | 0.561 | 0 | 0 | 0 | 0 | 0 | 0 | 0 | 0 | 0 | 0 | 0 | 0 | 0 | 0 | 0 | 0 | 0 | 0 | 0 | 0 | 0 | 0 | 0 | 0 | 0 | 0 | 0 | 0 | 856.15 | 36131.97 | 0.04929375
0 | 0 | 0 | 0 | 0.346 | 0 | 0 | 0 | 0 | 0 | 0 | 0 | 0 | 0 | 0 | 0 | 0 | 0 | 0 | 0 | 0 | 0 | 0 | 0 | 0 | 0 | 0 | 0 | 0 | 0 | 0 | 0 | 0 | 0 | 0 | 0 | 0 | 0 | 0 | 0 | 0.09 | 0 | 0 | 0 | 0.564 | 0 | 0 | 0 | 0 | 0 | 0 | 0 | 0 | 0 | 0 | 0 | 0 | 0 | 0 | 0 | 0 | 0 | 0 | 0 | 0 | 0 | 0 | 0 | 0 | 0 | 0 | 0 | 0 | 860.15 | 133395.8 | 0.1802992
0 | 0 | 0 | 0 | 0 | 0 | 0 | 0 | 0 | 0 | 0 | 0 | 0 | 0 | 0 | 0 | 0 | 0 | 0 | 0 | 0 | 0 | 0 | 0 | 0 | 0 | 0 | 0 | 0 | 0 | 0 | 0 | 0 | 0 | 0 | 0 | 0.2 | 0 | 0 | 0 | 0 | 0 | 0 | 0 | 0.6 | 0 | 0 | 0 | 0 | 0 | 0 | 0 | 0 | 0 | 0 | 0 | 0 | 0.2 | 0 | 0 | 0 | 0 | 0 | 0 | 0 | 0 | 0 | 0 | 0 | 0 | 0 | 0 | 0 | 1857.15 | 4.301893 | 1.247285e-06
0 | 0 | 0 | 0 | 0 | 0 | 0 | 0 | 0 | 0 | 0 | 0 | 0 | 0 | 0 | 0 | 0 | 0 | 0 | 0 | 0 | 0 | 0 | 0 | 0 | 0 | 0 | 0 | 0 | 0 | 0 | 0 | 0 | 0 | 0 | 0 | 0 | 0 | 0 | 0 | 0 | 0 | 0 | 0 | 0.636 | 0 | 0 | 0 | 0 | 0 | 0 | 0 | 0 | 0 | 0 | 0 | 0 | 0.272 | 0 | 0 | 0.092 | 0 | 0 | 0 | 0 | 0 | 0 | 0 | 0 | 0 | 0 | 0 | 0 | 1873.15 | 1676224.6 | 0.4777351
0 | 0.021 | 0 | 0 | 0 | 0 | 0 | 0.001 | 0 | 0 | 0 | 0 | 0.002 | 0 | 0 | 0.002 | 0 | 0 | 0 | 0 | 0 | 0.005 | 0.019 | 0 | 0 | 0 | 0 | 0 | 0 | 0 | 0 | 0 | 0.001 | 0 | 0.042 | 0 | 0 | 0.003 | 0 | 0 | 0.09 | 0 | 0.009 | 0.005 | 0.587 | 0.002 | 0 | 0 | 0 | 0 | 0 | 0 | 0 | 0.001 | 0 | 0 | 0 | 0.201 | 0 | 0 | 0 | 0 | 0 | 0 | 0 | 0 | 0 | 0 | 0 | 0 | 0 | 0 | 0.008 | 1426.15 | 38.1395 | 1.875187e-05
0 | 0.018 | 0 | 0 | 0 | 0 | 0 | 0.001 | 0 | 0 | 0 | 0 | 0.002 | 0 | 0 | 0.001 | 0 | 0 | 0 | 0 | 0 | 0.004 | 0.016 | 0 | 0 | 0 | 0 | 0 | 0 | 0 | 0 | 0 | 0.001 | 0 | 0.036 | 0 | 0 | 0.003 | 0 | 0 | 0.075 | 0 | 0.008 | 0.004 | 0.6 | 0.002 | 0 | 0 | 0 | 0 | 0 | 0 | 0 | 0.001 | 0 | 0 | 0 | 0.222 | 0 | 0 | 0 | 0 | 0 | 0 | 0 | 0 | 0 | 0 | 0 | 0 | 0 | 0 | 0.007 | 1454.15 | 12.5758 | 5.947266e-06
0 | 0.026 | 0 | 0 | 0 | 0 | 0 | 0.002 | 0 | 0 | 0 | 0 | 0.003 | 0 | 0 | 0.002 | 0 | 0 | 0 | 0 | 0 | 0.005 | 0.023 | 0 | 0 | 0 | 0 | 0 | 0 | 0 | 0 | 0 | 0.001 | 0 | 0.051 | 0 | 0 | 0.004 | 0 | 0 | 0.108 | 0 | 0.011 | 0.006 | 0.571 | 0.003 | 0 | 0 | 0 | 0 | 0 | 0 | 0 | 0.001 | 0 | 0 | 0 | 0.173 | 0 | 0 | 0 | 0 | 0 | 0 | 0 | 0 | 0 | 0 | 0 | 0 | 0 | 0 | 0.01 | 1403.15 | 14.09843 | 7.160819e-06
0 | 0.019 | 0 | 0 | 0.051 | 0 | 0 | 0.001 | 0 | 0 | 0 | 0 | 0.002 | 0 | 0 | 0.002 | 0 | 0 | 0 | 0 | 0 | 0.004 | 0.017 | 0 | 0 | 0 | 0 | 0 | 0 | 0 | 0 | 0 | 0.001 | 0 | 0.037 | 0 | 0 | 0.003 | 0 | 0 | 0.078 | 0 | 0.008 | 0.004 | 0.589 | 0.002 | 0 | 0 | 0 | 0 | 0 | 0 | 0 | 0.001 | 0 | 0 | 0 | 0.175 | 0 | 0 | 0 | 0 | 0 | 0 | 0 | 0 | 0 | 0 | 0 | 0 | 0 | 0 | 0.007 | 1339.15 | 26.48725 | 1.476993e-05
0 | 0.02 | 0 | 0 | 0.025 | 0 | 0 | 0.001 | 0 | 0 | 0 | 0 | 0.002 | 0 | 0 | 0.002 | 0 | 0 | 0 | 0 | 0 | 0.004 | 0.018 | 0 | 0 | 0 | 0 | 0 | 0 | 0 | 0 | 0 | 0.001 | 0 | 0.04 | 0 | 0 | 0.003 | 0 | 0 | 0.084 | 0 | 0.008 | 0.004 | 0.588 | 0.002 | 0 | 0 | 0 | 0 | 0 | 0 | 0 | 0.001 | 0 | 0 | 0 | 0.188 | 0 | 0 | 0 | 0 | 0 | 0 | 0 | 0 | 0 | 0 | 0 | 0 | 0 | 0 | 0.008 | 1405.15 | 24.67379 | 1.249656e-05
0 | 0.019 | 0 | 0 | 0 | 0 | 0 | 0.001 | 0 | 0 | 0 | 0 | 0.002 | 0 | 0 | 0.002 | 0 | 0 | 0 | 0 | 0 | 0.004 | 0.017 | 0 | 0 | 0 | 0 | 0 | 0 | 0 | 0 | 0 | 0.001 | 0 | 0.037 | 0 | 0 | 0.003 | 0 | 0 | 0.162 | 0 | 0.008 | 0.004 | 0.555 | 0.002 | 0 | 0 | 0 | 0 | 0 | 0 | 0 | 0.001 | 0 | 0 | 0 | 0.175 | 0 | 0 | 0 | 0 | 0 | 0 | 0 | 0 | 0 | 0 | 0 | 0 | 0 | 0 | 0.007 | 1339.15 | 15.78377 | 8.801413e-06
0 | 0.023 | 0 | 0 | 0 | 0 | 0 | 0.001 | 0 | 0 | 0 | 0 | 0.003 | 0 | 0 | 0.002 | 0 | 0 | 0 | 0 | 0 | 0.005 | 0.021 | 0 | 0 | 0 | 0 | 0 | 0 | 0 | 0 | 0 | 0.001 | 0 | 0.046 | 0 | 0 | 0.004 | 0 | 0 | 0.037 | 0 | 0.01 | 0.005 | 0.611 | 0.003 | 0 | 0 | 0 | 0 | 0 | 0 | 0 | 0.001 | 0 | 0 | 0 | 0.219 | 0 | 0 | 0 | 0 | 0 | 0 | 0 | 0 | 0 | 0 | 0 | 0 | 0 | 0 | 0.009 | 1647.15 | 11.2029 | 4.129182e-06
0 | 0.019 | 0 | 0 | 0 | 0 | 0 | 0.001 | 0 | 0 | 0 | 0 | 0.002 | 0 | 0 | 0.002 | 0 | 0 | 0 | 0 | 0 | 0.004 | 0.017 | 0 | 0 | 0 | 0 | 0 | 0 | 0 | 0 | 0 | 0.001 | 0 | 0.102 | 0 | 0 | 0.003 | 0 | 0 | 0.081 | 0 | 0.008 | 0.004 | 0.563 | 0.002 | 0 | 0 | 0 | 0 | 0 | 0 | 0 | 0.001 | 0 | 0 | 0 | 0.182 | 0 | 0 | 0 | 0 | 0 | 0 | 0 | 0 | 0 | 0 | 0 | 0 | 0 | 0 | 0.007 | 1294.15 | 23.21511 | 1.386122e-05
0 | 0.02 | 0 | 0 | 0 | 0 | 0 | 0.001 | 0 | 0 | 0 | 0 | 0.002 | 0 | 0 | 0.002 | 0 | 0 | 0 | 0 | 0 | 0.004 | 0.018 | 0 | 0 | 0 | 0 | 0 | 0 | 0 | 0 | 0 | 0.001 | 0 | 0.074 | 0 | 0 | 0.003 | 0 | 0 | 0.085 | 0 | 0.009 | 0.004 | 0.575 | 0.002 | 0 | 0 | 0 | 0 | 0 | 0 | 0 | 0.001 | 0 | 0 | 0 | 0.191 | 0 | 0 | 0 | 0 | 0 | 0 | 0 | 0 | 0 | 0 | 0 | 0 | 0 | 0 | 0.008 | 1348.15 | 29.37582 | 1.616269e-05
0 | 0.023 | 0 | 0 | 0 | 0 | 0 | 0.001 | 0 | 0 | 0 | 0 | 0.003 | 0 | 0 | 0.002 | 0 | 0 | 0 | 0 | 0 | 0.005 | 0.02 | 0 | 0 | 0 | 0 | 0 | 0 | 0 | 0 | 0 | 0.001 | 0 | 0 | 0 | 0 | 0.003 | 0 | 0 | 0.096 | 0 | 0.01 | 0.005 | 0.605 | 0.003 | 0 | 0 | 0 | 0 | 0 | 0 | 0 | 0.001 | 0 | 0 | 0 | 0.214 | 0 | 0 | 0 | 0 | 0 | 0 | 0 | 0 | 0 | 0 | 0 | 0 | 0 | 0 | 0.009 | 1551.15 | 11.00594 | 4.574247e-06
0 | 0.02 | 0 | 0 | 0 | 0 | 0 | 0.001 | 0 | 0 | 0 | 0 | 0.002 | 0 | 0 | 0.002 | 0 | 0 | 0 | 0 | 0 | 0.004 | 0.044 | 0 | 0 | 0 | 0 | 0 | 0 | 0 | 0 | 0 | 0.001 | 0 | 0.04 | 0 | 0 | 0.003 | 0 | 0 | 0.084 | 0 | 0.008 | 0.004 | 0.588 | 0.002 | 0 | 0 | 0 | 0 | 0 | 0 | 0 | 0.001 | 0 | 0 | 0 | 0.187 | 0 | 0 | 0 | 0 | 0 | 0 | 0 | 0 | 0 | 0 | 0 | 0 | 0 | 0 | 0.007 | 1563.15 | 7.685924 | 3.145537e-06
0 | 0.021 | 0 | 0 | 0 | 0 | 0 | 0.001 | 0 | 0 | 0 | 0 | 0.002 | 0 | 0 | 0.002 | 0 | 0 | 0 | 0 | 0 | 0.004 | 0.032 | 0 | 0 | 0 | 0 | 0 | 0 | 0 | 0 | 0 | 0.001 | 0 | 0.041 | 0 | 0 | 0.003 | 0 | 0 | 0.086 | 0 | 0.009 | 0.005 | 0.588 | 0.002 | 0 | 0 | 0 | 0 | 0 | 0 | 0 | 0.001 | 0 | 0 | 0 | 0.194 | 0 | 0 | 0 | 0 | 0 | 0 | 0 | 0 | 0 | 0 | 0 | 0 | 0 | 0 | 0.008 | 1500.15 | 14.34346 | 6.373598e-06
0 | 0.023 | 0 | 0 | 0 | 0 | 0 | 0.001 | 0 | 0 | 0 | 0 | 0.003 | 0 | 0 | 0.002 | 0 | 0 | 0 | 0 | 0 | 0.005 | 0 | 0 | 0 | 0 | 0 | 0 | 0 | 0 | 0 | 0 | 0.001 | 0 | 0.044 | 0 | 0 | 0.003 | 0 | 0 | 0.094 | 0 | 0.009 | 0.005 | 0.587 | 0.002 | 0 | 0 | 0 | 0 | 0 | 0 | 0 | 0.001 | 0 | 0 | 0 | 0.211 | 0 | 0 | 0 | 0 | 0 | 0 | 0 | 0 | 0 | 0 | 0 | 0 | 0 | 0 | 0.008 | 1384.15 | 11.28253 | 5.888979e-06
0 | 0.057 | 0 | 0 | 0 | 0 | 0 | 0.001 | 0 | 0 | 0 | 0 | 0.002 | 0 | 0 | 0.002 | 0 | 0 | 0 | 0 | 0 | 0.004 | 0.017 | 0 | 0 | 0 | 0 | 0 | 0 | 0 | 0 | 0 | 0.001 | 0 | 0.039 | 0 | 0 | 0.003 | 0 | 0 | 0.081 | 0 | 0.008 | 0.004 | 0.589 | 0.002 | 0 | 0 | 0 | 0 | 0 | 0 | 0 | 0.001 | 0 | 0 | 0 | 0.181 | 0 | 0 | 0 | 0 | 0 | 0 | 0 | 0 | 0 | 0 | 0 | 0 | 0 | 0 | 0.007 | 1566.15 | 10.89058 | 4.440014e-06
0 | 0 | 0 | 0 | 0 | 0 | 0 | 0.001 | 0 | 0 | 0 | 0 | 0.003 | 0 | 0 | 0.002 | 0 | 0 | 0 | 0 | 0 | 0.005 | 0.02 | 0 | 0 | 0 | 0 | 0 | 0 | 0 | 0 | 0 | 0.001 | 0 | 0.046 | 0 | 0 | 0.003 | 0 | 0 | 0.094 | 0 | 0.009 | 0.005 | 0.587 | 0.003 | 0 | 0 | 0 | 0 | 0 | 0 | 0 | 0.001 | 0 | 0 | 0 | 0.212 | 0 | 0 | 0 | 0 | 0 | 0 | 0 | 0 | 0 | 0 | 0 | 0 | 0 | 0 | 0.008 | 1343.15 | 49.55386 | 2.746809e-05
0 | 0.021 | 0 | 0 | 0 | 0 | 0 | 0.001 | 0 | 0 | 0 | 0 | 0.002 | 0 | 0 | 0.002 | 0 | 0 | 0 | 0 | 0 | 0.004 | 0.019 | 0 | 0 | 0 | 0 | 0 | 0 | 0 | 0 | 0 | 0.001 | 0 | 0.042 | 0 | 0 | 0.003 | 0 | 0 | 0.088 | 0 | 0.009 | 0.005 | 0.589 | 0.002 | 0 | 0 | 0 | 0 | 0 | 0 | 0 | 0.001 | 0 | 0 | 0 | 0.196 | 0 | 0 | 0 | 0 | 0 | 0 | 0 | 0 | 0 | 0 | 0 | 0 | 0 | 0 | 0.015 | 1450.15 | 35.75336 | 1.700165e-05
0 | 0.022 | 0 | 0 | 0 | 0 | 0 | 0.001 | 0 | 0 | 0 | 0 | 0.003 | 0 | 0 | 0.002 | 0 | 0 | 0 | 0 | 0 | 0.005 | 0.02 | 0 | 0 | 0 | 0 | 0 | 0 | 0 | 0 | 0 | 0.001 | 0 | 0.043 | 0 | 0 | 0.003 | 0 | 0 | 0.092 | 0 | 0.009 | 0.005 | 0.586 | 0.002 | 0 | 0 | 0 | 0 | 0 | 0 | 0 | 0.001 | 0 | 0 | 0 | 0.206 | 0 | 0 | 0 | 0 | 0 | 0 | 0 | 0 | 0 | 0 | 0 | 0 | 0 | 0 | 0 | 1395.15 | 10.87974 | 5.58955e-06
0 | 0.021 | 0 | 0 | 0 | 0 | 0 | 0.002 | 0 | 0 | 0 | 0 | 0.003 | 0 | 0 | 0.002 | 0 | 0 | 0 | 0 | 0 | 0.006 | 0.019 | 0 | 0 | 0 | 0 | 0 | 0 | 0 | 0 | 0 | 0.001 | 0.001 | 0.041 | 0 | 0 | 0.005 | 0 | 0 | 0.086 | 0 | 0.013 | 0.007 | 0.588 | 0.004 | 0 | 0 | 0 | 0 | 0 | 0 | 0 | 0.001 | 0 | 0 | 0 | 0.194 | 0 | 0 | 0 | 0 | 0 | 0 | 0 | 0 | 0 | 0 | 0 | 0 | 0 | 0 | 0.008 | 1400.15 | 34.29676 | 1.74946e-05
0 | 0.022 | 0 | 0 | 0 | 0 | 0 | 0.001 | 0 | 0 | 0 | 0 | 0.001 | 0 | 0 | 0.001 | 0 | 0 | 0 | 0 | 0 | 0.003 | 0.02 | 0 | 0 | 0 | 0 | 0 | 0 | 0 | 0 | 0 | 0 | 0 | 0.044 | 0 | 0 | 0.002 | 0 | 0 | 0.093 | 0 | 0.005 | 0.003 | 0.588 | 0.001 | 0 | 0 | 0 | 0 | 0 | 0 | 0 | 0 | 0 | 0 | 0 | 0.208 | 0 | 0 | 0 | 0 | 0 | 0 | 0 | 0 | 0 | 0 | 0 | 0 | 0 | 0 | 0.008 | 1310.15 | 11.41284 | 6.648929e-06
0 | 0.021 | 0 | 0 | 0 | 0 | 0 | 0.004 | 0 | 0 | 0 | 0 | 0.002 | 0 | 0 | 0.002 | 0 | 0 | 0 | 0 | 0 | 0.004 | 0.019 | 0 | 0 | 0 | 0 | 0 | 0 | 0 | 0 | 0 | 0.001 | 0 | 0.042 | 0 | 0 | 0.003 | 0 | 0 | 0.089 | 0 | 0.009 | 0.005 | 0.588 | 0.002 | 0 | 0 | 0 | 0 | 0 | 0 | 0 | 0.001 | 0 | 0 | 0 | 0.199 | 0 | 0 | 0 | 0 | 0 | 0 | 0 | 0 | 0 | 0 | 0 | 0 | 0 | 0 | 0.008 | 1414.15 | 35.30742 | 1.76553e-05
0 | 0.021 | 0 | 0 | 0 | 0 | 0 | 0.006 | 0 | 0 | 0 | 0 | 0.002 | 0 | 0 | 0.002 | 0 | 0 | 0 | 0 | 0 | 0.004 | 0.019 | 0 | 0 | 0 | 0 | 0 | 0 | 0 | 0 | 0 | 0.001 | 0 | 0.042 | 0 | 0 | 0.003 | 0 | 0 | 0.089 | 0 | 0.009 | 0.005 | 0.587 | 0.002 | 0 | 0 | 0 | 0 | 0 | 0 | 0 | 0.001 | 0 | 0 | 0 | 0.198 | 0 | 0 | 0 | 0 | 0 | 0 | 0 | 0 | 0 | 0 | 0 | 0 | 0 | 0 | 0.008 | 1409.15 | 33.01782 | 1.662777e-05
0 | 0.021 | 0 | 0 | 0 | 0 | 0 | 0.012 | 0 | 0 | 0 | 0 | 0.002 | 0 | 0 | 0.002 | 0 | 0 | 0 | 0 | 0 | 0.004 | 0.019 | 0 | 0 | 0 | 0 | 0 | 0 | 0 | 0 | 0 | 0.001 | 0 | 0.041 | 0 | 0 | 0.003 | 0 | 0 | 0.087 | 0 | 0.009 | 0.005 | 0.588 | 0.002 | 0 | 0 | 0 | 0 | 0 | 0 | 0 | 0.001 | 0 | 0 | 0 | 0.195 | 0 | 0 | 0 | 0 | 0 | 0 | 0 | 0 | 0 | 0 | 0 | 0 | 0 | 0 | 0.008 | 1394.15 | 28.67684 | 1.475409e-05
0 | 0.021 | 0 | 0 | 0 | 0 | 0 | 0.018 | 0 | 0 | 0 | 0 | 0.002 | 0 | 0 | 0.002 | 0 | 0 | 0 | 0 | 0 | 0.004 | 0.018 | 0 | 0 | 0 | 0 | 0 | 0 | 0 | 0 | 0 | 0.001 | 0 | 0.041 | 0 | 0 | 0.003 | 0 | 0 | 0.086 | 0 | 0.009 | 0.005 | 0.588 | 0.002 | 0 | 0 | 0 | 0 | 0 | 0 | 0 | 0.001 | 0 | 0 | 0 | 0.192 | 0 | 0 | 0 | 0 | 0 | 0 | 0 | 0 | 0 | 0 | 0 | 0 | 0 | 0 | 0.008 | 1382.15 | 22.59211 | 1.182623e-05
0 | 0.021 | 0 | 0 | 0 | 0 | 0 | 0.001 | 0 | 0 | 0 | 0 | 0.002 | 0 | 0 | 0.002 | 0 | 0 | 0 | 0 | 0 | 0.004 | 0.019 | 0 | 0 | 0 | 0 | 0 | 0 | 0 | 0 | 0 | 0.001 | 0 | 0.041 | 0 | 0 | 0.003 | 0 | 0 | 0.087 | 0 | 0.009 | 0.005 | 0.591 | 0.01 | 0 | 0 | 0 | 0 | 0 | 0 | 0 | 0.001 | 0 | 0 | 0 | 0.196 | 0 | 0 | 0 | 0 | 0 | 0 | 0 | 0 | 0 | 0 | 0 | 0 | 0 | 0 | 0.008 | 1448.15 | 31.45953 | 1.500117e-05
0 | 0.02 | 0 | 0 | 0 | 0 | 0 | 0.001 | 0 | 0 | 0 | 0 | 0.002 | 0 | 0 | 0.002 | 0 | 0 | 0 | 0 | 0 | 0.004 | 0.018 | 0 | 0 | 0 | 0 | 0 | 0 | 0 | 0 | 0 | 0.001 | 0 | 0.041 | 0 | 0 | 0.003 | 0 | 0 | 0.086 | 0 | 0.009 | 0.005 | 0.593 | 0.016 | 0 | 0 | 0 | 0 | 0 | 0 | 0 | 0.001 | 0 | 0 | 0 | 0.191 | 0 | 0 | 0 | 0 | 0 | 0 | 0 | 0 | 0 | 0 | 0 | 0 | 0 | 0 | 0.007 | 1444.15 | 40.34031 | 1.934259e-05
0 | 0.02 | 0 | 0 | 0 | 0 | 0 | 0.001 | 0 | 0 | 0 | 0 | 0.002 | 0 | 0 | 0.002 | 0 | 0 | 0 | 0 | 0 | 0.004 | 0.018 | 0 | 0 | 0 | 0 | 0 | 0 | 0 | 0 | 0 | 0.001 | 0 | 0.039 | 0 | 0 | 0.003 | 0 | 0 | 0.083 | 0 | 0.008 | 0.004 | 0.597 | 0.022 | 0 | 0 | 0 | 0 | 0 | 0 | 0 | 0.001 | 0 | 0 | 0 | 0.187 | 0 | 0 | 0 | 0 | 0 | 0 | 0 | 0 | 0 | 0 | 0 | 0 | 0 | 0 | 0.007 | 1441.15 | 46.19957 | 2.224434e-05
0 | 0.019 | 0 | 0 | 0 | 0 | 0 | 0.001 | 0 | 0 | 0 | 0 | 0.002 | 0 | 0 | 0.002 | 0 | 0 | 0 | 0 | 0 | 0.004 | 0.017 | 0 | 0 | 0 | 0 | 0 | 0 | 0 | 0 | 0 | 0.001 | 0 | 0.039 | 0 | 0 | 0.003 | 0 | 0 | 0.082 | 0 | 0.008 | 0.004 | 0.599 | 0.028 | 0 | 0 | 0 | 0 | 0 | 0 | 0 | 0.001 | 0 | 0 | 0 | 0.182 | 0 | 0 | 0 | 0 | 0 | 0 | 0 | 0 | 0 | 0 | 0 | 0 | 0 | 0 | 0.007 | 1471.15 | 37.8392 | 1.748348e-05
0 | 0.093 | 0 | 0 | 0 | 0 | 0 | 0 | 0 | 0 | 0 | 0 | 0 | 0 | 0 | 0 | 0 | 0 | 0 | 0 | 0 | 0 | 0 | 0 | 0 | 0 | 0 | 0 | 0 | 0 | 0 | 0 | 0 | 0 | 0 | 0 | 0.05 | 0 | 0 | 0 | 0 | 0 | 0 | 0 | 0.635 | 0 | 0 | 0 | 0 | 0 | 0 | 0 | 0 | 0 | 0 | 0 | 0 | 0.223 | 0 | 0 | 0 | 0 | 0 | 0 | 0 | 0 | 0 | 0 | 0 | 0 | 0 | 0 | 0 | 1698.15 | 245.4525 | 8.51168e-05
0 | 0.166 | 0 | 0 | 0 | 0 | 0 | 0 | 0 | 0 | 0 | 0 | 0 | 0 | 0 | 0 | 0 | 0 | 0 | 0 | 0 | 0 | 0 | 0 | 0 | 0 | 0 | 0 | 0 | 0 | 0 | 0 | 0 | 0 | 0 | 0 | 0.076 | 0 | 0 | 0 | 0 | 0 | 0 | 0 | 0.614 | 0 | 0 | 0 | 0 | 0 | 0 | 0 | 0 | 0 | 0 | 0 | 0 | 0.144 | 0 | 0 | 0 | 0 | 0 | 0 | 0 | 0 | 0 | 0 | 0 | 0 | 0 | 0 | 0 | 1848.15 | 111.295 | 3.258377e-05
0 | 0.151 | 0 | 0 | 0 | 0 | 0 | 0 | 0 | 0 | 0.059 | 0 | 0 | 0 | 0 | 0 | 0 | 0 | 0 | 0 | 0 | 0 | 0 | 0 | 0 | 0 | 0 | 0 | 0 | 0 | 0 | 0 | 0 | 0 | 0 | 0 | 0 | 0 | 0 | 0 | 0 | 0 | 0 | 0 | 0.622 | 0 | 0 | 0 | 0 | 0 | 0 | 0 | 0 | 0 | 0 | 0 | 0 | 0.168 | 0 | 0 | 0 | 0 | 0 | 0 | 0 | 0 | 0 | 0 | 0 | 0 | 0 | 0 | 0 | 1785.15 | 16.69145 | 5.237749e-06
0 | 0.197 | 0 | 0 | 0 | 0 | 0 | 0 | 0 | 0 | 0.218 | 0 | 0 | 0 | 0 | 0 | 0 | 0 | 0 | 0 | 0 | 0 | 0 | 0 | 0 | 0 | 0 | 0 | 0 | 0 | 0 | 0 | 0 | 0 | 0 | 0 | 0.036 | 0 | 0 | 0 | 0 | 0 | 0 | 0 | 0.549 | 0 | 0 | 0 | 0 | 0 | 0 | 0 | 0 | 0 | 0 | 0 | 0 | 0 | 0 | 0 | 0 | 0 | 0 | 0 | 0 | 0 | 0 | 0 | 0 | 0 | 0 | 0 | 0 | 1723.15 | 10 | 3.367858e-06
0 | 0.146 | 0 | 0 | 0 | 0 | 0 | 0 | 0 | 0 | 0.058 | 0 | 0 | 0 | 0 | 0 | 0 | 0 | 0 | 0 | 0 | 0 | 0 | 0 | 0 | 0 | 0 | 0 | 0 | 0 | 0 | 0 | 0 | 0 | 0 | 0 | 0 | 0 | 0 | 0 | 0 | 0 | 0 | 0 | 0.623 | 0 | 0 | 0 | 0 | 0 | 0 | 0 | 0 | 0 | 0 | 0 | 0 | 0.173 | 0 | 0 | 0 | 0 | 0 | 0 | 0 | 0 | 0 | 0 | 0 | 0 | 0 | 0 | 0 | 1773.15 | 27.57875 | 8.771698e-06
0 | 0.156 | 0 | 0 | 0 | 0 | 0 | 0 | 0 | 0 | 0.054 | 0 | 0 | 0 | 0 | 0 | 0 | 0 | 0 | 0 | 0 | 0 | 0 | 0 | 0 | 0 | 0 | 0 | 0 | 0 | 0 | 0 | 0 | 0 | 0 | 0 | 0 | 0 | 0 | 0 | 0 | 0 | 0 | 0 | 0.623 | 0 | 0 | 0 | 0 | 0 | 0 | 0 | 0 | 0 | 0 | 0 | 0 | 0.168 | 0 | 0 | 0 | 0 | 0 | 0 | 0 | 0 | 0 | 0 | 0 | 0 | 0 | 0 | 0 | 1823.15 | 12.42736 | 3.738817e-06
0 | 0.164 | 0 | 0 | 0 | 0 | 0 | 0 | 0 | 0 | 0.047 | 0 | 0 | 0 | 0 | 0 | 0 | 0 | 0 | 0 | 0 | 0 | 0 | 0 | 0 | 0 | 0 | 0 | 0 | 0 | 0 | 0 | 0 | 0 | 0 | 0 | 0 | 0 | 0 | 0 | 0 | 0 | 0 | 0 | 0.623 | 0 | 0 | 0 | 0 | 0 | 0 | 0 | 0 | 0 | 0 | 0 | 0 | 0.165 | 0 | 0 | 0 | 0 | 0 | 0 | 0 | 0 | 0 | 0 | 0 | 0 | 0 | 0 | 0 | 1873.15 | 28.64855 | 8.165025e-06
0 | 0.12 | 0 | 0 | 0 | 0 | 0 | 0 | 0 | 0 | 0 | 0 | 0 | 0 | 0 | 0 | 0 | 0 | 0 | 0 | 0 | 0 | 0 | 0 | 0 | 0 | 0 | 0 | 0 | 0 | 0 | 0 | 0 | 0 | 0 | 0 | 0.075 | 0 | 0 | 0 | 0 | 0 | 0 | 0 | 0.622 | 0 | 0 | 0 | 0 | 0 | 0 | 0 | 0 | 0 | 0 | 0 | 0 | 0.183 | 0 | 0 | 0 | 0 | 0 | 0 | 0 | 0 | 0 | 0 | 0 | 0 | 0 | 0 | 0 | 1723.15 | 38.14343 | 1.284617e-05
0 | 0.146 | 0 | 0 | 0 | 0 | 0 | 0 | 0 | 0 | 0 | 0 | 0 | 0 | 0 | 0 | 0 | 0 | 0 | 0 | 0 | 0 | 0 | 0 | 0 | 0 | 0 | 0 | 0 | 0 | 0 | 0 | 0 | 0 | 0 | 0 | 0.083 | 0 | 0 | 0 | 0 | 0 | 0 | 0 | 0.615 | 0 | 0 | 0 | 0 | 0 | 0 | 0 | 0 | 0 | 0 | 0 | 0 | 0.156 | 0 | 0 | 0 | 0 | 0 | 0 | 0 | 0 | 0 | 0 | 0 | 0 | 0 | 0 | 0 | 1773.15 | 26.3362 | 8.376491e-06
0 | 0.069 | 0 | 0 | 0 | 0.103 | 0 | 0 | 0 | 0 | 0 | 0 | 0 | 0 | 0 | 0 | 0 | 0 | 0 | 0 | 0 | 0 | 0 | 0 | 0 | 0 | 0 | 0 | 0 | 0 | 0 | 0 | 0 | 0 | 0 | 0 | 0 | 0 | 0 | 0 | 0 | 0 | 0 | 0 | 0.621 | 0 | 0 | 0 | 0 | 0 | 0 | 0 | 0 | 0 | 0 | 0 | 0 | 0.207 | 0 | 0 | 0 | 0 | 0 | 0 | 0 | 0 | 0 | 0 | 0 | 0 | 0 | 0 | 0 | 1650.15 | 394760.6 | 0.1449729
0 | 0.071 | 0 | 0 | 0 | 0.143 | 0 | 0 | 0 | 0 | 0 | 0 | 0 | 0 | 0 | 0 | 0 | 0 | 0 | 0 | 0 | 0 | 0 | 0 | 0 | 0 | 0 | 0 | 0 | 0 | 0 | 0 | 0 | 0 | 0 | 0 | 0 | 0 | 0 | 0 | 0 | 0 | 0 | 0 | 0.607 | 0 | 0 | 0 | 0 | 0 | 0 | 0 | 0 | 0 | 0 | 0 | 0 | 0.179 | 0 | 0 | 0 | 0 | 0 | 0 | 0 | 0 | 0 | 0 | 0 | 0 | 0 | 0 | 0 | 1620.15 | 132005.6 | 0.05029004
0 | 0 | 0 | 0 | 0 | 0 | 0 | 0 | 0 | 0 | 0.132 | 0 | 0 | 0 | 0 | 0 | 0 | 0 | 0 | 0 | 0 | 0 | 0 | 0 | 0 | 0 | 0 | 0 | 0 | 0 | 0 | 0 | 0 | 0 | 0 | 0 | 0 | 0.068 | 0 | 0 | 0 | 0 | 0 | 0 | 0.6 | 0 | 0 | 0 | 0 | 0 | 0 | 0 | 0 | 0 | 0 | 0 | 0 | 0.2 | 0 | 0 | 0 | 0 | 0 | 0 | 0 | 0 | 0 | 0 | 0 | 0 | 0 | 0 | 0 | 1653.15 | 4.253063 | 1.556242e-06
0 | 0 | 0 | 0 | 0 | 0 | 0 | 0 | 0 | 0 | 0.056 | 0 | 0 | 0 | 0 | 0 | 0 | 0 | 0 | 0 | 0 | 0 | 0 | 0 | 0 | 0 | 0 | 0 | 0 | 0 | 0 | 0 | 0 | 0 | 0 | 0 | 0 | 0.144 | 0 | 0 | 0 | 0 | 0 | 0 | 0.6 | 0 | 0 | 0 | 0 | 0 | 0 | 0 | 0 | 0 | 0 | 0 | 0 | 0.2 | 0 | 0 | 0 | 0 | 0 | 0 | 0 | 0 | 0 | 0 | 0 | 0 | 0 | 0 | 0 | 1553.15 | 4.881309 | 2.023529e-06
0 | 0 | 0 | 0 | 0 | 0 | 0 | 0 | 0 | 0 | 0.036 | 0 | 0 | 0 | 0 | 0 | 0 | 0 | 0 | 0 | 0 | 0 | 0 | 0 | 0 | 0 | 0 | 0 | 0 | 0 | 0 | 0 | 0 | 0 | 0 | 0 | 0 | 0.164 | 0 | 0 | 0 | 0 | 0 | 0 | 0.6 | 0 | 0 | 0 | 0 | 0 | 0 | 0 | 0 | 0 | 0 | 0 | 0 | 0.2 | 0 | 0 | 0 | 0 | 0 | 0 | 0 | 0 | 0 | 0 | 0 | 0 | 0 | 0 | 0 | 1563.15 | 4.996916 | 2.045035e-06
0 | 0 | 0 | 0 | 0 | 0 | 0 | 0 | 0 | 0 | 0.19 | 0 | 0 | 0 | 0 | 0 | 0 | 0 | 0 | 0 | 0 | 0 | 0 | 0 | 0 | 0 | 0 | 0 | 0 | 0 | 0 | 0 | 0 | 0 | 0 | 0 | 0 | 0.034 | 0 | 0 | 0 | 0 | 0 | 0 | 0.592 | 0 | 0 | 0 | 0 | 0 | 0 | 0 | 0 | 0 | 0 | 0 | 0 | 0.184 | 0 | 0 | 0 | 0 | 0 | 0 | 0 | 0 | 0 | 0 | 0 | 0 | 0 | 0 | 0 | 1683.15 | 2.277691 | 8.039874e-07
0 | 0 | 0 | 0 | 0 | 0 | 0 | 0 | 0 | 0 | 0.155 | 0 | 0 | 0 | 0 | 0 | 0 | 0 | 0 | 0 | 0 | 0 | 0 | 0 | 0 | 0 | 0 | 0 | 0 | 0 | 0 | 0 | 0 | 0 | 0 | 0 | 0 | 0.07 | 0 | 0 | 0 | 0 | 0 | 0 | 0.592 | 0 | 0 | 0 | 0 | 0 | 0 | 0 | 0 | 0 | 0 | 0 | 0 | 0.184 | 0 | 0 | 0 | 0 | 0 | 0 | 0 | 0 | 0 | 0 | 0 | 0 | 0 | 0 | 0 | 1633.15 | 3.431529 | 1.286576e-06
0 | 0 | 0 | 0 | 0 | 0 | 0 | 0 | 0 | 0 | 0.118 | 0 | 0 | 0 | 0 | 0 | 0 | 0 | 0 | 0 | 0 | 0 | 0 | 0 | 0 | 0 | 0 | 0 | 0 | 0 | 0 | 0 | 0 | 0 | 0 | 0 | 0 | 0.107 | 0 | 0 | 0 | 0 | 0 | 0 | 0.592 | 0 | 0 | 0 | 0 | 0 | 0 | 0 | 0 | 0 | 0 | 0 | 0 | 0.184 | 0 | 0 | 0 | 0 | 0 | 0 | 0 | 0 | 0 | 0 | 0 | 0 | 0 | 0 | 0 | 1563.15 | 3.57307 | 1.462313e-06
0 | 0 | 0 | 0 | 0 | 0 | 0 | 0 | 0 | 0 | 0.079 | 0 | 0 | 0 | 0 | 0 | 0 | 0 | 0 | 0 | 0 | 0 | 0 | 0 | 0 | 0 | 0 | 0 | 0 | 0 | 0 | 0 | 0 | 0 | 0 | 0 | 0 | 0.145 | 0 | 0 | 0 | 0 | 0 | 0 | 0.592 | 0 | 0 | 0 | 0 | 0 | 0 | 0 | 0 | 0 | 0 | 0 | 0 | 0.184 | 0 | 0 | 0 | 0 | 0 | 0 | 0 | 0 | 0 | 0 | 0 | 0 | 0 | 0 | 0 | 1513.15 | 3.896509 | 1.701813e-06
0 | 0 | 0 | 0 | 0 | 0 | 0 | 0 | 0 | 0 | 0.197 | 0 | 0 | 0 | 0 | 0 | 0 | 0 | 0 | 0 | 0 | 0 | 0 | 0 | 0 | 0 | 0 | 0 | 0 | 0 | 0 | 0 | 0 | 0 | 0 | 0 | 0 | 0.053 | 0 | 0 | 0 | 0 | 0 | 0 | 0.583 | 0 | 0 | 0 | 0 | 0 | 0 | 0 | 0 | 0 | 0 | 0 | 0 | 0.167 | 0 | 0 | 0 | 0 | 0 | 0 | 0 | 0 | 0 | 0 | 0 | 0 | 0 | 0 | 0 | 1673.15 | 1.844449 | 6.588658e-07
0 | 0 | 0 | 0 | 0 | 0 | 0 | 0 | 0 | 0 | 0.16 | 0 | 0 | 0 | 0 | 0 | 0 | 0 | 0 | 0 | 0 | 0 | 0 | 0 | 0 | 0 | 0 | 0 | 0 | 0 | 0 | 0 | 0 | 0 | 0 | 0 | 0 | 0.09 | 0 | 0 | 0 | 0 | 0 | 0 | 0.583 | 0 | 0 | 0 | 0 | 0 | 0 | 0 | 0 | 0 | 0 | 0 | 0 | 0.167 | 0 | 0 | 0 | 0 | 0 | 0 | 0 | 0 | 0 | 0 | 0 | 0 | 0 | 0 | 0 | 1553.15 | 3.427744 | 1.420959e-06
0 | 0 | 0 | 0 | 0 | 0 | 0 | 0 | 0 | 0 | 0.142 | 0 | 0 | 0 | 0 | 0 | 0 | 0 | 0 | 0 | 0 | 0 | 0 | 0 | 0 | 0 | 0 | 0 | 0 | 0 | 0 | 0 | 0 | 0 | 0 | 0 | 0 | 0.108 | 0 | 0 | 0 | 0 | 0 | 0 | 0.583 | 0 | 0 | 0 | 0 | 0 | 0 | 0 | 0 | 0 | 0 | 0 | 0 | 0.167 | 0 | 0 | 0 | 0 | 0 | 0 | 0 | 0 | 0 | 0 | 0 | 0 | 0 | 0 | 0 | 1523.15 | 3.303678 | 1.424008e-06
0 | 0 | 0 | 0 | 0 | 0 | 0 | 0 | 0 | 0 | 0.125 | 0 | 0 | 0 | 0 | 0 | 0 | 0 | 0 | 0 | 0 | 0 | 0 | 0 | 0 | 0 | 0 | 0 | 0 | 0 | 0 | 0 | 0 | 0 | 0 | 0 | 0 | 0.125 | 0 | 0 | 0 | 0 | 0 | 0 | 0.583 | 0 | 0 | 0 | 0 | 0 | 0 | 0 | 0 | 0 | 0 | 0 | 0 | 0.167 | 0 | 0 | 0 | 0 | 0 | 0 | 0 | 0 | 0 | 0 | 0 | 0 | 0 | 0 | 0 | 1513.15 | 2.539095 | 1.108958e-06
0 | 0 | 0 | 0 | 0 | 0 | 0 | 0 | 0 | 0 | 0.102 | 0 | 0 | 0 | 0 | 0 | 0 | 0 | 0 | 0 | 0 | 0 | 0 | 0 | 0 | 0 | 0 | 0 | 0 | 0 | 0 | 0 | 0 | 0 | 0 | 0 | 0 | 0.148 | 0 | 0 | 0 | 0 | 0 | 0 | 0.583 | 0 | 0 | 0 | 0 | 0 | 0 | 0 | 0 | 0 | 0 | 0 | 0 | 0.167 | 0 | 0 | 0 | 0 | 0 | 0 | 0 | 0 | 0 | 0 | 0 | 0 | 0 | 0 | 0 | 1523.15 | 2.555126 | 1.101354e-06
0 | 0 | 0 | 0 | 0 | 0 | 0 | 0 | 0 | 0 | 0.06 | 0 | 0 | 0 | 0 | 0 | 0 | 0 | 0 | 0 | 0 | 0 | 0 | 0 | 0 | 0 | 0 | 0 | 0 | 0 | 0 | 0 | 0 | 0 | 0 | 0 | 0 | 0.19 | 0 | 0 | 0 | 0 | 0 | 0 | 0.583 | 0 | 0 | 0 | 0 | 0 | 0 | 0 | 0 | 0 | 0 | 0 | 0 | 0.167 | 0 | 0 | 0 | 0 | 0 | 0 | 0 | 0 | 0 | 0 | 0 | 0 | 0 | 0 | 0 | 1493.15 | 2.65501 | 1.190856e-06
0 | 0 | 0 | 0 | 0 | 0 | 0 | 0 | 0 | 0 | 0 | 0 | 0 | 0 | 0 | 0 | 0 | 0 | 0 | 0 | 0 | 0 | 0 | 0 | 0 | 0 | 0 | 0 | 0 | 0 | 0 | 0 | 0 | 0 | 0 | 0 | 0 | 0.25 | 0 | 0 | 0 | 0 | 0 | 0 | 0.583 | 0 | 0 | 0 | 0 | 0 | 0 | 0 | 0 | 0 | 0 | 0 | 0 | 0.167 | 0 | 0 | 0 | 0 | 0 | 0 | 0 | 0 | 0 | 0 | 0 | 0 | 0 | 0 | 0 | 1573.15 | 1.650144 | 6.667786e-07
0 | 0 | 0 | 0 | 0 | 0 | 0 | 0 | 0 | 0 | 0.146 | 0 | 0 | 0 | 0 | 0 | 0 | 0 | 0 | 0 | 0 | 0 | 0 | 0 | 0 | 0 | 0 | 0 | 0 | 0 | 0 | 0 | 0 | 0 | 0 | 0 | 0 | 0.13 | 0 | 0 | 0 | 0 | 0 | 0 | 0.574 | 0 | 0 | 0 | 0 | 0 | 0 | 0 | 0 | 0 | 0 | 0 | 0 | 0.149 | 0 | 0 | 0 | 0 | 0 | 0 | 0 | 0 | 0 | 0 | 0 | 0 | 0 | 0 | 0 | 1653.15 | 1.210686 | 4.430035e-07
0 | 0 | 0 | 0 | 0 | 0 | 0 | 0 | 0 | 0 | 0.083 | 0 | 0 | 0 | 0 | 0 | 0 | 0 | 0 | 0 | 0 | 0 | 0 | 0 | 0 | 0 | 0 | 0 | 0 | 0 | 0 | 0 | 0 | 0 | 0 | 0 | 0 | 0.193 | 0 | 0 | 0 | 0 | 0 | 0 | 0.574 | 0 | 0 | 0 | 0 | 0 | 0 | 0 | 0 | 0 | 0 | 0 | 0 | 0.149 | 0 | 0 | 0 | 0 | 0 | 0 | 0 | 0 | 0 | 0 | 0 | 0 | 0 | 0 | 0 | 1523.15 | 1.476068 | 6.3624e-07
0 | 0 | 0 | 0 | 0 | 0 | 0 | 0 | 0 | 0 | 0.04 | 0 | 0 | 0 | 0 | 0 | 0 | 0 | 0 | 0 | 0 | 0 | 0 | 0 | 0 | 0 | 0 | 0 | 0 | 0 | 0 | 0 | 0 | 0 | 0 | 0 | 0 | 0.237 | 0 | 0 | 0 | 0 | 0 | 0 | 0.574 | 0 | 0 | 0 | 0 | 0 | 0 | 0 | 0 | 0 | 0 | 0 | 0 | 0.149 | 0 | 0 | 0 | 0 | 0 | 0 | 0 | 0 | 0 | 0 | 0 | 0 | 0 | 0 | 0 | 1553.15 | 1.171677 | 4.857145e-07
0 | 0 | 0 | 0 | 0 | 0 | 0 | 0 | 0 | 0 | 0 | 0 | 0 | 0 | 0 | 0 | 0 | 0 | 0 | 0 | 0 | 0 | 0 | 0 | 0 | 0 | 0 | 0 | 0 | 0 | 0 | 0 | 0 | 0 | 0 | 0 | 0 | 0 | 0 | 0 | 0.1 | 0 | 0 | 0 | 0.617 | 0 | 0 | 0 | 0 | 0 | 0 | 0 | 0 | 0 | 0 | 0 | 0 | 0.25 | 0 | 0 | 0 | 0 | 0 | 0 | 0.033 | 0 | 0 | 0 | 0 | 0 | 0 | 0 | 0 | 1473.15 | 106.7251 | 4.917818e-05
0 | 0 | 0 | 0 | 0 | 0 | 0 | 0 | 0 | 0 | 0 | 0 | 0 | 0 | 0 | 0 | 0 | 0 | 0 | 0 | 0 | 0 | 0 | 0 | 0 | 0 | 0 | 0 | 0 | 0 | 0 | 0 | 0 | 0 | 0 | 0 | 0 | 0 | 0 | 0 | 0 | 0 | 0 | 0 | 0.6 | 0 | 0 | 0 | 0 | 0 | 0 | 0 | 0 | 0 | 0 | 0 | 0 | 0.2 | 0 | 0 | 0.2 | 0 | 0 | 0 | 0 | 0 | 0 | 0 | 0 | 0 | 0 | 0 | 0 | 1853.15 | 2.248179 | 6.546508e-07
0 | 0.014 | 0 | 0 | 0.056 | 0 | 0 | 0 | 0 | 0 | 0.042 | 0 | 0 | 0 | 0 | 0 | 0 | 0 | 0 | 0 | 0 | 0 | 0 | 0 | 0 | 0 | 0 | 0 | 0 | 0 | 0 | 0 | 0.003 | 0 | 0 | 0 | 0.002 | 0 | 0 | 0 | 0.111 | 0 | 0 | 0 | 0.582 | 0 | 0 | 0 | 0 | 0 | 0 | 0 | 0 | 0 | 0 | 0 | 0 | 0.185 | 0 | 0 | 0 | 0 | 0 | 0 | 0 | 0 | 0 | 0 | 0 | 0 | 0 | 0.003 | 0 | 1211.15 | 115.2794 | 7.85879e-05
0 | 0.013 | 0 | 0 | 0.064 | 0 | 0 | 0 | 0 | 0 | 0.038 | 0 | 0 | 0 | 0 | 0 | 0 | 0 | 0 | 0 | 0 | 0 | 0 | 0 | 0 | 0 | 0 | 0 | 0 | 0 | 0 | 0 | 0.003 | 0 | 0 | 0 | 0.001 | 0 | 0 | 0 | 0.11 | 0 | 0 | 0 | 0.583 | 0 | 0 | 0 | 0 | 0 | 0 | 0 | 0 | 0 | 0 | 0 | 0 | 0.184 | 0 | 0 | 0 | 0 | 0 | 0 | 0 | 0 | 0 | 0 | 0 | 0 | 0 | 0.003 | 0 | 1205.15 | 100.0014 | 6.885319e-05
0 | 0 | 0 | 0 | 0 | 0 | 0 | 0 | 0 | 0 | 0.1 | 0 | 0 | 0 | 0 | 0 | 0 | 0 | 0 | 0 | 0 | 0 | 0 | 0 | 0 | 0 | 0 | 0 | 0 | 0 | 0 | 0 | 0 | 0 | 0 | 0 | 0.1 | 0 | 0 | 0 | 0 | 0 | 0 | 0 | 0.6 | 0 | 0 | 0 | 0 | 0 | 0 | 0 | 0 | 0 | 0 | 0 | 0 | 0.2 | 0 | 0 | 0 | 0 | 0 | 0 | 0 | 0 | 0 | 0 | 0 | 0 | 0 | 0 | 0 | 1664.4 | 6.654198 | 2.40204e-06
0 | 0 | 0 | 0 | 0 | 0 | 0 | 0 | 0 | 0 | 0 | 0 | 0 | 0 | 0 | 0 | 0 | 0 | 0 | 0 | 0 | 0 | 0 | 0 | 0 | 0 | 0 | 0 | 0 | 0 | 0 | 0 | 0 | 0 | 0 | 0 | 0 | 0 | 0 | 0 | 0.267 | 0 | 0 | 0 | 0.533 | 0 | 0 | 0 | 0 | 0 | 0 | 0 | 0 | 0 | 0 | 0 | 0 | 0.2 | 0 | 0 | 0 | 0 | 0 | 0 | 0 | 0 | 0 | 0 | 0 | 0 | 0 | 0 | 0 | 1206.65 | 162.0331 | 0.0001112861
0 | 0 | 0 | 0 | 0.348 | 0 | 0 | 0 | 0 | 0 | 0 | 0 | 0 | 0 | 0 | 0 | 0 | 0 | 0 | 0 | 0 | 0 | 0 | 0 | 0 | 0 | 0 | 0 | 0 | 0 | 0 | 0 | 0 | 0 | 0 | 0 | 0 | 0 | 0 | 0 | 0.087 | 0 | 0 | 0 | 0.565 | 0 | 0 | 0 | 0 | 0 | 0 | 0 | 0 | 0 | 0 | 0 | 0 | 0 | 0 | 0 | 0 | 0 | 0 | 0 | 0 | 0 | 0 | 0 | 0 | 0 | 0 | 0 | 0 | 1088.65 | 1.505014 | 1.269884e-06
0 | 0 | 0 | 0 | 0.333 | 0.083 | 0 | 0 | 0 | 0 | 0 | 0 | 0 | 0 | 0 | 0 | 0 | 0 | 0 | 0 | 0 | 0 | 0 | 0 | 0 | 0 | 0 | 0 | 0 | 0 | 0 | 0 | 0 | 0 | 0 | 0 | 0 | 0 | 0 | 0 | 0 | 0 | 0 | 0 | 0.583 | 0 | 0 | 0 | 0 | 0 | 0 | 0 | 0 | 0 | 0 | 0 | 0 | 0 | 0 | 0 | 0 | 0 | 0 | 0 | 0 | 0 | 0 | 0 | 0 | 0 | 0 | 0 | 0 | 1172.65 | 4.846709 | 3.524602e-06
0 | 0 | 0 | 0 | 0.36 | 0 | 0 | 0 | 0 | 0 | 0 | 0 | 0 | 0 | 0 | 0 | 0 | 0 | 0 | 0 | 0 | 0 | 0 | 0 | 0 | 0 | 0 | 0 | 0 | 0 | 0 | 0 | 0 | 0 | 0 | 0 | 0 | 0 | 0 | 0 | 0.067 | 0 | 0 | 0 | 0.573 | 0 | 0 | 0 | 0 | 0 | 0 | 0 | 0 | 0 | 0 | 0 | 0 | 0 | 0 | 0 | 0 | 0 | 0 | 0 | 0 | 0 | 0 | 0 | 0 | 0 | 0 | 0 | 0 | 1076.15 | 8.108853 | 7.001866e-06
0 | 0 | 0 | 0 | 0.349 | 0 | 0 | 0 | 0 | 0 | 0 | 0 | 0 | 0 | 0 | 0 | 0 | 0 | 0 | 0 | 0 | 0 | 0 | 0 | 0 | 0 | 0 | 0 | 0 | 0 | 0 | 0 | 0 | 0 | 0 | 0 | 0 | 0 | 0 | 0 | 0.085 | 0 | 0 | 0 | 0.566 | 0 | 0 | 0 | 0 | 0 | 0 | 0 | 0 | 0 | 0 | 0 | 0 | 0 | 0 | 0 | 0 | 0 | 0 | 0 | 0 | 0 | 0 | 0 | 0 | 0 | 0 | 0 | 0 | 1087.15 | 8.334252 | 7.051601e-06
0 | 0 | 0 | 0 | 0.322 | 0 | 0 | 0 | 0 | 0 | 0 | 0 | 0 | 0 | 0 | 0 | 0 | 0 | 0 | 0 | 0 | 0 | 0 | 0 | 0 | 0 | 0 | 0 | 0 | 0 | 0 | 0 | 0 | 0 | 0 | 0 | 0 | 0 | 0 | 0 | 0.13 | 0 | 0 | 0 | 0.548 | 0 | 0 | 0 | 0 | 0 | 0 | 0 | 0 | 0 | 0 | 0 | 0 | 0 | 0 | 0 | 0 | 0 | 0 | 0 | 0 | 0 | 0 | 0 | 0 | 0 | 0 | 0 | 0 | 1019.15 | 12.66817 | 1.219657e-05
0 | 0 | 0.001 | 0 | 0 | 0 | 0 | 0 | 0 | 0 | 0 | 0 | 0 | 0 | 0 | 0 | 0 | 0 | 0 | 0 | 0 | 0 | 0 | 0 | 0 | 0 | 0 | 0 | 0 | 0 | 0 | 0 | 0.067 | 0 | 0 | 0 | 0 | 0 | 0 | 0 | 0.017 | 0 | 0 | 0 | 0.613 | 0 | 0.029 | 0 | 0 | 0 | 0 | 0 | 0 | 0 | 0 | 0 | 0 | 0.268 | 0 | 0 | 0 | 0 | 0 | 0 | 0 | 0 | 0 | 0 | 0 | 0 | 0 | 0.005 | 0 | 1013.15 | 246324.9 | 0.2399721
0 | 0 | 0 | 0 | 0.004 | 0.001 | 0 | 0 | 0 | 0 | 0 | 0 | 0 | 0 | 0 | 0 | 0 | 0 | 0 | 0 | 0 | 0 | 0 | 0 | 0 | 0 | 0 | 0 | 0 | 0 | 0 | 0 | 0.051 | 0 | 0 | 0 | 0 | 0 | 0 | 0 | 0.041 | 0 | 0 | 0 | 0.609 | 0 | 0.03 | 0 | 0 | 0 | 0 | 0 | 0 | 0 | 0 | 0 | 0 | 0.263 | 0 | 0 | 0 | 0 | 0 | 0 | 0 | 0 | 0 | 0 | 0 | 0 | 0 | 0 | 0 | 1121.15 | 7026.759 | 0.005590204
0 | 0.071 | 0 | 0 | 0.03 | 0.012 | 0 | 0 | 0 | 0 | 0.03 | 0 | 0 | 0 | 0 | 0 | 0 | 0 | 0 | 0 | 0 | 0 | 0 | 0 | 0 | 0 | 0 | 0 | 0 | 0 | 0 | 0 | 0 | 0 | 0 | 0 | 0.031 | 0 | 0 | 0 | 0 | 0 | 0 | 0 | 0.625 | 0 | 0 | 0 | 0 | 0 | 0 | 0 | 0 | 0 | 0 | 0 | 0 | 0.2 | 0 | 0 | 0 | 0 | 0 | 0 | 0 | 0 | 0 | 0 | 0 | 0 | 0 | 0 | 0 | 1373.15 | 10000 | 0.005303518
0 | 0 | 0 | 0 | 0 | 0 | 0 | 0 | 0 | 0 | 0 | 0 | 0 | 0 | 0 | 0 | 0 | 0 | 0 | 0 | 0 | 0 | 0 | 0 | 0 | 0 | 0 | 0 | 0 | 0 | 0 | 0 | 0.095 | 0 | 0 | 0 | 0 | 0 | 0 | 0 | 0 | 0 | 0 | 0 | 0.619 | 0 | 0 | 0 | 0 | 0 | 0 | 0 | 0 | 0 | 0 | 0 | 0 | 0.286 | 0 | 0 | 0 | 0 | 0 | 0 | 0 | 0 | 0 | 0 | 0 | 0 | 0 | 0 | 0 | 1408.15 | 737.585 | 0.0003719754
0 | 0 | 0 | 0 | 0 | 0 | 0 | 0 | 0 | 0 | 0 | 0 | 0 | 0 | 0 | 0 | 0 | 0 | 0 | 0 | 0 | 0 | 0 | 0 | 0 | 0 | 0 | 0 | 0 | 0 | 0 | 0 | 0.117 | 0 | 0 | 0 | 0 | 0 | 0 | 0 | 0 | 0 | 0 | 0 | 0.608 | 0 | 0 | 0 | 0 | 0 | 0 | 0 | 0 | 0 | 0 | 0 | 0 | 0.275 | 0 | 0 | 0 | 0 | 0 | 0 | 0 | 0 | 0 | 0 | 0 | 0 | 0 | 0 | 0 | 1133.15 | 40726.67 | 0.03171787
0 | 0 | 0 | 0 | 0 | 0 | 0 | 0 | 0 | 0 | 0 | 0 | 0 | 0 | 0 | 0 | 0 | 0 | 0 | 0 | 0 | 0 | 0 | 0 | 0 | 0 | 0 | 0 | 0 | 0 | 0 | 0 | 0.133 | 0 | 0 | 0 | 0 | 0 | 0 | 0 | 0 | 0 | 0 | 0 | 0.6 | 0 | 0 | 0 | 0 | 0 | 0 | 0 | 0 | 0 | 0 | 0 | 0 | 0.267 | 0 | 0 | 0 | 0 | 0 | 0 | 0 | 0 | 0 | 0 | 0 | 0 | 0 | 0 | 0 | 1038.15 | 218730.2 | 0.2029497
0 | 0 | 0 | 0 | 0 | 0 | 0 | 0 | 0 | 0 | 0 | 0 | 0 | 0 | 0 | 0 | 0 | 0 | 0 | 0 | 0 | 0 | 0 | 0 | 0 | 0 | 0 | 0 | 0 | 0 | 0 | 0 | 0.22 | 0 | 0 | 0 | 0 | 0 | 0 | 0 | 0 | 0 | 0 | 0 | 0.557 | 0 | 0 | 0 | 0 | 0 | 0 | 0 | 0 | 0 | 0 | 0 | 0 | 0.223 | 0 | 0 | 0 | 0 | 0 | 0 | 0 | 0 | 0 | 0 | 0 | 0 | 0 | 0 | 0 | 1318.15 | 2971.378 | 0.001710126
0 | 0 | 0 | 0 | 0 | 0 | 0 | 0 | 0 | 0 | 0 | 0 | 0 | 0 | 0 | 0 | 0 | 0 | 0 | 0 | 0 | 0 | 0 | 0 | 0 | 0 | 0 | 0 | 0 | 0 | 0 | 0 | 0.222 | 0 | 0 | 0 | 0 | 0 | 0 | 0 | 0 | 0 | 0 | 0 | 0.556 | 0 | 0 | 0 | 0 | 0 | 0 | 0 | 0 | 0 | 0 | 0 | 0 | 0.222 | 0 | 0 | 0 | 0 | 0 | 0 | 0 | 0 | 0 | 0 | 0 | 0 | 0 | 0 | 0 | 1313.65 | 444.306 | 0.0002574677
0 | 0 | 0 | 0 | 0 | 0 | 0 | 0 | 0 | 0 | 0 | 0 | 0 | 0 | 0 | 0 | 0 | 0 | 0 | 0 | 0 | 0 | 0 | 0 | 0 | 0 | 0 | 0 | 0 | 0 | 0 | 0 | 0.167 | 0 | 0 | 0 | 0 | 0 | 0 | 0 | 0 | 0 | 0 | 0 | 0.583 | 0 | 0 | 0 | 0 | 0 | 0 | 0 | 0 | 0 | 0 | 0 | 0 | 0.25 | 0 | 0 | 0 | 0 | 0 | 0 | 0 | 0 | 0 | 0 | 0 | 0 | 0 | 0 | 0 | 1160.65 | 11706.06 | 0.00868977
0 | 0 | 0 | 0 | 0 | 0.111 | 0 | 0 | 0 | 0 | 0 | 0 | 0 | 0 | 0 | 0 | 0 | 0 | 0 | 0 | 0 | 0 | 0 | 0 | 0 | 0 | 0 | 0 | 0 | 0 | 0 | 0 | 0 | 0 | 0 | 0 | 0 | 0 | 0 | 0 | 0 | 0 | 0 | 0 | 0.63 | 0 | 0 | 0 | 0 | 0 | 0 | 0 | 0 | 0 | 0 | 0 | 0 | 0.259 | 0 | 0 | 0 | 0 | 0 | 0 | 0 | 0 | 0 | 0 | 0 | 0 | 0 | 0 | 0 | 1679.15 | 133437.6 | 0.04732593
0 | 0 | 0 | 0 | 0 | 0.154 | 0 | 0 | 0 | 0 | 0 | 0 | 0 | 0 | 0 | 0 | 0 | 0 | 0 | 0 | 0 | 0 | 0 | 0 | 0 | 0 | 0 | 0 | 0 | 0 | 0 | 0 | 0 | 0 | 0 | 0 | 0 | 0 | 0 | 0 | 0 | 0 | 0 | 0 | 0.615 | 0 | 0 | 0 | 0 | 0 | 0 | 0 | 0 | 0 | 0 | 0 | 0 | 0.154 | 0 | 0 | 0 | 0 | 0 | 0 | 0.077 | 0 | 0 | 0 | 0 | 0 | 0 | 0 | 0 | 1735.15 | 102735405722.3 | 34122.91
0 | 0 | 0 | 0 | 0 | 0 | 0 | 0 | 0 | 0 | 0.037 | 0 | 0 | 0 | 0 | 0 | 0 | 0 | 0 | 0 | 0 | 0 | 0 | 0 | 0 | 0 | 0 | 0 | 0 | 0 | 0 | 0 | 0 | 0 | 0 | 0 | 0 | 0 | 0 | 0 | 0.134 | 0 | 0 | 0 | 0.587 | 0 | 0 | 0 | 0 | 0 | 0 | 0 | 0 | 0 | 0 | 0 | 0 | 0.242 | 0 | 0 | 0 | 0 | 0 | 0 | 0 | 0 | 0 | 0 | 0 | 0 | 0 | 0 | 0 | 1228.15 | 3154.297 | 0.00209122
0 | 0 | 0 | 0 | 0 | 0 | 0 | 0 | 0 | 0 | 0 | 0 | 0 | 0 | 0 | 0 | 0 | 0 | 0 | 0 | 0 | 0 | 0 | 0 | 0 | 0 | 0 | 0 | 0 | 0 | 0 | 0 | 0 | 0 | 0 | 0 | 0 | 0 | 0 | 0 | 0 | 0 | 0 | 0 | 0.667 | 0.222 | 0 | 0 | 0 | 0 | 0 | 0 | 0 | 0 | 0 | 0 | 0 | 0 | 0 | 0 | 0 | 0 | 0 | 0 | 0 | 0 | 0 | 0 | 0 | 0 | 0 | 0.111 | 0 | 1137.65 | 174333.9 | 0.134699
0 | 0.016 | 0 | 0 | 0 | 0.003 | 0 | 0 | 0 | 0 | 0.006 | 0 | 0.001 | 0 | 0 | 0 | 0 | 0 | 0 | 0 | 0 | 0.018 | 0 | 0 | 0 | 0 | 0 | 0 | 0 | 0 | 0 | 0 | 0.078 | 0 | 0 | 0 | 0.006 | 0 | 0 | 0 | 0.012 | 0 | 0 | 0 | 0.593 | 0 | 0 | 0 | 0 | 0 | 0 | 0 | 0 | 0 | 0 | 0 | 0 | 0.24 | 0 | 0 | 0.027 | 0 | 0 | 0 | 0 | 0 | 0 | 0 | 0 | 0 | 0 | 0 | 0 | 1237.15 | 9639.38 | 0.006298025
0 | 0.018 | 0 | 0 | 0 | 0.003 | 0 | 0 | 0 | 0 | 0.006 | 0 | 0 | 0 | 0 | 0 | 0 | 0 | 0 | 0 | 0 | 0.006 | 0 | 0 | 0 | 0 | 0 | 0 | 0 | 0 | 0 | 0 | 0.075 | 0 | 0 | 0 | 0.006 | 0 | 0 | 0 | 0.013 | 0 | 0 | 0 | 0.602 | 0 | 0 | 0 | 0 | 0 | 0 | 0 | 0 | 0 | 0 | 0 | 0 | 0.244 | 0 | 0 | 0.028 | 0 | 0 | 0 | 0 | 0 | 0 | 0 | 0 | 0 | 0 | 0 | 0 | 1256.15 | 4564.282 | 0.002892607
0 | 0.017 | 0 | 0 | 0 | 0.003 | 0 | 0 | 0 | 0 | 0.007 | 0 | 0.001 | 0 | 0 | 0 | 0 | 0 | 0 | 0 | 0 | 0.009 | 0 | 0 | 0 | 0 | 0 | 0 | 0 | 0 | 0 | 0 | 0.074 | 0 | 0 | 0 | 0.006 | 0 | 0 | 0 | 0.012 | 0 | 0 | 0 | 0.601 | 0 | 0 | 0 | 0 | 0 | 0 | 0 | 0 | 0 | 0 | 0 | 0 | 0.244 | 0 | 0 | 0.028 | 0 | 0 | 0 | 0 | 0 | 0 | 0 | 0 | 0 | 0 | 0 | 0 | 1258.15 | 3961.727 | 0.002502763
0 | 0.049 | 0 | 0 | 0.091 | 0.021 | 0 | 0 | 0 | 0 | 0.012 | 0 | 0 | 0 | 0 | 0 | 0 | 0 | 0 | 0 | 0 | 0 | 0 | 0 | 0 | 0 | 0 | 0 | 0 | 0 | 0 | 0 | 0 | 0 | 0 | 0 | 0.012 | 0 | 0 | 0 | 0 | 0 | 0 | 0 | 0.626 | 0 | 0 | 0 | 0 | 0 | 0 | 0 | 0 | 0 | 0 | 0 | 0 | 0.176 | 0 | 0 | 0.006 | 0 | 0 | 0 | 0 | 0 | 0 | 0 | 0 | 0 | 0 | 0 | 0.006 | 1285.15 | 5771.03 | 0.003494183
0 | 0.065 | 0 | 0 | 0.088 | 0.012 | 0 | 0 | 0 | 0 | 0.009 | 0 | 0 | 0 | 0 | 0 | 0 | 0 | 0 | 0 | 0 | 0 | 0 | 0 | 0 | 0 | 0 | 0 | 0 | 0 | 0 | 0 | 0 | 0 | 0 | 0 | 0.018 | 0 | 0 | 0 | 0 | 0 | 0 | 0 | 0.628 | 0 | 0 | 0 | 0 | 0 | 0 | 0 | 0 | 0 | 0 | 0 | 0 | 0.174 | 0 | 0 | 0 | 0 | 0 | 0 | 0.003 | 0 | 0 | 0 | 0 | 0 | 0 | 0 | 0.003 | 1357.15 | 4836.997 | 0.002626153
0 | 0.05 | 0 | 0 | 0.075 | 0.006 | 0 | 0 | 0 | 0 | 0.022 | 0 | 0 | 0 | 0 | 0 | 0 | 0 | 0 | 0 | 0 | 0 | 0 | 0 | 0 | 0 | 0 | 0 | 0 | 0 | 0 | 0 | 0 | 0 | 0 | 0 | 0.019 | 0 | 0 | 0 | 0 | 0 | 0 | 0 | 0.626 | 0 | 0 | 0 | 0 | 0 | 0 | 0 | 0 | 0 | 0 | 0 | 0 | 0.19 | 0 | 0 | 0.009 | 0 | 0 | 0 | 0 | 0 | 0 | 0 | 0 | 0 | 0 | 0.003 | 0 | 1422.15 | 931.6406 | 0.0004606357
0 | 0.056 | 0 | 0 | 0.068 | 0.006 | 0 | 0 | 0 | 0 | 0.028 | 0 | 0 | 0 | 0 | 0 | 0 | 0 | 0 | 0 | 0 | 0 | 0 | 0 | 0 | 0 | 0 | 0 | 0 | 0 | 0 | 0 | 0 | 0 | 0 | 0 | 0.019 | 0 | 0 | 0 | 0 | 0 | 0 | 0 | 0.627 | 0 | 0 | 0 | 0 | 0 | 0 | 0 | 0 | 0 | 0 | 0 | 0 | 0.189 | 0 | 0 | 0.003 | 0 | 0 | 0 | 0.003 | 0 | 0 | 0 | 0 | 0 | 0 | 0 | 0 | 1416.15 | 1359.271 | 0.0006777781
0 | 0.049 | 0 | 0 | 0.074 | 0.006 | 0 | 0 | 0 | 0 | 0.018 | 0 | 0 | 0 | 0 | 0 | 0 | 0 | 0 | 0 | 0 | 0 | 0 | 0 | 0 | 0 | 0 | 0 | 0 | 0 | 0 | 0 | 0 | 0 | 0 | 0 | 0.015 | 0 | 0 | 0 | 0 | 0 | 0 | 0 | 0.631 | 0 | 0 | 0 | 0 | 0 | 0 | 0 | 0 | 0 | 0 | 0 | 0 | 0.194 | 0 | 0 | 0.006 | 0 | 0 | 0 | 0.003 | 0 | 0 | 0 | 0 | 0 | 0 | 0 | 0.003 | 1422.15 | 1843.114 | 0.0009113002
0 | 0.061 | 0 | 0 | 0.067 | 0 | 0 | 0 | 0 | 0 | 0.018 | 0 | 0 | 0 | 0 | 0 | 0 | 0 | 0 | 0 | 0 | 0 | 0 | 0 | 0 | 0 | 0 | 0 | 0 | 0 | 0 | 0 | 0 | 0 | 0 | 0 | 0.018 | 0 | 0 | 0 | 0 | 0 | 0 | 0 | 0.63 | 0 | 0 | 0 | 0 | 0 | 0 | 0 | 0 | 0 | 0 | 0 | 0 | 0.187 | 0 | 0 | 0.006 | 0 | 0 | 0 | 0.006 | 0 | 0 | 0 | 0 | 0 | 0 | 0.003 | 0.003 | 1444.15 | 1315.375 | 0.0006307029
0 | 0.048 | 0 | 0 | 0.079 | 0.006 | 0 | 0 | 0 | 0 | 0.027 | 0 | 0 | 0 | 0 | 0 | 0 | 0 | 0 | 0 | 0 | 0 | 0 | 0 | 0 | 0 | 0 | 0 | 0 | 0 | 0 | 0 | 0 | 0 | 0 | 0 | 0.006 | 0 | 0 | 0 | 0 | 0 | 0 | 0 | 0.63 | 0 | 0 | 0 | 0 | 0 | 0 | 0 | 0 | 0 | 0 | 0 | 0 | 0.188 | 0 | 0 | 0.006 | 0 | 0 | 0 | 0.006 | 0 | 0 | 0 | 0 | 0 | 0 | 0 | 0.003 | 1356.15 | 3525.468 | 0.001916908
0 | 0.05 | 0 | 0 | 0.069 | 0.028 | 0 | 0 | 0 | 0 | 0.012 | 0 | 0 | 0 | 0 | 0 | 0 | 0 | 0 | 0 | 0 | 0 | 0 | 0 | 0 | 0 | 0 | 0 | 0 | 0 | 0 | 0 | 0 | 0 | 0 | 0 | 0.009 | 0 | 0 | 0 | 0 | 0 | 0 | 0 | 0.628 | 0 | 0 | 0 | 0 | 0 | 0 | 0 | 0 | 0 | 0 | 0 | 0 | 0.194 | 0 | 0 | 0.006 | 0 | 0 | 0 | 0.003 | 0 | 0 | 0 | 0 | 0 | 0 | 0 | 0 | 1308.15 | 8192.909 | 0.004787657
0 | 0.05 | 0 | 0 | 0.069 | 0.016 | 0 | 0 | 0 | 0 | 0.025 | 0 | 0 | 0 | 0 | 0 | 0 | 0 | 0 | 0 | 0 | 0 | 0 | 0 | 0 | 0 | 0 | 0 | 0 | 0 | 0 | 0 | 0 | 0 | 0 | 0 | 0.006 | 0 | 0 | 0 | 0 | 0 | 0 | 0 | 0.629 | 0 | 0 | 0 | 0 | 0 | 0 | 0 | 0 | 0 | 0 | 0 | 0 | 0.193 | 0 | 0 | 0.006 | 0 | 0 | 0 | 0.006 | 0 | 0 | 0 | 0 | 0 | 0 | 0 | 0 | 1349.15 | 3569.724 | 0.001961165
0 | 0.044 | 0 | 0 | 0.069 | 0.025 | 0 | 0 | 0 | 0 | 0.016 | 0 | 0 | 0 | 0 | 0 | 0 | 0 | 0 | 0 | 0 | 0 | 0 | 0 | 0 | 0 | 0 | 0 | 0 | 0 | 0 | 0 | 0 | 0 | 0 | 0 | 0.009 | 0 | 0 | 0 | 0 | 0 | 0 | 0 | 0.629 | 0 | 0 | 0 | 0 | 0 | 0 | 0 | 0 | 0 | 0 | 0 | 0 | 0.195 | 0 | 0 | 0.006 | 0 | 0 | 0 | 0.003 | 0 | 0 | 0 | 0 | 0 | 0 | 0 | 0.003 | 1355.15 | 2748.982 | 0.001496915
0 | 0 | 0 | 0 | 0.009 | 0 | 0 | 0 | 0 | 0 | 0.028 | 0 | 0 | 0 | 0 | 0 | 0 | 0 | 0 | 0 | 0 | 0 | 0 | 0 | 0 | 0 | 0 | 0 | 0 | 0 | 0 | 0 | 0.027 | 0 | 0 | 0 | 0 | 0 | 0 | 0.007 | 0.064 | 0 | 0 | 0 | 0.605 | 0 | 0 | 0 | 0 | 0 | 0 | 0 | 0 | 0 | 0 | 0 | 0 | 0.241 | 0 | 0 | 0 | 0 | 0 | 0 | 0 | 0 | 0 | 0 | 0 | 0 | 0 | 0.016 | 0.002 | 1223.15 | 4112.567 | 0.002748866
0 | 0 | 0 | 0 | 0.009 | 0 | 0 | 0 | 0 | 0 | 0.024 | 0 | 0 | 0 | 0 | 0 | 0 | 0 | 0 | 0 | 0 | 0 | 0 | 0 | 0 | 0 | 0 | 0 | 0 | 0 | 0 | 0 | 0.028 | 0 | 0 | 0 | 0 | 0 | 0 | 0.007 | 0.064 | 0 | 0 | 0 | 0.606 | 0 | 0 | 0 | 0 | 0 | 0 | 0 | 0 | 0 | 0 | 0 | 0 | 0.243 | 0 | 0 | 0 | 0 | 0 | 0 | 0 | 0 | 0 | 0 | 0 | 0 | 0 | 0.016 | 0.002 | 1169.15 | 19555.03 | 0.01430599
0 | 0 | 0 | 0 | 0.009 | 0 | 0 | 0 | 0 | 0 | 0.024 | 0 | 0 | 0 | 0 | 0 | 0 | 0 | 0 | 0 | 0 | 0 | 0 | 0 | 0 | 0 | 0 | 0 | 0 | 0 | 0 | 0 | 0.032 | 0 | 0 | 0 | 0 | 0 | 0 | 0.006 | 0.066 | 0 | 0 | 0 | 0.603 | 0 | 0 | 0 | 0 | 0 | 0 | 0 | 0 | 0 | 0 | 0 | 0 | 0.242 | 0 | 0 | 0 | 0 | 0 | 0 | 0 | 0 | 0 | 0 | 0 | 0 | 0 | 0.016 | 0.002 | 1167.15 | 18802.21 | 0.01380243
0 | 0 | 0 | 0 | 0.009 | 0 | 0 | 0 | 0 | 0 | 0.023 | 0 | 0 | 0 | 0 | 0 | 0 | 0 | 0 | 0 | 0 | 0 | 0 | 0 | 0 | 0 | 0 | 0 | 0 | 0 | 0 | 0 | 0.032 | 0 | 0 | 0 | 0 | 0 | 0 | 0.006 | 0.064 | 0 | 0 | 0 | 0.604 | 0 | 0 | 0 | 0 | 0 | 0 | 0 | 0 | 0 | 0 | 0 | 0 | 0.243 | 0 | 0 | 0 | 0 | 0 | 0 | 0 | 0 | 0 | 0 | 0 | 0 | 0 | 0.016 | 0.002 | 1138.15 | 26903.85 | 0.02076899
0 | 0 | 0 | 0 | 0.006 | 0 | 0 | 0 | 0 | 0 | 0.026 | 0 | 0 | 0 | 0 | 0 | 0 | 0 | 0 | 0 | 0 | 0 | 0 | 0 | 0 | 0 | 0 | 0 | 0 | 0 | 0 | 0 | 0.033 | 0 | 0 | 0 | 0 | 0 | 0 | 0 | 0.064 | 0 | 0 | 0 | 0.603 | 0 | 0 | 0 | 0 | 0 | 0 | 0 | 0 | 0 | 0.001 | 0 | 0 | 0.248 | 0 | 0 | 0 | 0 | 0 | 0 | 0 | 0 | 0 | 0 | 0 | 0 | 0 | 0.016 | 0.002 | 1146.15 | 14553.67 | 0.01107872
0 | 0.059 | 0 | 0 | 0.014 | 0.013 | 0 | 0 | 0 | 0 | 0.073 | 0 | 0 | 0 | 0 | 0 | 0 | 0 | 0 | 0 | 0 | 0 | 0 | 0 | 0 | 0 | 0 | 0 | 0 | 0 | 0 | 0 | 0 | 0 | 0 | 0 | 0 | 0 | 0 | 0 | 0 | 0 | 0 | 0 | 0.626 | 0 | 0 | 0 | 0 | 0 | 0 | 0 | 0 | 0 | 0 | 0 | 0 | 0.214 | 0 | 0 | 0 | 0 | 0 | 0 | 0 | 0 | 0 | 0 | 0 | 0 | 0 | 0 | 0 | 1353.15 | 8800.026 | 0.004806092
0 | 0.052 | 0 | 0 | 0.013 | 0 | 0 | 0 | 0 | 0 | 0.032 | 0 | 0 | 0 | 0 | 0 | 0 | 0 | 0 | 0 | 0 | 0 | 0 | 0 | 0 | 0 | 0 | 0 | 0 | 0 | 0 | 0 | 0 | 0 | 0 | 0 | 0.017 | 0 | 0 | 0 | 0 | 0 | 0 | 0 | 0.63 | 0 | 0 | 0 | 0 | 0 | 0 | 0 | 0 | 0 | 0 | 0 | 0 | 0.227 | 0 | 0 | 0.03 | 0 | 0 | 0 | 0 | 0 | 0 | 0 | 0 | 0 | 0 | 0 | 0 | 1511.15 | 704.422 | 0.0003084734
0 | 0.053 | 0 | 0 | 0.013 | 0 | 0 | 0 | 0 | 0 | 0.048 | 0 | 0 | 0 | 0 | 0 | 0 | 0 | 0 | 0 | 0 | 0 | 0 | 0 | 0 | 0 | 0 | 0 | 0 | 0 | 0 | 0 | 0 | 0 | 0 | 0 | 0 | 0 | 0 | 0 | 0 | 0 | 0 | 0 | 0.63 | 0 | 0 | 0 | 0 | 0 | 0 | 0 | 0 | 0 | 0 | 0 | 0 | 0.227 | 0 | 0 | 0.022 | 0 | 0 | 0 | 0 | 0 | 0 | 0 | 0 | 0 | 0 | 0.008 | 0 | 1501.15 | 728.6255 | 0.0003233376
0 | 0.066 | 0 | 0 | 0.013 | 0.009 | 0 | 0 | 0 | 0 | 0.024 | 0 | 0 | 0 | 0 | 0 | 0 | 0 | 0 | 0 | 0 | 0 | 0 | 0 | 0 | 0 | 0 | 0 | 0 | 0 | 0 | 0 | 0 | 0 | 0 | 0 | 0.033 | 0 | 0 | 0 | 0 | 0 | 0 | 0 | 0.622 | 0 | 0 | 0 | 0 | 0 | 0 | 0 | 0 | 0 | 0 | 0 | 0 | 0.205 | 0 | 0 | 0 | 0 | 0 | 0 | 0 | 0 | 0 | 0 | 0 | 0 | 0 | 0.028 | 0 | 1441.15 | 908.3389 | 0.0004373504
0 | 0.057 | 0 | 0 | 0 | 0 | 0 | 0 | 0 | 0 | 0 | 0 | 0 | 0 | 0 | 0 | 0 | 0 | 0 | 0 | 0 | 0 | 0 | 0 | 0 | 0 | 0 | 0 | 0 | 0 | 0 | 0 | 0 | 0 | 0 | 0 | 0 | 0 | 0 | 0 | 0.057 | 0 | 0 | 0 | 0.629 | 0 | 0 | 0 | 0 | 0 | 0 | 0 | 0 | 0 | 0 | 0 | 0 | 0.258 | 0 | 0 | 0 | 0 | 0 | 0 | 0 | 0 | 0 | 0 | 0 | 0 | 0 | 0 | 0 | 1353.15 | 34900236.3 | 19.0606
0 | 0.077 | 0 | 0 | 0 | 0 | 0 | 0 | 0 | 0 | 0 | 0 | 0 | 0 | 0 | 0 | 0 | 0 | 0 | 0 | 0 | 0 | 0 | 0 | 0 | 0 | 0 | 0 | 0 | 0 | 0 | 0 | 0 | 0 | 0 | 0 | 0 | 0 | 0 | 0 | 0.077 | 0 | 0 | 0 | 0.615 | 0 | 0 | 0 | 0 | 0 | 0 | 0 | 0 | 0 | 0 | 0 | 0 | 0.231 | 0 | 0 | 0 | 0 | 0 | 0 | 0 | 0 | 0 | 0 | 0 | 0 | 0 | 0 | 0 | 1393.15 | 6668305.1 | 3.435735
0 | 0.063 | 0 | 0 | 0 | 0 | 0 | 0 | 0 | 0 | 0 | 0 | 0 | 0 | 0 | 0 | 0 | 0 | 0 | 0 | 0 | 0 | 0 | 0 | 0 | 0 | 0 | 0 | 0 | 0 | 0 | 0 | 0 | 0 | 0 | 0 | 0 | 0 | 0 | 0 | 0.052 | 0 | 0 | 0 | 0.63 | 0 | 0 | 0 | 0 | 0 | 0 | 0 | 0 | 0 | 0 | 0 | 0 | 0.255 | 0 | 0 | 0 | 0 | 0 | 0 | 0 | 0 | 0 | 0 | 0 | 0 | 0 | 0 | 0 | 1523.15 | 1783465.9 | 0.76874
0 | 0 | 0 | 0 | 0 | 0 | 0 | 0 | 0 | 0 | 0.127 | 0 | 0 | 0 | 0 | 0 | 0 | 0 | 0 | 0 | 0 | 0 | 0 | 0 | 0 | 0 | 0 | 0 | 0 | 0 | 0 | 0 | 0 | 0 | 0 | 0 | 0 | 0 | 0 | 0 | 0 | 0 | 0 | 0 | 0.66 | 0.213 | 0 | 0 | 0 | 0 | 0 | 0 | 0 | 0 | 0 | 0 | 0 | 0 | 0 | 0 | 0 | 0 | 0 | 0 | 0 | 0 | 0 | 0 | 0 | 0 | 0 | 0 | 0 | 1326.15 | 52450.52 | 0.0298239
0 | 0 | 0 | 0 | 0.305 | 0 | 0 | 0 | 0 | 0 | 0 | 0 | 0 | 0 | 0 | 0 | 0 | 0 | 0 | 0 | 0 | 0.015 | 0 | 0 | 0 | 0 | 0 | 0 | 0 | 0 | 0 | 0 | 0 | 0 | 0 | 0 | 0 | 0 | 0 | 0 | 0.153 | 0 | 0 | 0 | 0.527 | 0 | 0 | 0 | 0 | 0 | 0 | 0 | 0 | 0 | 0 | 0 | 0 | 0 | 0 | 0 | 0 | 0 | 0 | 0 | 0 | 0 | 0 | 0 | 0 | 0 | 0 | 0 | 0 | 981.15 | 37.03371 | 3.847037e-05
0 | 0 | 0 | 0 | 0.303 | 0 | 0 | 0 | 0 | 0 | 0 | 0 | 0 | 0 | 0 | 0 | 0 | 0 | 0 | 0 | 0 | 0.03 | 0 | 0 | 0 | 0 | 0 | 0 | 0 | 0 | 0 | 0 | 0 | 0 | 0 | 0 | 0 | 0 | 0 | 0 | 0.152 | 0 | 0 | 0 | 0.515 | 0 | 0 | 0 | 0 | 0 | 0 | 0 | 0 | 0 | 0 | 0 | 0 | 0 | 0 | 0 | 0 | 0 | 0 | 0 | 0 | 0 | 0 | 0 | 0 | 0 | 0 | 0 | 0 | 945.15 | 51.00253 | 5.709397e-05
0 | 0 | 0 | 0 | 0.301 | 0 | 0 | 0 | 0 | 0 | 0 | 0 | 0 | 0 | 0 | 0 | 0 | 0 | 0 | 0 | 0 | 0.045 | 0 | 0 | 0 | 0 | 0 | 0 | 0 | 0 | 0 | 0 | 0 | 0 | 0 | 0 | 0 | 0 | 0 | 0 | 0.15 | 0 | 0 | 0 | 0.504 | 0 | 0 | 0 | 0 | 0 | 0 | 0 | 0 | 0 | 0 | 0 | 0 | 0 | 0 | 0 | 0 | 0 | 0 | 0 | 0 | 0 | 0 | 0 | 0 | 0 | 0 | 0 | 0 | 934.15 | 81.86655 | 9.381521e-05
0 | 0 | 0 | 0 | 0.298 | 0 | 0 | 0 | 0 | 0 | 0 | 0 | 0 | 0 | 0 | 0 | 0 | 0 | 0 | 0 | 0 | 0.06 | 0 | 0 | 0 | 0 | 0 | 0 | 0 | 0 | 0 | 0 | 0 | 0 | 0 | 0 | 0 | 0 | 0 | 0 | 0.149 | 0 | 0 | 0 | 0.493 | 0 | 0 | 0 | 0 | 0 | 0 | 0 | 0 | 0 | 0 | 0 | 0 | 0 | 0 | 0 | 0 | 0 | 0 | 0 | 0 | 0 | 0 | 0 | 0 | 0 | 0 | 0 | 0 | 922.15 | 67.41239 | 7.927506e-05
0 | 0 | 0 | 0 | 0.296 | 0 | 0 | 0 | 0 | 0 | 0 | 0 | 0 | 0 | 0 | 0 | 0 | 0 | 0 | 0 | 0 | 0.074 | 0 | 0 | 0 | 0 | 0 | 0 | 0 | 0 | 0 | 0 | 0 | 0 | 0 | 0 | 0 | 0 | 0 | 0 | 0.148 | 0 | 0 | 0 | 0.481 | 0 | 0 | 0 | 0 | 0 | 0 | 0 | 0 | 0 | 0 | 0 | 0 | 0 | 0 | 0 | 0 | 0 | 0 | 0 | 0 | 0 | 0 | 0 | 0 | 0 | 0 | 0 | 0 | 920.15 | 84.51091 | 9.981493e-05
0 | 0 | 0 | 0 | 0.294 | 0 | 0 | 0 | 0 | 0 | 0 | 0 | 0 | 0 | 0 | 0 | 0 | 0 | 0 | 0 | 0 | 0.088 | 0 | 0 | 0 | 0 | 0 | 0 | 0 | 0 | 0 | 0 | 0 | 0 | 0 | 0 | 0 | 0 | 0 | 0 | 0.147 | 0 | 0 | 0 | 0.471 | 0 | 0 | 0 | 0 | 0 | 0 | 0 | 0 | 0 | 0 | 0 | 0 | 0 | 0 | 0 | 0 | 0 | 0 | 0 | 0 | 0 | 0 | 0 | 0 | 0 | 0 | 0 | 0 | 910.15 | 65.10925 | 7.859896e-05
0 | 0 | 0 | 0 | 0.292 | 0 | 0 | 0 | 0 | 0 | 0 | 0 | 0 | 0 | 0 | 0 | 0 | 0 | 0 | 0 | 0 | 0.102 | 0 | 0 | 0 | 0 | 0 | 0 | 0 | 0 | 0 | 0 | 0 | 0 | 0 | 0 | 0 | 0 | 0 | 0 | 0.146 | 0 | 0 | 0 | 0.46 | 0 | 0 | 0 | 0 | 0 | 0 | 0 | 0 | 0 | 0 | 0 | 0 | 0 | 0 | 0 | 0 | 0 | 0 | 0 | 0 | 0 | 0 | 0 | 0 | 0 | 0 | 0 | 0 | 906.15 | 87.03565 | 0.0001059978
0 | 0 | 0 | 0 | 0.29 | 0 | 0 | 0 | 0 | 0 | 0 | 0 | 0 | 0 | 0 | 0 | 0 | 0 | 0 | 0 | 0 | 0.116 | 0 | 0 | 0 | 0 | 0 | 0 | 0 | 0 | 0 | 0 | 0 | 0 | 0 | 0 | 0 | 0 | 0 | 0 | 0.145 | 0 | 0 | 0 | 0.449 | 0 | 0 | 0 | 0 | 0 | 0 | 0 | 0 | 0 | 0 | 0 | 0 | 0 | 0 | 0 | 0 | 0 | 0 | 0 | 0 | 0 | 0 | 0 | 0 | 0 | 0 | 0 | 0 | 896.15 | 58.04854 | 7.228196e-05
0 | 0 | 0 | 0 | 0.288 | 0 | 0 | 0 | 0 | 0 | 0 | 0 | 0 | 0 | 0 | 0 | 0 | 0 | 0 | 0 | 0 | 0.129 | 0 | 0 | 0 | 0 | 0 | 0 | 0 | 0 | 0 | 0 | 0 | 0 | 0 | 0 | 0 | 0 | 0 | 0 | 0.144 | 0 | 0 | 0 | 0.439 | 0 | 0 | 0 | 0 | 0 | 0 | 0 | 0 | 0 | 0 | 0 | 0 | 0 | 0 | 0 | 0 | 0 | 0 | 0 | 0 | 0 | 0 | 0 | 0 | 0 | 0 | 0 | 0 | 887.15 | 82.39144 | 0.0001046858
0 | 0 | 0 | 0 | 0.286 | 0 | 0 | 0 | 0 | 0 | 0 | 0 | 0 | 0 | 0 | 0 | 0 | 0 | 0 | 0 | 0 | 0.143 | 0 | 0 | 0 | 0 | 0 | 0 | 0 | 0 | 0 | 0 | 0 | 0 | 0 | 0 | 0 | 0 | 0 | 0 | 0.143 | 0 | 0 | 0 | 0.429 | 0 | 0 | 0 | 0 | 0 | 0 | 0 | 0 | 0 | 0 | 0 | 0 | 0 | 0 | 0 | 0 | 0 | 0 | 0 | 0 | 0 | 0 | 0 | 0 | 0 | 0 | 0 | 0 | 882.15 | 78.98176 | 0.0001014944
0 | 0 | 0 | 0 | 0.013 | 0 | 0 | 0 | 0 | 0 | 0 | 0 | 0 | 0 | 0 | 0 | 0 | 0 | 0 | 0 | 0 | 0 | 0 | 0 | 0 | 0 | 0 | 0 | 0 | 0 | 0 | 0 | 0 | 0 | 0 | 0 | 0 | 0 | 0 | 0 | 0.136 | 0 | 0 | 0 | 0.6 | 0.019 | 0 | 0 | 0 | 0 | 0 | 0 | 0 | 0 | 0 | 0 | 0 | 0.195 | 0 | 0 | 0 | 0 | 0 | 0 | 0 | 0 | 0 | 0 | 0 | 0 | 0 | 0 | 0.038 | 1448.15 | 100 | 4.768403e-05
0 | 0 | 0 | 0 | 0.286 | 0 | 0 | 0 | 0 | 0 | 0 | 0 | 0 | 0 | 0 | 0 | 0 | 0 | 0 | 0 | 0 | 0 | 0 | 0 | 0 | 0 | 0 | 0 | 0 | 0 | 0 | 0 | 0 | 0 | 0 | 0 | 0 | 0 | 0 | 0 | 0 | 0 | 0 | 0 | 0.571 | 0 | 0 | 0 | 0 | 0 | 0 | 0 | 0 | 0 | 0 | 0 | 0 | 0 | 0 | 0 | 0 | 0 | 0 | 0 | 0 | 0 | 0 | 0 | 0 | 0 | 0 | 0.143 | 0 | 1276.15 | 95.49836 | 5.86398e-05
0 | 0 | 0 | 0 | 0 | 0 | 0 | 0 | 0 | 0 | 0 | 0 | 0 | 0 | 0 | 0 | 0 | 0 | 0 | 0 | 0 | 0 | 0 | 0 | 0 | 0 | 0 | 0 | 0 | 0 | 0 | 0 | 0 | 0 | 0.2 | 0 | 0 | 0 | 0 | 0 | 0.022 | 0 | 0 | 0 | 0.556 | 0 | 0 | 0 | 0 | 0 | 0 | 0 | 0 | 0 | 0 | 0 | 0 | 0.222 | 0 | 0 | 0 | 0 | 0 | 0 | 0 | 0 | 0 | 0 | 0 | 0 | 0 | 0 | 0 | 1288.15 | 37.37967 | 2.252696e-05
0 | 0 | 0 | 0 | 0 | 0 | 0 | 0 | 0 | 0 | 0 | 0 | 0 | 0 | 0 | 0 | 0 | 0 | 0 | 0 | 0 | 0 | 0 | 0 | 0 | 0 | 0 | 0 | 0 | 0 | 0 | 0 | 0 | 0 | 0.178 | 0 | 0 | 0 | 0 | 0 | 0.044 | 0 | 0 | 0 | 0.556 | 0 | 0 | 0 | 0 | 0 | 0 | 0 | 0 | 0 | 0 | 0 | 0 | 0.222 | 0 | 0 | 0 | 0 | 0 | 0 | 0 | 0 | 0 | 0 | 0 | 0 | 0 | 0 | 0 | 1260.65 | 48.08775 | 3.025836e-05
0 | 0 | 0 | 0 | 0 | 0 | 0 | 0 | 0 | 0 | 0 | 0 | 0 | 0 | 0 | 0 | 0 | 0 | 0 | 0 | 0 | 0 | 0 | 0 | 0 | 0 | 0 | 0 | 0 | 0 | 0 | 0 | 0 | 0 | 0.156 | 0 | 0 | 0 | 0 | 0 | 0.067 | 0 | 0 | 0 | 0.556 | 0 | 0 | 0 | 0 | 0 | 0 | 0 | 0 | 0 | 0 | 0 | 0 | 0.222 | 0 | 0 | 0 | 0 | 0 | 0 | 0 | 0 | 0 | 0 | 0 | 0 | 0 | 0 | 0 | 1211.65 | 84.09626 | 5.728255e-05
0 | 0 | 0 | 0 | 0 | 0 | 0 | 0 | 0 | 0 | 0 | 0 | 0 | 0 | 0 | 0 | 0 | 0 | 0 | 0 | 0 | 0 | 0 | 0 | 0 | 0 | 0 | 0 | 0 | 0 | 0 | 0 | 0 | 0 | 0.133 | 0 | 0 | 0 | 0 | 0 | 0.089 | 0 | 0 | 0 | 0.556 | 0 | 0 | 0 | 0 | 0 | 0 | 0 | 0 | 0 | 0 | 0 | 0 | 0.222 | 0 | 0 | 0 | 0 | 0 | 0 | 0 | 0 | 0 | 0 | 0 | 0 | 0 | 0 | 0 | 1157.15 | 145.9404 | 0.0001089924
0 | 0 | 0 | 0 | 0 | 0 | 0 | 0 | 0 | 0 | 0 | 0 | 0 | 0 | 0 | 0 | 0 | 0 | 0 | 0 | 0 | 0 | 0 | 0 | 0 | 0 | 0 | 0 | 0 | 0 | 0 | 0 | 0 | 0 | 0.111 | 0 | 0 | 0 | 0 | 0 | 0.111 | 0 | 0 | 0 | 0.556 | 0 | 0 | 0 | 0 | 0 | 0 | 0 | 0 | 0 | 0 | 0 | 0 | 0.222 | 0 | 0 | 0 | 0 | 0 | 0 | 0 | 0 | 0 | 0 | 0 | 0 | 0 | 0 | 0 | 1098.15 | 404.6112 | 0.000335517
0 | 0 | 0 | 0 | 0 | 0 | 0 | 0 | 0 | 0 | 0 | 0 | 0 | 0 | 0 | 0 | 0 | 0 | 0 | 0 | 0 | 0 | 0 | 0 | 0 | 0 | 0 | 0 | 0 | 0 | 0 | 0 | 0 | 0 | 0.089 | 0 | 0 | 0 | 0 | 0 | 0.133 | 0 | 0 | 0 | 0.556 | 0 | 0 | 0 | 0 | 0 | 0 | 0 | 0 | 0 | 0 | 0 | 0 | 0.222 | 0 | 0 | 0 | 0 | 0 | 0 | 0 | 0 | 0 | 0 | 0 | 0 | 0 | 0 | 0 | 1017.15 | 2100.779 | 0.002030535
0 | 0 | 0 | 0 | 0 | 0 | 0 | 0 | 0 | 0 | 0 | 0 | 0 | 0 | 0 | 0 | 0 | 0 | 0 | 0 | 0 | 0 | 0 | 0 | 0 | 0 | 0 | 0 | 0 | 0 | 0 | 0 | 0 | 0 | 0.067 | 0 | 0 | 0 | 0 | 0 | 0.156 | 0 | 0 | 0 | 0.556 | 0 | 0 | 0 | 0 | 0 | 0 | 0 | 0 | 0 | 0 | 0 | 0 | 0.222 | 0 | 0 | 0 | 0 | 0 | 0 | 0 | 0 | 0 | 0 | 0 | 0 | 0 | 0 | 0 | 1051.15 | 1141.829 | 0.001033408
0 | 0 | 0 | 0 | 0 | 0 | 0 | 0 | 0 | 0 | 0 | 0 | 0 | 0 | 0 | 0 | 0 | 0 | 0 | 0 | 0 | 0 | 0 | 0 | 0 | 0 | 0 | 0 | 0 | 0 | 0 | 0 | 0 | 0 | 0.044 | 0 | 0 | 0 | 0 | 0 | 0.178 | 0 | 0 | 0 | 0.556 | 0 | 0 | 0 | 0 | 0 | 0 | 0 | 0 | 0 | 0 | 0 | 0 | 0.222 | 0 | 0 | 0 | 0 | 0 | 0 | 0 | 0 | 0 | 0 | 0 | 0 | 0 | 0 | 0 | 1081.15 | 694.1131 | 0.0005938248
0 | 0 | 0 | 0 | 0 | 0 | 0 | 0 | 0 | 0 | 0 | 0 | 0 | 0 | 0 | 0 | 0 | 0 | 0 | 0 | 0 | 0 | 0 | 0 | 0 | 0 | 0 | 0 | 0 | 0 | 0 | 0 | 0 | 0 | 0.022 | 0 | 0 | 0 | 0 | 0 | 0.2 | 0 | 0 | 0 | 0.556 | 0 | 0 | 0 | 0 | 0 | 0 | 0 | 0 | 0 | 0 | 0 | 0 | 0.222 | 0 | 0 | 0 | 0 | 0 | 0 | 0 | 0 | 0 | 0 | 0 | 0 | 0 | 0 | 0 | 1110.65 | 817.9464 | 0.0006630868
0 | 0 | 0 | 0 | 0 | 0 | 0 | 0 | 0 | 0 | 0 | 0 | 0 | 0 | 0 | 0 | 0 | 0 | 0 | 0 | 0 | 0 | 0 | 0 | 0 | 0 | 0 | 0 | 0 | 0 | 0 | 0 | 0.022 | 0 | 0.08 | 0 | 0 | 0 | 0 | 0 | 0.12 | 0 | 0 | 0 | 0.556 | 0 | 0 | 0 | 0 | 0 | 0 | 0 | 0 | 0 | 0 | 0 | 0 | 0.222 | 0 | 0 | 0 | 0 | 0 | 0 | 0 | 0 | 0 | 0 | 0 | 0 | 0 | 0 | 0 | 991.15 | 4549.269 | 0.004630873
0 | 0 | 0 | 0 | 0 | 0 | 0 | 0 | 0 | 0 | 0 | 0 | 0 | 0 | 0 | 0 | 0 | 0 | 0 | 0 | 0 | 0 | 0 | 0 | 0 | 0 | 0 | 0 | 0 | 0 | 0 | 0 | 0.044 | 0 | 0.071 | 0 | 0 | 0 | 0 | 0 | 0.107 | 0 | 0 | 0 | 0.556 | 0 | 0 | 0 | 0 | 0 | 0 | 0 | 0 | 0 | 0 | 0 | 0 | 0.222 | 0 | 0 | 0 | 0 | 0 | 0 | 0 | 0 | 0 | 0 | 0 | 0 | 0 | 0 | 0 | 947.15 | 17291.17 | 0.01927466
0 | 0 | 0 | 0 | 0 | 0 | 0 | 0 | 0 | 0 | 0 | 0 | 0 | 0 | 0 | 0 | 0 | 0 | 0 | 0 | 0 | 0 | 0 | 0 | 0 | 0 | 0 | 0 | 0 | 0 | 0 | 0 | 0.067 | 0 | 0.062 | 0 | 0 | 0 | 0 | 0 | 0.093 | 0 | 0 | 0 | 0.556 | 0 | 0 | 0 | 0 | 0 | 0 | 0 | 0 | 0 | 0 | 0 | 0 | 0.222 | 0 | 0 | 0 | 0 | 0 | 0 | 0 | 0 | 0 | 0 | 0 | 0 | 0 | 0 | 0 | 921.15 | 50267.49 | 0.05924156
0 | 0 | 0 | 0 | 0 | 0 | 0 | 0 | 0 | 0 | 0 | 0 | 0 | 0 | 0 | 0 | 0 | 0 | 0 | 0 | 0 | 0 | 0 | 0 | 0 | 0 | 0 | 0 | 0 | 0 | 0 | 0 | 0.089 | 0 | 0.053 | 0 | 0 | 0 | 0 | 0 | 0.08 | 0 | 0 | 0 | 0.556 | 0 | 0 | 0 | 0 | 0 | 0 | 0 | 0 | 0 | 0 | 0 | 0 | 0.222 | 0 | 0 | 0 | 0 | 0 | 0 | 0 | 0 | 0 | 0 | 0 | 0 | 0 | 0 | 0 | 916.15 | 63348.6 | 0.07547513
0 | 0 | 0 | 0 | 0 | 0 | 0 | 0 | 0 | 0 | 0 | 0 | 0 | 0 | 0 | 0 | 0 | 0 | 0 | 0 | 0 | 0 | 0 | 0 | 0 | 0 | 0 | 0 | 0 | 0 | 0 | 0 | 0.111 | 0 | 0.044 | 0 | 0 | 0 | 0 | 0 | 0.067 | 0 | 0 | 0 | 0.556 | 0 | 0 | 0 | 0 | 0 | 0 | 0 | 0 | 0 | 0 | 0 | 0 | 0.222 | 0 | 0 | 0 | 0 | 0 | 0 | 0 | 0 | 0 | 0 | 0 | 0 | 0 | 0 | 0 | 923.15 | 70706.06 | 0.08296828
0 | 0 | 0 | 0 | 0 | 0 | 0 | 0 | 0 | 0 | 0 | 0 | 0 | 0 | 0 | 0 | 0 | 0 | 0 | 0 | 0 | 0 | 0 | 0 | 0 | 0 | 0 | 0 | 0 | 0 | 0 | 0 | 0.133 | 0 | 0.036 | 0 | 0 | 0 | 0 | 0 | 0.053 | 0 | 0 | 0 | 0.556 | 0 | 0 | 0 | 0 | 0 | 0 | 0 | 0 | 0 | 0 | 0 | 0 | 0.222 | 0 | 0 | 0 | 0 | 0 | 0 | 0 | 0 | 0 | 0 | 0 | 0 | 0 | 0 | 0 | 1005.15 | 10358.81 | 0.01025293
0 | 0 | 0 | 0 | 0 | 0 | 0 | 0 | 0 | 0 | 0 | 0 | 0 | 0 | 0 | 0 | 0 | 0 | 0 | 0 | 0 | 0 | 0 | 0 | 0 | 0 | 0 | 0 | 0 | 0 | 0 | 0 | 0.156 | 0 | 0.027 | 0 | 0 | 0 | 0 | 0 | 0.04 | 0 | 0 | 0 | 0.556 | 0 | 0 | 0 | 0 | 0 | 0 | 0 | 0 | 0 | 0 | 0 | 0 | 0.222 | 0 | 0 | 0 | 0 | 0 | 0 | 0 | 0 | 0 | 0 | 0 | 0 | 0 | 0 | 0 | 1098.15 | 2421.461 | 0.002007956
0 | 0 | 0 | 0 | 0 | 0 | 0 | 0 | 0 | 0 | 0 | 0 | 0 | 0 | 0 | 0 | 0 | 0 | 0 | 0 | 0 | 0 | 0 | 0 | 0 | 0 | 0 | 0 | 0 | 0 | 0 | 0 | 0.178 | 0 | 0.018 | 0 | 0 | 0 | 0 | 0 | 0.027 | 0 | 0 | 0 | 0.556 | 0 | 0 | 0 | 0 | 0 | 0 | 0 | 0 | 0 | 0 | 0 | 0 | 0.222 | 0 | 0 | 0 | 0 | 0 | 0 | 0 | 0 | 0 | 0 | 0 | 0 | 0 | 0 | 0 | 1154.15 | 3115.774 | 0.00233906
0 | 0 | 0 | 0 | 0 | 0 | 0 | 0 | 0 | 0 | 0 | 0 | 0 | 0 | 0 | 0 | 0 | 0 | 0 | 0 | 0 | 0 | 0 | 0 | 0 | 0 | 0 | 0 | 0 | 0 | 0 | 0 | 0.2 | 0 | 0.009 | 0 | 0 | 0 | 0 | 0 | 0.013 | 0 | 0 | 0 | 0.556 | 0 | 0 | 0 | 0 | 0 | 0 | 0 | 0 | 0 | 0 | 0 | 0 | 0.222 | 0 | 0 | 0 | 0 | 0 | 0 | 0 | 0 | 0 | 0 | 0 | 0 | 0 | 0 | 0 | 1208.15 | 505.7933 | 0.0003465224
0 | 0 | 0 | 0 | 0 | 0 | 0 | 0 | 0 | 0 | 0 | 0 | 0 | 0 | 0 | 0 | 0 | 0 | 0 | 0 | 0 | 0 | 0 | 0 | 0 | 0 | 0 | 0 | 0 | 0 | 0 | 0 | 0 | 0 | 0.24 | 0 | 0 | 0 | 0 | 0 | 0.027 | 0 | 0 | 0 | 0.533 | 0 | 0 | 0 | 0 | 0 | 0 | 0 | 0 | 0 | 0 | 0 | 0 | 0.2 | 0 | 0 | 0 | 0 | 0 | 0 | 0 | 0 | 0 | 0 | 0 | 0 | 0 | 0 | 0 | 1134.15 | 179400.7 | 0.1394708
0 | 0 | 0 | 0 | 0 | 0 | 0 | 0 | 0 | 0 | 0 | 0 | 0 | 0 | 0 | 0 | 0 | 0 | 0 | 0 | 0 | 0 | 0 | 0 | 0 | 0 | 0 | 0 | 0 | 0 | 0 | 0 | 0 | 0 | 0.213 | 0 | 0 | 0 | 0 | 0 | 0.053 | 0 | 0 | 0 | 0.533 | 0 | 0 | 0 | 0 | 0 | 0 | 0 | 0 | 0 | 0 | 0 | 0 | 0.2 | 0 | 0 | 0 | 0 | 0 | 0 | 0 | 0 | 0 | 0 | 0 | 0 | 0 | 0 | 0 | 1077.15 | 3882933.7 | 3.346629
0 | 0 | 0 | 0 | 0 | 0 | 0 | 0 | 0 | 0 | 0 | 0 | 0 | 0 | 0 | 0 | 0 | 0 | 0 | 0 | 0 | 0 | 0 | 0 | 0 | 0 | 0 | 0 | 0 | 0 | 0 | 0 | 0 | 0 | 0.187 | 0 | 0 | 0 | 0 | 0 | 0.08 | 0 | 0 | 0 | 0.533 | 0 | 0 | 0 | 0 | 0 | 0 | 0 | 0 | 0 | 0 | 0 | 0 | 0.2 | 0 | 0 | 0 | 0 | 0 | 0 | 0 | 0 | 0 | 0 | 0 | 0 | 0 | 0 | 0 | 998.15 | 17.0696 | 1.713293e-05
0 | 0 | 0 | 0 | 0 | 0 | 0 | 0 | 0 | 0 | 0 | 0 | 0 | 0 | 0 | 0 | 0 | 0 | 0 | 0 | 0 | 0 | 0 | 0 | 0 | 0 | 0 | 0 | 0 | 0 | 0 | 0 | 0 | 0 | 0.16 | 0 | 0 | 0 | 0 | 0 | 0.107 | 0 | 0 | 0 | 0.533 | 0 | 0 | 0 | 0 | 0 | 0 | 0 | 0 | 0 | 0 | 0 | 0 | 0.2 | 0 | 0 | 0 | 0 | 0 | 0 | 0 | 0 | 0 | 0 | 0 | 0 | 0 | 0 | 0 | 1079.15 | 17.67341 | 1.517598e-05
0 | 0 | 0 | 0 | 0 | 0 | 0 | 0 | 0 | 0 | 0 | 0 | 0 | 0 | 0 | 0 | 0 | 0 | 0 | 0 | 0 | 0 | 0 | 0 | 0 | 0 | 0 | 0 | 0 | 0 | 0 | 0 | 0 | 0 | 0.133 | 0 | 0 | 0 | 0 | 0 | 0.133 | 0 | 0 | 0 | 0.533 | 0 | 0 | 0 | 0 | 0 | 0 | 0 | 0 | 0 | 0 | 0 | 0 | 0.2 | 0 | 0 | 0 | 0 | 0 | 0 | 0 | 0 | 0 | 0 | 0 | 0 | 0 | 0 | 0 | 1172.15 | 102152 | 0.0743499
0 | 0 | 0 | 0 | 0 | 0 | 0 | 0 | 0 | 0 | 0 | 0 | 0 | 0 | 0 | 0 | 0 | 0 | 0 | 0 | 0 | 0 | 0 | 0 | 0 | 0 | 0 | 0 | 0 | 0 | 0 | 0 | 0 | 0 | 0.107 | 0 | 0 | 0 | 0 | 0 | 0.16 | 0 | 0 | 0 | 0.533 | 0 | 0 | 0 | 0 | 0 | 0 | 0 | 0 | 0 | 0 | 0 | 0 | 0.2 | 0 | 0 | 0 | 0 | 0 | 0 | 0 | 0 | 0 | 0 | 0 | 0 | 0 | 0 | 0 | 1238.15 | 44.69592 | 2.915556e-05
0 | 0 | 0 | 0 | 0 | 0 | 0 | 0 | 0 | 0 | 0 | 0 | 0 | 0 | 0 | 0 | 0 | 0 | 0 | 0 | 0 | 0 | 0 | 0 | 0 | 0 | 0 | 0 | 0 | 0 | 0 | 0 | 0 | 0 | 0.08 | 0 | 0 | 0 | 0 | 0 | 0.187 | 0 | 0 | 0 | 0.533 | 0 | 0 | 0 | 0 | 0 | 0 | 0 | 0 | 0 | 0 | 0 | 0 | 0.2 | 0 | 0 | 0 | 0 | 0 | 0 | 0 | 0 | 0 | 0 | 0 | 0 | 0 | 0 | 0 | 1295.15 | 41.55405 | 2.477269e-05
0 | 0 | 0 | 0 | 0 | 0 | 0 | 0 | 0 | 0 | 0 | 0 | 0 | 0 | 0 | 0 | 0 | 0 | 0 | 0 | 0 | 0 | 0 | 0 | 0 | 0 | 0 | 0 | 0 | 0 | 0 | 0 | 0 | 0 | 0.053 | 0 | 0 | 0 | 0 | 0 | 0.213 | 0 | 0 | 0 | 0.533 | 0 | 0 | 0 | 0 | 0 | 0 | 0 | 0 | 0 | 0 | 0 | 0 | 0.2 | 0 | 0 | 0 | 0 | 0 | 0 | 0 | 0 | 0 | 0 | 0 | 0 | 0 | 0 | 0 | 1347.15 | 30.27761 | 1.66836e-05
0 | 0 | 0 | 0 | 0 | 0 | 0 | 0 | 0 | 0 | 0 | 0 | 0 | 0 | 0 | 0 | 0 | 0 | 0 | 0 | 0 | 0 | 0 | 0 | 0 | 0 | 0 | 0 | 0 | 0 | 0 | 0 | 0 | 0 | 0.027 | 0 | 0 | 0 | 0 | 0 | 0.24 | 0 | 0 | 0 | 0.533 | 0 | 0 | 0 | 0 | 0 | 0 | 0 | 0 | 0 | 0 | 0 | 0 | 0.2 | 0 | 0 | 0 | 0 | 0 | 0 | 0 | 0 | 0 | 0 | 0 | 0 | 0 | 0 | 0 | 1385.15 | 45.56259 | 2.374733e-05
0 | 0 | 0 | 0 | 0 | 0 | 0 | 0 | 0 | 0 | 0 | 0 | 0 | 0 | 0 | 0 | 0 | 0 | 0 | 0 | 0 | 0 | 0 | 0 | 0 | 0 | 0 | 0 | 0 | 0 | 0 | 0 | 0.027 | 0 | 0.096 | 0 | 0 | 0 | 0 | 0 | 0.144 | 0 | 0 | 0 | 0.533 | 0 | 0 | 0 | 0 | 0 | 0 | 0 | 0 | 0 | 0 | 0 | 0 | 0.2 | 0 | 0 | 0 | 0 | 0 | 0 | 0 | 0 | 0 | 0 | 0 | 0 | 0 | 0 | 0 | 1045.15 | 1069319.3 | 0.9789267
0 | 0 | 0 | 0 | 0 | 0 | 0 | 0 | 0 | 0 | 0 | 0 | 0 | 0 | 0 | 0 | 0 | 0 | 0 | 0 | 0 | 0 | 0 | 0 | 0 | 0 | 0 | 0 | 0 | 0 | 0 | 0 | 0.053 | 0 | 0.085 | 0 | 0 | 0 | 0 | 0 | 0.128 | 0 | 0 | 0 | 0.533 | 0 | 0 | 0 | 0 | 0 | 0 | 0 | 0 | 0 | 0 | 0 | 0 | 0.2 | 0 | 0 | 0 | 0 | 0 | 0 | 0 | 0 | 0 | 0 | 0 | 0 | 0 | 0 | 0 | 1015.15 | 2013566.6 | 1.953915
0 | 0 | 0 | 0 | 0 | 0 | 0 | 0 | 0 | 0 | 0 | 0 | 0 | 0 | 0 | 0 | 0 | 0 | 0 | 0 | 0 | 0 | 0 | 0 | 0 | 0 | 0 | 0 | 0 | 0 | 0 | 0 | 0.08 | 0 | 0.075 | 0 | 0 | 0 | 0 | 0 | 0.112 | 0 | 0 | 0 | 0.533 | 0 | 0 | 0 | 0 | 0 | 0 | 0 | 0 | 0 | 0 | 0 | 0 | 0.2 | 0 | 0 | 0 | 0 | 0 | 0 | 0 | 0 | 0 | 0 | 0 | 0 | 0 | 0 | 0 | 977.15 | 4608483.7 | 4.826536
0 | 0 | 0 | 0 | 0 | 0 | 0 | 0 | 0 | 0 | 0 | 0 | 0 | 0 | 0 | 0 | 0 | 0 | 0 | 0 | 0 | 0 | 0 | 0 | 0 | 0 | 0 | 0 | 0 | 0 | 0 | 0 | 0.107 | 0 | 0.064 | 0 | 0 | 0 | 0 | 0 | 0.096 | 0 | 0 | 0 | 0.533 | 0 | 0 | 0 | 0 | 0 | 0 | 0 | 0 | 0 | 0 | 0 | 0 | 0.2 | 0 | 0 | 0 | 0 | 0 | 0 | 0 | 0 | 0 | 0 | 0 | 0 | 0 | 0 | 0 | 912.15 | 38.71599 | 4.653265e-05
0 | 0 | 0 | 0 | 0 | 0 | 0 | 0 | 0 | 0 | 0 | 0 | 0 | 0 | 0 | 0 | 0 | 0 | 0 | 0 | 0 | 0 | 0 | 0 | 0 | 0 | 0 | 0 | 0 | 0 | 0 | 0 | 0.133 | 0 | 0.053 | 0 | 0 | 0 | 0 | 0 | 0.08 | 0 | 0 | 0 | 0.533 | 0 | 0 | 0 | 0 | 0 | 0 | 0 | 0 | 0 | 0 | 0 | 0 | 0.2 | 0 | 0 | 0 | 0 | 0 | 0 | 0 | 0 | 0 | 0 | 0 | 0 | 0 | 0 | 0 | 978.15 | 30.23281 | 3.159858e-05
0 | 0 | 0 | 0 | 0 | 0 | 0 | 0 | 0 | 0 | 0 | 0 | 0 | 0 | 0 | 0 | 0 | 0 | 0 | 0 | 0 | 0 | 0 | 0 | 0 | 0 | 0 | 0 | 0 | 0 | 0 | 0 | 0.16 | 0 | 0.043 | 0 | 0 | 0 | 0 | 0 | 0.064 | 0 | 0 | 0 | 0.533 | 0 | 0 | 0 | 0 | 0 | 0 | 0 | 0 | 0 | 0 | 0 | 0 | 0.2 | 0 | 0 | 0 | 0 | 0 | 0 | 0 | 0 | 0 | 0 | 0 | 0 | 0 | 0 | 0 | 1076.15 | 132.5118 | 0.0001144218
0 | 0 | 0 | 0 | 0 | 0 | 0 | 0 | 0 | 0 | 0 | 0 | 0 | 0 | 0 | 0 | 0 | 0 | 0 | 0 | 0 | 0 | 0 | 0 | 0 | 0 | 0 | 0 | 0 | 0 | 0 | 0 | 0.187 | 0 | 0.032 | 0 | 0 | 0 | 0 | 0 | 0.048 | 0 | 0 | 0 | 0.533 | 0 | 0 | 0 | 0 | 0 | 0 | 0 | 0 | 0 | 0 | 0 | 0 | 0.2 | 0 | 0 | 0 | 0 | 0 | 0 | 0 | 0 | 0 | 0 | 0 | 0 | 0 | 0 | 0 | 1139.15 | 118.5592 | 9.136367e-05
0 | 0 | 0 | 0 | 0 | 0 | 0 | 0 | 0 | 0 | 0 | 0 | 0 | 0 | 0 | 0 | 0 | 0 | 0 | 0 | 0 | 0 | 0 | 0 | 0 | 0 | 0 | 0 | 0 | 0 | 0 | 0 | 0.213 | 0 | 0.021 | 0 | 0 | 0 | 0 | 0 | 0.032 | 0 | 0 | 0 | 0.533 | 0 | 0 | 0 | 0 | 0 | 0 | 0 | 0 | 0 | 0 | 0 | 0 | 0.2 | 0 | 0 | 0 | 0 | 0 | 0 | 0 | 0 | 0 | 0 | 0 | 0 | 0 | 0 | 0 | 1186.15 | 106.8197 | 7.592282e-05
0 | 0 | 0 | 0 | 0 | 0 | 0 | 0 | 0 | 0 | 0 | 0 | 0 | 0 | 0 | 0 | 0 | 0 | 0 | 0 | 0 | 0 | 0 | 0 | 0 | 0 | 0 | 0 | 0 | 0 | 0 | 0 | 0.24 | 0 | 0.011 | 0 | 0 | 0 | 0 | 0 | 0.016 | 0 | 0 | 0 | 0.533 | 0 | 0 | 0 | 0 | 0 | 0 | 0 | 0 | 0 | 0 | 0 | 0 | 0.2 | 0 | 0 | 0 | 0 | 0 | 0 | 0 | 0 | 0 | 0 | 0 | 0 | 0 | 0 | 0 | 1228.15 | 117.2976 | 7.776541e-05
0 | 0 | 0 | 0 | 0.333 | 0 | 0 | 0 | 0 | 0 | 0 | 0 | 0 | 0 | 0 | 0 | 0 | 0 | 0 | 0 | 0 | 0 | 0 | 0 | 0 | 0 | 0 | 0 | 0 | 0 | 0 | 0 | 0 | 0 | 0.111 | 0 | 0 | 0 | 0 | 0 | 0 | 0 | 0 | 0 | 0.556 | 0 | 0 | 0 | 0 | 0 | 0 | 0 | 0 | 0 | 0 | 0 | 0 | 0 | 0 | 0 | 0 | 0 | 0 | 0 | 0 | 0 | 0 | 0 | 0 | 0 | 0 | 0 | 0 | 1155.15 | 0.1204683 | 9.028093e-08
0 | 0 | 0 | 0 | 0 | 0 | 0 | 0 | 0 | 0 | 0 | 0 | 0 | 0 | 0 | 0 | 0 | 0 | 0 | 0 | 0 | 0 | 0 | 0 | 0 | 0.261 | 0 | 0 | 0 | 0 | 0 | 0 | 0.145 | 0 | 0 | 0 | 0 | 0 | 0 | 0 | 0 | 0 | 0 | 0 | 0.594 | 0 | 0 | 0 | 0 | 0 | 0 | 0 | 0 | 0 | 0 | 0 | 0 | 0 | 0 | 0 | 0 | 0 | 0 | 0 | 0 | 0 | 0 | 0 | 0 | 0 | 0 | 0 | 0 | 1323.15 | 3.552124 | 2.028943e-06
0 | 0.079 | 0 | 0 | 0.116 | 0.005 | 0 | 0 | 0 | 0 | 0.029 | 0 | 0 | 0 | 0 | 0 | 0 | 0 | 0 | 0 | 0 | 0 | 0 | 0 | 0 | 0 | 0 | 0 | 0 | 0 | 0 | 0 | 0 | 0 | 0 | 0 | 0.008 | 0 | 0 | 0 | 0 | 0 | 0 | 0 | 0.618 | 0 | 0 | 0 | 0 | 0 | 0 | 0 | 0 | 0 | 0 | 0 | 0 | 0.138 | 0 | 0 | 0.008 | 0 | 0 | 0 | 0 | 0 | 0 | 0 | 0 | 0 | 0 | 0 | 0 | 1393.15 | 647.7603 | 0.0003337479
0 | 0.066 | 0 | 0 | 0.026 | 0.01 | 0 | 0 | 0 | 0 | 0.024 | 0 | 0 | 0 | 0 | 0 | 0 | 0 | 0 | 0 | 0 | 0 | 0 | 0 | 0 | 0 | 0 | 0 | 0 | 0 | 0 | 0 | 0 | 0 | 0 | 0 | 0.033 | 0 | 0 | 0 | 0 | 0 | 0 | 0 | 0.622 | 0 | 0.003 | 0 | 0 | 0 | 0 | 0 | 0 | 0 | 0 | 0 | 0 | 0.198 | 0 | 0 | 0 | 0 | 0 | 0 | 0 | 0 | 0 | 0 | 0 | 0 | 0 | 0.017 | 0 | 1418.15 | 528824.3 | 0.2629463
0 | 0.062 | 0 | 0 | 0.027 | 0.021 | 0 | 0 | 0 | 0 | 0.029 | 0 | 0 | 0 | 0 | 0 | 0 | 0 | 0 | 0 | 0 | 0 | 0 | 0 | 0 | 0 | 0 | 0 | 0 | 0 | 0 | 0 | 0 | 0 | 0 | 0 | 0.017 | 0 | 0 | 0 | 0 | 0 | 0 | 0 | 0.626 | 0 | 0.003 | 0 | 0 | 0 | 0 | 0 | 0 | 0 | 0 | 0 | 0 | 0.208 | 0 | 0 | 0 | 0 | 0 | 0 | 0 | 0 | 0 | 0 | 0 | 0 | 0 | 0.009 | 0 | 1348.15 | 168741.9 | 0.09284244
0 | 0.062 | 0.001 | 0 | 0.043 | 0.006 | 0 | 0 | 0 | 0 | 0 | 0 | 0 | 0 | 0 | 0 | 0 | 0 | 0 | 0 | 0 | 0 | 0 | 0 | 0 | 0 | 0 | 0 | 0 | 0 | 0 | 0 | 0 | 0 | 0 | 0 | 0.063 | 0 | 0 | 0 | 0 | 0 | 0 | 0 | 0.62 | 0 | 0.002 | 0 | 0 | 0 | 0 | 0 | 0 | 0 | 0 | 0 | 0 | 0.187 | 0 | 0 | 0 | 0 | 0 | 0 | 0 | 0 | 0 | 0 | 0 | 0 | 0 | 0.018 | 0 | 1523.15 | 324.8158 | 0.0001400077
0 | 0.006 | 0 | 0 | 0.009 | 0 | 0 | 0 | 0 | 0 | 0.021 | 0 | 0 | 0 | 0 | 0 | 0 | 0 | 0 | 0 | 0 | 0 | 0 | 0 | 0 | 0 | 0 | 0 | 0 | 0 | 0 | 0 | 0.007 | 0 | 0 | 0 | 0.014 | 0 | 0 | 0 | 0.108 | 0 | 0 | 0 | 0.595 | 0.001 | 0 | 0 | 0 | 0 | 0 | 0 | 0 | 0 | 0 | 0 | 0 | 0.239 | 0 | 0 | 0 | 0 | 0 | 0 | 0 | 0 | 0 | 0 | 0 | 0 | 0 | 0 | 0 | 1100.15 | 14354.06 | 0.01185962
0 | 0.009 | 0 | 0 | 0.004 | 0 | 0 | 0 | 0 | 0 | 0.021 | 0 | 0 | 0 | 0 | 0 | 0 | 0 | 0 | 0 | 0 | 0 | 0 | 0 | 0 | 0 | 0 | 0 | 0 | 0 | 0 | 0 | 0.007 | 0 | 0 | 0 | 0.014 | 0 | 0 | 0 | 0.109 | 0 | 0 | 0 | 0.595 | 0.001 | 0 | 0 | 0 | 0 | 0 | 0 | 0 | 0 | 0 | 0 | 0 | 0.241 | 0 | 0 | 0 | 0 | 0 | 0 | 0 | 0 | 0 | 0 | 0 | 0 | 0 | 0 | 0 | 1105.15 | 18436.38 | 0.015095
0 | 0.006 | 0 | 0 | 0.009 | 0 | 0 | 0 | 0 | 0 | 0.021 | 0 | 0 | 0 | 0 | 0 | 0 | 0 | 0 | 0 | 0 | 0 | 0 | 0 | 0 | 0 | 0 | 0 | 0 | 0 | 0 | 0 | 0.007 | 0 | 0 | 0 | 0.014 | 0 | 0 | 0 | 0.108 | 0 | 0 | 0 | 0.595 | 0.001 | 0 | 0 | 0 | 0 | 0 | 0 | 0 | 0 | 0 | 0 | 0 | 0.238 | 0 | 0 | 0 | 0 | 0 | 0 | 0 | 0 | 0 | 0 | 0 | 0 | 0 | 0 | 0 | 1079.15 | 26045.01 | 0.02236459
0 | 0.007 | 0 | 0 | 0.006 | 0 | 0 | 0 | 0 | 0 | 0.023 | 0 | 0 | 0 | 0 | 0 | 0 | 0 | 0 | 0 | 0 | 0 | 0 | 0 | 0 | 0 | 0 | 0 | 0 | 0 | 0 | 0 | 0.006 | 0 | 0 | 0 | 0.014 | 0 | 0 | 0 | 0.108 | 0 | 0 | 0 | 0.596 | 0.002 | 0 | 0 | 0 | 0 | 0 | 0 | 0 | 0 | 0 | 0 | 0 | 0.238 | 0 | 0 | 0 | 0 | 0 | 0 | 0 | 0 | 0 | 0 | 0 | 0 | 0 | 0 | 0 | 1121.15 | 9770.989 | 0.007773401
0 | 0.006 | 0 | 0 | 0 | 0 | 0 | 0 | 0 | 0 | 0.021 | 0 | 0 | 0 | 0 | 0 | 0 | 0 | 0 | 0 | 0 | 0 | 0 | 0 | 0 | 0 | 0 | 0 | 0 | 0 | 0 | 0 | 0.007 | 0 | 0 | 0 | 0.015 | 0 | 0 | 0 | 0.108 | 0 | 0 | 0 | 0.596 | 0 | 0 | 0 | 0 | 0 | 0 | 0 | 0 | 0 | 0 | 0 | 0 | 0.246 | 0 | 0 | 0 | 0 | 0 | 0 | 0 | 0 | 0 | 0 | 0 | 0 | 0 | 0 | 0 | 1115.15 | 16379.07 | 0.01317112
0 | 0.006 | 0 | 0 | 0.009 | 0 | 0 | 0 | 0 | 0 | 0.02 | 0 | 0 | 0 | 0 | 0 | 0 | 0 | 0 | 0 | 0 | 0 | 0 | 0 | 0 | 0 | 0 | 0 | 0 | 0 | 0 | 0 | 0.007 | 0 | 0 | 0 | 0.015 | 0 | 0 | 0 | 0.108 | 0 | 0 | 0 | 0.595 | 0 | 0 | 0 | 0 | 0 | 0 | 0 | 0 | 0 | 0 | 0 | 0 | 0.24 | 0 | 0 | 0 | 0 | 0 | 0 | 0 | 0 | 0 | 0 | 0 | 0 | 0 | 0 | 0 | 1169.15 | 2865.875 | 0.002096606
0 | 0.007 | 0 | 0 | 0 | 0 | 0 | 0 | 0 | 0 | 0.021 | 0 | 0 | 0 | 0 | 0 | 0 | 0 | 0 | 0 | 0 | 0 | 0 | 0 | 0 | 0 | 0 | 0 | 0 | 0 | 0 | 0 | 0.007 | 0 | 0 | 0 | 0.015 | 0 | 0 | 0 | 0.108 | 0 | 0 | 0 | 0.596 | 0.001 | 0 | 0 | 0 | 0 | 0 | 0 | 0 | 0 | 0 | 0 | 0 | 0.245 | 0 | 0 | 0 | 0 | 0 | 0 | 0 | 0 | 0 | 0 | 0 | 0 | 0 | 0 | 0 | 1086.15 | 34378.02 | 0.02914079
0 | 0.025 | 0 | 0 | 0.064 | 0 | 0 | 0 | 0 | 0 | 0.001 | 0 | 0 | 0.001 | 0 | 0 | 0 | 0 | 0 | 0 | 0 | 0 | 0 | 0 | 0 | 0 | 0 | 0 | 0 | 0 | 0 | 0 | 0.01 | 0 | 0 | 0 | 0.001 | 0 | 0 | 0 | 0.041 | 0 | 0 | 0 | 0.625 | 0 | 0 | 0 | 0 | 0 | 0 | 0 | 0 | 0 | 0 | 0 | 0 | 0.231 | 0 | 0 | 0 | 0 | 0 | 0 | 0 | 0 | 0 | 0 | 0 | 0 | 0 | 0 | 0 | 1222.15 | 22857.98 | 0.01530343
0 | 0.024 | 0 | 0 | 0.067 | 0 | 0 | 0 | 0 | 0 | 0.008 | 0 | 0 | 0.001 | 0 | 0 | 0 | 0 | 0 | 0 | 0 | 0 | 0 | 0 | 0 | 0 | 0 | 0 | 0 | 0 | 0 | 0 | 0.009 | 0 | 0 | 0 | 0 | 0 | 0 | 0 | 0.04 | 0 | 0 | 0 | 0.623 | 0 | 0 | 0 | 0 | 0 | 0 | 0 | 0 | 0 | 0 | 0 | 0 | 0.227 | 0 | 0 | 0 | 0 | 0 | 0 | 0 | 0 | 0 | 0 | 0 | 0 | 0 | 0 | 0 | 1232.15 | 15997.74 | 0.01053735
0 | 0.025 | 0 | 0 | 0.063 | 0.003 | 0 | 0 | 0 | 0 | 0.002 | 0 | 0 | 0.001 | 0 | 0 | 0 | 0 | 0 | 0 | 0 | 0 | 0 | 0 | 0 | 0 | 0 | 0 | 0 | 0 | 0 | 0 | 0.01 | 0 | 0 | 0 | 0.001 | 0 | 0 | 0 | 0.039 | 0 | 0 | 0 | 0.625 | 0 | 0 | 0 | 0 | 0 | 0 | 0 | 0 | 0 | 0 | 0 | 0 | 0.231 | 0 | 0 | 0 | 0 | 0 | 0 | 0 | 0 | 0 | 0 | 0 | 0 | 0 | 0 | 0 | 1229.15 | 19432.53 | 0.01286233
0 | 0 | 0 | 0 | 0 | 0.019 | 0 | 0 | 0 | 0 | 0.008 | 0 | 0 | 0 | 0 | 0 | 0 | 0 | 0 | 0 | 0 | 0 | 0 | 0 | 0 | 0 | 0 | 0 | 0 | 0 | 0 | 0 | 0 | 0 | 0 | 0 | 0.008 | 0 | 0 | 0 | 0 | 0 | 0 | 0 | 0.618 | 0 | 0.095 | 0 | 0 | 0 | 0 | 0 | 0 | 0 | 0.001 | 0 | 0 | 0.235 | 0 | 0 | 0 | 0 | 0 | 0 | 0 | 0 | 0 | 0 | 0 | 0 | 0 | 0.015 | 0 | 1074.15 | 10000 | 0.008667027
0 | 0 | 0 | 0 | 0 | 0.035 | 0 | 0 | 0 | 0 | 0.039 | 0 | 0 | 0 | 0 | 0 | 0 | 0 | 0 | 0 | 0 | 0 | 0 | 0 | 0 | 0 | 0 | 0 | 0 | 0 | 0 | 0 | 0 | 0 | 0 | 0 | 0 | 0 | 0 | 0 | 0 | 0 | 0 | 0 | 0.612 | 0 | 0.074 | 0 | 0 | 0 | 0 | 0 | 0 | 0 | 0.001 | 0 | 0 | 0.224 | 0 | 0 | 0 | 0 | 0 | 0 | 0 | 0 | 0 | 0 | 0 | 0 | 0 | 0.015 | 0 | 1284.15 | 1000 | 0.000606413
0 | 0 | 0 | 0 | 0 | 0.035 | 0 | 0 | 0 | 0 | 0.016 | 0 | 0 | 0 | 0 | 0 | 0 | 0 | 0 | 0 | 0 | 0 | 0 | 0 | 0 | 0 | 0 | 0 | 0 | 0 | 0 | 0 | 0 | 0 | 0 | 0 | 0.016 | 0 | 0 | 0 | 0 | 0 | 0 | 0 | 0.612 | 0 | 0.081 | 0 | 0 | 0 | 0 | 0 | 0 | 0 | 0.001 | 0 | 0 | 0.223 | 0 | 0 | 0 | 0 | 0 | 0 | 0 | 0 | 0 | 0 | 0 | 0 | 0 | 0.016 | 0 | 1190.15 | 1000 | 0.0007059868
0 | 0 | 0 | 0 | 0 | 0.035 | 0 | 0 | 0 | 0 | 0.015 | 0 | 0 | 0 | 0 | 0 | 0 | 0 | 0 | 0 | 0 | 0 | 0 | 0 | 0 | 0 | 0 | 0 | 0 | 0 | 0 | 0 | 0 | 0 | 0 | 0 | 0 | 0 | 0 | 0 | 0 | 0 | 0 | 0 | 0.612 | 0 | 0.097 | 0 | 0 | 0 | 0 | 0 | 0 | 0 | 0.001 | 0 | 0 | 0.224 | 0 | 0 | 0 | 0 | 0 | 0 | 0 | 0 | 0 | 0 | 0 | 0 | 0 | 0.015 | 0 | 1020.15 | 186174.2 | 0.1788923
0 | 0.099 | 0 | 0 | 0 | 0 | 0 | 0 | 0 | 0 | 0 | 0 | 0 | 0 | 0 | 0 | 0 | 0 | 0 | 0 | 0 | 0 | 0 | 0 | 0 | 0 | 0 | 0 | 0 | 0 | 0 | 0 | 0 | 0 | 0 | 0 | 0.05 | 0 | 0 | 0 | 0 | 0 | 0 | 0 | 0.634 | 0 | 0 | 0 | 0 | 0 | 0 | 0 | 0 | 0 | 0 | 0 | 0 | 0.218 | 0 | 0 | 0 | 0 | 0 | 0 | 0 | 0 | 0 | 0 | 0 | 0 | 0 | 0 | 0 | 1743.15 | 123.1001 | 4.051248e-05
0 | 0.064 | 0 | 0 | 0.053 | 0.008 | 0 | 0 | 0 | 0 | 0.022 | 0 | 0 | 0 | 0 | 0 | 0 | 0 | 0 | 0 | 0 | 0 | 0 | 0 | 0 | 0 | 0 | 0 | 0 | 0 | 0 | 0 | 0 | 0 | 0 | 0 | 0.036 | 0 | 0 | 0 | 0 | 0 | 0 | 0 | 0.625 | 0 | 0 | 0 | 0 | 0 | 0 | 0 | 0 | 0 | 0 | 0 | 0 | 0.192 | 0 | 0 | 0 | 0 | 0 | 0 | 0 | 0 | 0 | 0 | 0 | 0 | 0 | 0 | 0 | 1443.15 | 1000 | 0.0004801501
0 | 0.01 | 0 | 0 | 0 | 0 | 0 | 0 | 0 | 0 | 0 | 0 | 0 | 0 | 0 | 0 | 0 | 0 | 0 | 0 | 0 | 0 | 0 | 0 | 0 | 0 | 0 | 0 | 0 | 0 | 0 | 0 | 0.035 | 0 | 0.031 | 0 | 0 | 0 | 0.005 | 0 | 0.035 | 0 | 0 | 0 | 0.607 | 0.166 | 0 | 0 | 0 | 0 | 0 | 0 | 0 | 0 | 0 | 0 | 0 | 0 | 0 | 0 | 0 | 0 | 0 | 0 | 0 | 0 | 0 | 0 | 0 | 0 | 0 | 0.112 | 0 | 803.15 | 465.8115 | 0.0007221325
0 | 0 | 0 | 0 | 0 | 0 | 0 | 0 | 0 | 0 | 0 | 0 | 0 | 0 | 0 | 0 | 0 | 0 | 0 | 0 | 0 | 0 | 0 | 0 | 0 | 0 | 0 | 0 | 0 | 0 | 0 | 0 | 0 | 0 | 0 | 0 | 0 | 0 | 0 | 0 | 0.2 | 0 | 0 | 0 | 0.6 | 0.2 | 0 | 0 | 0 | 0 | 0 | 0 | 0 | 0 | 0 | 0 | 0 | 0 | 0 | 0 | 0 | 0 | 0 | 0 | 0 | 0 | 0 | 0 | 0 | 0 | 0 | 0 | 0 | 898.15 | 0.009418908 | 1.167623e-08
0 | 0 | 0 | 0 | 0 | 0 | 0 | 0 | 0 | 0 | 0.125 | 0 | 0 | 0 | 0 | 0 | 0 | 0 | 0 | 0 | 0 | 0 | 0 | 0 | 0 | 0 | 0 | 0 | 0 | 0 | 0 | 0 | 0 | 0 | 0 | 0 | 0 | 0 | 0 | 0 | 0.125 | 0 | 0 | 0 | 0.562 | 0 | 0 | 0 | 0 | 0 | 0 | 0 | 0 | 0 | 0 | 0 | 0 | 0.187 | 0 | 0 | 0 | 0 | 0 | 0 | 0 | 0 | 0 | 0 | 0 | 0 | 0 | 0 | 0 | 1557.15 | 18.53725 | 7.645123e-06
0 | 0 | 0 | 0 | 0 | 0 | 0.333 | 0 | 0 | 0 | 0 | 0 | 0 | 0 | 0 | 0 | 0 | 0 | 0 | 0 | 0 | 0.667 | 0 | 0 | 0 | 0 | 0 | 0 | 0 | 0 | 0 | 0 | 0 | 0 | 0 | 0 | 0 | 0 | 0 | 0 | 0 | 0 | 0 | 0 | 0 | 0 | 0 | 0 | 0 | 0 | 0 | 0 | 0 | 0 | 0 | 0 | 0 | 0 | 0 | 0 | 0 | 0 | 0 | 0 | 0 | 0 | 0 | 0 | 0 | 0 | 0 | 0 | 0 | 835.65 | 480403.5 | 0.6879507
0 | 0 | 0 | 0 | 0 | 0 | 0.31 | 0 | 0 | 0 | 0 | 0 | 0 | 0 | 0 | 0 | 0 | 0 | 0 | 0 | 0 | 0.655 | 0 | 0 | 0 | 0 | 0 | 0 | 0 | 0 | 0 | 0 | 0 | 0 | 0.034 | 0 | 0 | 0 | 0 | 0 | 0 | 0 | 0 | 0 | 0 | 0 | 0 | 0 | 0 | 0 | 0 | 0 | 0 | 0 | 0 | 0 | 0 | 0 | 0 | 0 | 0 | 0 | 0 | 0 | 0 | 0 | 0 | 0 | 0 | 0 | 0 | 0 | 0 | 800.15 | 81.36822 | 0.0001270902
0 | 0 | 0 | 0 | 0 | 0 | 0.273 | 0 | 0 | 0 | 0 | 0 | 0 | 0 | 0 | 0 | 0 | 0 | 0 | 0 | 0 | 0.636 | 0 | 0 | 0 | 0 | 0 | 0 | 0 | 0 | 0 | 0 | 0 | 0 | 0.091 | 0 | 0 | 0 | 0 | 0 | 0 | 0 | 0 | 0 | 0 | 0 | 0 | 0 | 0 | 0 | 0 | 0 | 0 | 0 | 0 | 0 | 0 | 0 | 0 | 0 | 0 | 0 | 0 | 0 | 0 | 0 | 0 | 0 | 0 | 0 | 0 | 0 | 0 | 784.65 | 11.84871 | 1.924505e-05
0 | 0 | 0 | 0 | 0 | 0 | 0.3 | 0 | 0 | 0 | 0 | 0 | 0 | 0 | 0 | 0 | 0 | 0 | 0 | 0 | 0 | 0.667 | 0 | 0 | 0 | 0 | 0 | 0 | 0 | 0 | 0 | 0 | 0 | 0 | 0 | 0 | 0.033 | 0 | 0 | 0 | 0 | 0 | 0 | 0 | 0 | 0 | 0 | 0 | 0 | 0 | 0 | 0 | 0 | 0 | 0 | 0 | 0 | 0 | 0 | 0 | 0 | 0 | 0 | 0 | 0 | 0 | 0 | 0 | 0 | 0 | 0 | 0 | 0 | 1007.15 | 82.36727 | 8.120194e-05
0 | 0.063 | 0 | 0 | 0 | 0 | 0 | 0 | 0 | 0 | 0.088 | 0 | 0 | 0 | 0 | 0 | 0 | 0 | 0 | 0 | 0 | 0 | 0 | 0 | 0 | 0 | 0 | 0 | 0 | 0 | 0 | 0 | 0 | 0 | 0 | 0 | 0 | 0 | 0 | 0 | 0 | 0 | 0 | 0 | 0.627 | 0 | 0 | 0 | 0 | 0 | 0 | 0 | 0 | 0 | 0 | 0 | 0 | 0.222 | 0 | 0 | 0 | 0 | 0 | 0 | 0 | 0 | 0 | 0 | 0 | 0 | 0 | 0 | 0 | 1498.75 | 437.3998 | 0.0001947243
0 | 0.138 | 0 | 0 | 0 | 0 | 0 | 0 | 0 | 0 | 0.029 | 0 | 0 | 0 | 0 | 0 | 0 | 0 | 0 | 0 | 0 | 0 | 0 | 0 | 0 | 0 | 0 | 0 | 0 | 0 | 0 | 0 | 0 | 0 | 0 | 0 | 0.02 | 0 | 0 | 0 | 0 | 0 | 0 | 0 | 0.627 | 0 | 0 | 0 | 0 | 0 | 0 | 0 | 0 | 0 | 0 | 0 | 0 | 0.185 | 0 | 0 | 0 | 0 | 0 | 0 | 0 | 0 | 0 | 0 | 0 | 0 | 0 | 0 | 0 | 1670.15 | 112.5713 | 4.03568e-05
0 | 0.085 | 0 | 0 | 0 | 0 | 0 | 0 | 0 | 0 | 0.029 | 0 | 0 | 0 | 0 | 0 | 0 | 0 | 0 | 0 | 0 | 0 | 0 | 0 | 0 | 0 | 0 | 0 | 0 | 0 | 0 | 0 | 0 | 0 | 0 | 0 | 0.02 | 0 | 0 | 0 | 0 | 0 | 0 | 0 | 0.636 | 0 | 0 | 0 | 0 | 0 | 0 | 0 | 0 | 0 | 0 | 0 | 0 | 0.229 | 0 | 0 | 0 | 0 | 0 | 0 | 0 | 0 | 0 | 0 | 0 | 0 | 0 | 0 | 0 | 1586.15 | 1202.855 | 0.0004781065
0 | 0.099 | 0 | 0 | 0 | 0 | 0 | 0 | 0 | 0 | 0.06 | 0 | 0 | 0 | 0 | 0 | 0 | 0 | 0 | 0 | 0 | 0 | 0 | 0 | 0 | 0 | 0 | 0 | 0 | 0 | 0 | 0 | 0 | 0 | 0 | 0 | 0.026 | 0 | 0 | 0 | 0 | 0 | 0 | 0 | 0.621 | 0 | 0 | 0 | 0 | 0 | 0 | 0 | 0 | 0 | 0 | 0 | 0 | 0.193 | 0 | 0 | 0 | 0 | 0 | 0 | 0 | 0 | 0 | 0 | 0 | 0 | 0 | 0 | 0 | 1591.15 | 120.2032 | 4.747816e-05
0 | 0.008 | 0 | 0 | 0 | 0 | 0 | 0 | 0 | 0 | 0.026 | 0 | 0 | 0 | 0 | 0 | 0 | 0 | 0 | 0 | 0 | 0 | 0 | 0 | 0 | 0 | 0 | 0 | 0 | 0 | 0 | 0 | 0 | 0 | 0 | 0 | 0.02 | 0 | 0 | 0 | 0.093 | 0 | 0 | 0 | 0.604 | 0 | 0 | 0 | 0 | 0 | 0 | 0 | 0 | 0 | 0 | 0 | 0 | 0.25 | 0 | 0 | 0 | 0 | 0 | 0 | 0 | 0 | 0 | 0 | 0 | 0 | 0 | 0 | 0 | 1246.65 | 3149.947 | 0.002026815
0 | 0.051 | 0 | 0 | 0 | 0 | 0 | 0 | 0 | 0 | 0.087 | 0 | 0 | 0 | 0 | 0 | 0 | 0 | 0 | 0 | 0 | 0 | 0.001 | 0 | 0 | 0 | 0 | 0 | 0 | 0 | 0 | 0 | 0 | 0 | 0 | 0 | 0.018 | 0 | 0 | 0 | 0.006 | 0 | 0 | 0 | 0.62 | 0 | 0 | 0 | 0 | 0 | 0 | 0 | 0 | 0 | 0 | 0 | 0 | 0.213 | 0 | 0 | 0 | 0 | 0 | 0 | 0.004 | 0 | 0 | 0 | 0 | 0 | 0 | 0 | 0 | 1452.65 | 308.6472 | 0.000146265
0 | 0.005 | 0.001 | 0 | 0 | 0.008 | 0 | 0 | 0 | 0 | 0.013 | 0 | 0 | 0 | 0 | 0 | 0 | 0 | 0 | 0 | 0 | 0 | 0 | 0 | 0 | 0 | 0 | 0 | 0 | 0 | 0 | 0 | 0.04 | 0 | 0 | 0 | 0.001 | 0 | 0 | 0 | 0.055 | 0 | 0 | 0 | 0.603 | 0 | 0.005 | 0 | 0 | 0 | 0 | 0 | 0 | 0 | 0.001 | 0 | 0 | 0.248 | 0 | 0 | 0.019 | 0 | 0 | 0 | 0.001 | 0 | 0 | 0 | 0 | 0 | 0 | 0 | 0 | 1131.15 | 16723.71 | 0.0130705
0 | 0.005 | 0.001 | 0 | 0 | 0.003 | 0 | 0 | 0 | 0 | 0.013 | 0 | 0 | 0 | 0 | 0 | 0 | 0 | 0 | 0 | 0 | 0 | 0 | 0 | 0 | 0 | 0 | 0 | 0 | 0 | 0 | 0 | 0.041 | 0 | 0 | 0 | 0.001 | 0 | 0 | 0 | 0.059 | 0 | 0 | 0 | 0.602 | 0 | 0.003 | 0 | 0 | 0 | 0 | 0 | 0 | 0 | 0.001 | 0 | 0 | 0.25 | 0 | 0 | 0.02 | 0 | 0 | 0 | 0.002 | 0 | 0 | 0 | 0 | 0 | 0 | 0 | 0 | 1129.15 | 19682.99 | 0.01543788
0 | 0.067 | 0 | 0 | 0 | 0.017 | 0 | 0 | 0 | 0 | 0.033 | 0 | 0 | 0 | 0 | 0 | 0 | 0 | 0 | 0 | 0 | 0 | 0 | 0 | 0 | 0 | 0 | 0 | 0 | 0 | 0 | 0 | 0 | 0 | 0 | 0 | 0.017 | 0 | 0 | 0 | 0 | 0 | 0 | 0 | 0.633 | 0 | 0 | 0 | 0 | 0 | 0 | 0 | 0 | 0 | 0 | 0 | 0 | 0.233 | 0 | 0 | 0 | 0 | 0 | 0 | 0 | 0 | 0 | 0 | 0 | 0 | 0 | 0 | 0 | 1548.15 | 2706.788 | 0.001129349
0 | 0.073 | 0 | 0 | 0 | 0 | 0 | 0 | 0 | 0 | 0.056 | 0 | 0 | 0 | 0 | 0 | 0 | 0 | 0 | 0 | 0 | 0 | 0 | 0 | 0 | 0 | 0 | 0 | 0 | 0 | 0 | 0 | 0 | 0 | 0 | 0 | 0 | 0 | 0 | 0 | 0 | 0 | 0 | 0 | 0.636 | 0 | 0 | 0 | 0 | 0 | 0 | 0 | 0 | 0 | 0 | 0 | 0 | 0.235 | 0 | 0 | 0 | 0 | 0 | 0 | 0 | 0 | 0 | 0 | 0 | 0 | 0 | 0 | 0 | 1603.15 | 2852.011 | 0.001109693
0 | 0 | 0 | 0 | 0.348 | 0 | 0 | 0 | 0 | 0 | 0 | 0 | 0 | 0 | 0 | 0 | 0 | 0 | 0 | 0 | 0 | 0 | 0 | 0 | 0 | 0 | 0 | 0 | 0 | 0 | 0 | 0 | 0 | 0 | 0.087 | 0 | 0 | 0 | 0 | 0 | 0 | 0 | 0 | 0 | 0.565 | 0 | 0 | 0 | 0 | 0 | 0 | 0 | 0 | 0 | 0 | 0 | 0 | 0 | 0 | 0 | 0 | 0 | 0 | 0 | 0 | 0 | 0 | 0 | 0 | 0 | 0 | 0 | 0 | 1119.65 | 2048.05 | 0.001633714
0 | 0 | 0 | 0 | 0.353 | 0 | 0 | 0 | 0 | 0 | 0 | 0 | 0 | 0 | 0 | 0 | 0 | 0 | 0 | 0 | 0 | 0 | 0 | 0 | 0 | 0 | 0 | 0 | 0 | 0 | 0 | 0 | 0 | 0 | 0.078 | 0 | 0 | 0 | 0 | 0 | 0 | 0 | 0 | 0 | 0.569 | 0 | 0 | 0 | 0 | 0 | 0 | 0 | 0 | 0 | 0 | 0 | 0 | 0 | 0 | 0 | 0 | 0 | 0 | 0 | 0 | 0 | 0 | 0 | 0 | 0 | 0 | 0 | 0 | 1096.65 | 762.4413 | 0.0006339724
0 | 0.059 | 0 | 0 | 0.048 | 0 | 0 | 0 | 0 | 0 | 0.085 | 0 | 0 | 0 | 0 | 0 | 0 | 0 | 0 | 0 | 0 | 0 | 0 | 0 | 0 | 0 | 0 | 0 | 0 | 0 | 0 | 0 | 0 | 0 | 0 | 0 | 0 | 0 | 0 | 0 | 0 | 0 | 0 | 0 | 0.621 | 0 | 0 | 0 | 0 | 0 | 0 | 0 | 0 | 0 | 0 | 0 | 0 | 0.188 | 0 | 0 | 0 | 0 | 0 | 0 | 0 | 0 | 0 | 0 | 0 | 0 | 0 | 0 | 0 | 1353.15 | 999.4319 | 0.0005458349
0 | 0.067 | 0 | 0 | 0 | 0.004 | 0 | 0 | 0 | 0 | 0 | 0 | 0 | 0 | 0 | 0 | 0 | 0 | 0 | 0 | 0 | 0.001 | 0 | 0 | 0 | 0 | 0 | 0 | 0 | 0 | 0 | 0 | 0 | 0 | 0.038 | 0 | 0.027 | 0 | 0 | 0 | 0.004 | 0 | 0 | 0 | 0.623 | 0.001 | 0 | 0 | 0 | 0 | 0 | 0 | 0 | 0 | 0 | 0 | 0 | 0.225 | 0 | 0 | 0 | 0 | 0 | 0 | 0.004 | 0 | 0 | 0 | 0 | 0 | 0 | 0.003 | 0.002 | 1555.15 | 1000 | 0.0004134809
0 | 0.07 | 0 | 0 | 0 | 0 | 0 | 0 | 0 | 0 | 0 | 0 | 0 | 0 | 0 | 0 | 0 | 0 | 0 | 0 | 0 | 0.002 | 0 | 0 | 0 | 0 | 0 | 0 | 0 | 0 | 0 | 0 | 0 | 0 | 0.046 | 0 | 0.016 | 0 | 0 | 0 | 0.004 | 0 | 0 | 0 | 0.624 | 0.002 | 0 | 0 | 0 | 0 | 0 | 0 | 0 | 0 | 0 | 0 | 0 | 0.229 | 0 | 0 | 0 | 0 | 0 | 0 | 0.004 | 0 | 0 | 0 | 0 | 0 | 0 | 0 | 0.002 | 1594.15 | 1000 | 0.0003934972
0 | 0 | 0 | 0 | 0.364 | 0.045 | 0 | 0 | 0 | 0 | 0 | 0 | 0 | 0 | 0 | 0 | 0 | 0 | 0 | 0 | 0 | 0 | 0 | 0 | 0 | 0 | 0 | 0 | 0 | 0 | 0 | 0 | 0 | 0 | 0 | 0 | 0 | 0 | 0 | 0 | 0 | 0 | 0 | 0 | 0.591 | 0 | 0 | 0 | 0 | 0 | 0 | 0 | 0 | 0 | 0 | 0 | 0 | 0 | 0 | 0 | 0 | 0 | 0 | 0 | 0 | 0 | 0 | 0 | 0 | 0 | 0 | 0 | 0 | 1148.15 | 15.67517 | 1.18909e-05
0 | 0 | 0 | 0 | 0.363 | 0.046 | 0 | 0 | 0 | 0 | 0 | 0 | 0 | 0 | 0 | 0 | 0 | 0 | 0 | 0 | 0 | 0 | 0 | 0 | 0 | 0 | 0 | 0 | 0 | 0 | 0 | 0 | 0 | 0 | 0 | 0 | 0 | 0 | 0 | 0 | 0 | 0 | 0 | 0 | 0.591 | 0 | 0 | 0 | 0 | 0 | 0 | 0 | 0 | 0 | 0 | 0 | 0 | 0 | 0 | 0 | 0 | 0 | 0 | 0 | 0 | 0 | 0 | 0 | 0 | 0 | 0 | 0 | 0 | 1152.15 | 21574080755.3 | 16252.28
0 | 0 | 0 | 0 | 0.348 | 0.065 | 0 | 0 | 0 | 0 | 0 | 0 | 0 | 0 | 0 | 0 | 0 | 0 | 0 | 0 | 0 | 0 | 0 | 0 | 0 | 0 | 0 | 0 | 0 | 0 | 0 | 0 | 0 | 0 | 0 | 0 | 0 | 0 | 0 | 0 | 0 | 0 | 0 | 0 | 0.587 | 0 | 0 | 0 | 0 | 0 | 0 | 0 | 0 | 0 | 0 | 0 | 0 | 0 | 0 | 0 | 0 | 0 | 0 | 0 | 0 | 0 | 0 | 0 | 0 | 0 | 0 | 0 | 0 | 1159.15 | 16.80971 | 1.251068e-05
0 | 0 | 0 | 0 | 0.334 | 0.082 | 0 | 0 | 0 | 0 | 0 | 0 | 0 | 0 | 0 | 0 | 0 | 0 | 0 | 0 | 0 | 0 | 0 | 0 | 0 | 0 | 0 | 0 | 0 | 0 | 0 | 0 | 0 | 0 | 0 | 0 | 0 | 0 | 0 | 0 | 0 | 0 | 0 | 0 | 0.584 | 0 | 0 | 0 | 0 | 0 | 0 | 0 | 0 | 0 | 0 | 0 | 0 | 0 | 0 | 0 | 0 | 0 | 0 | 0 | 0 | 0 | 0 | 0 | 0 | 0 | 0 | 0 | 0 | 1151.65 | 12.00205 | 9.04929e-06
0 | 0 | 0 | 0 | 0.013 | 0 | 0 | 0 | 0 | 0 | 0 | 0 | 0 | 0 | 0 | 0 | 0 | 0 | 0 | 0 | 0 | 0 | 0 | 0 | 0 | 0 | 0 | 0 | 0 | 0 | 0 | 0 | 0 | 0 | 0 | 0 | 0 | 0 | 0 | 0 | 0.136 | 0 | 0 | 0 | 0.6 | 0.019 | 0 | 0 | 0 | 0 | 0 | 0 | 0 | 0 | 0 | 0 | 0 | 0.188 | 0 | 0 | 0 | 0 | 0 | 0 | 0.006 | 0 | 0 | 0 | 0 | 0 | 0 | 0 | 0.038 | 1525.65 | 100 | 4.296256e-05
0 | 0.014 | 0 | 0 | 0 | 0 | 0 | 0 | 0 | 0 | 0 | 0 | 0 | 0 | 0 | 0 | 0 | 0 | 0 | 0 | 0 | 0 | 0 | 0 | 0 | 0 | 0 | 0 | 0 | 0 | 0 | 0 | 0.017 | 0 | 0 | 0 | 0 | 0 | 0 | 0 | 0.017 | 0 | 0 | 0 | 0.636 | 0 | 0 | 0 | 0 | 0 | 0 | 0 | 0 | 0 | 0 | 0 | 0 | 0.265 | 0 | 0 | 0.034 | 0 | 0 | 0 | 0 | 0 | 0 | 0 | 0 | 0 | 0 | 0 | 0.017 | 1486.15 | 21066.46 | 0.009538198
0 | 0.014 | 0 | 0 | 0 | 0.011 | 0 | 0 | 0 | 0 | 0.011 | 0 | 0 | 0 | 0 | 0 | 0 | 0 | 0 | 0 | 0 | 0 | 0 | 0 | 0 | 0 | 0 | 0 | 0 | 0 | 0 | 0 | 0.017 | 0 | 0 | 0 | 0 | 0 | 0 | 0 | 0.017 | 0 | 0 | 0 | 0.636 | 0 | 0 | 0 | 0 | 0 | 0 | 0 | 0 | 0 | 0 | 0 | 0 | 0.265 | 0 | 0 | 0.011 | 0 | 0 | 0 | 0 | 0 | 0 | 0 | 0 | 0 | 0 | 0 | 0.017 | 1475.15 | 32736.76 | 0.015044
0 | 0 | 0 | 0 | 0 | 0 | 0 | 0 | 0 | 0 | 0.02 | 0 | 0.021 | 0 | 0 | 0 | 0 | 0 | 0 | 0 | 0 | 0 | 0 | 0 | 0 | 0 | 0 | 0 | 0 | 0 | 0 | 0 | 0 | 0 | 0 | 0 | 0 | 0 | 0 | 0 | 0.126 | 0 | 0 | 0 | 0.597 | 0 | 0 | 0 | 0 | 0 | 0 | 0 | 0 | 0 | 0 | 0 | 0 | 0.235 | 0 | 0 | 0 | 0 | 0 | 0 | 0 | 0 | 0 | 0 | 0 | 0 | 0 | 0 | 0 | 1407.15 | 92.63793 | 4.678515e-05
0 | 0.005 | 0 | 0 | 0 | 0 | 0 | 0 | 0 | 0 | 0.023 | 0 | 0 | 0 | 0 | 0 | 0 | 0 | 0 | 0 | 0 | 0 | 0 | 0 | 0 | 0 | 0 | 0 | 0 | 0 | 0 | 0 | 0.001 | 0 | 0 | 0 | 0.019 | 0 | 0 | 0 | 0.103 | 0 | 0 | 0 | 0.6 | 0 | 0 | 0 | 0 | 0 | 0 | 0 | 0 | 0.001 | 0 | 0 | 0 | 0.248 | 0 | 0 | 0 | 0 | 0 | 0 | 0 | 0 | 0 | 0 | 0 | 0 | 0 | 0 | 0 | 1194.15 | 6215.492 | 0.004358708
0 | 0.005 | 0 | 0 | 0 | 0 | 0 | 0 | 0 | 0 | 0.023 | 0 | 0 | 0 | 0 | 0 | 0 | 0 | 0 | 0 | 0 | 0 | 0 | 0 | 0 | 0 | 0 | 0 | 0 | 0 | 0 | 0 | 0 | 0 | 0 | 0 | 0.019 | 0 | 0 | 0 | 0.104 | 0 | 0 | 0 | 0.6 | 0 | 0 | 0 | 0 | 0 | 0 | 0 | 0 | 0.001 | 0 | 0 | 0 | 0.247 | 0 | 0 | 0 | 0 | 0 | 0 | 0 | 0 | 0 | 0 | 0 | 0 | 0 | 0 | 0 | 1147.15 | 18405.46 | 0.01398641
0 | 0.004 | 0 | 0 | 0 | 0 | 0 | 0 | 0 | 0 | 0.024 | 0 | 0 | 0 | 0 | 0 | 0 | 0 | 0 | 0 | 0 | 0 | 0 | 0 | 0 | 0 | 0 | 0 | 0 | 0 | 0 | 0 | 0.001 | 0 | 0 | 0 | 0.02 | 0 | 0 | 0 | 0.104 | 0 | 0 | 0 | 0.599 | 0 | 0 | 0 | 0 | 0 | 0 | 0 | 0 | 0.001 | 0 | 0 | 0 | 0.247 | 0 | 0 | 0 | 0 | 0 | 0 | 0 | 0 | 0 | 0 | 0 | 0 | 0 | 0 | 0 | 1202.15 | 4669.144 | 0.003230874
0 | 0.004 | 0 | 0 | 0 | 0 | 0 | 0 | 0 | 0 | 0.026 | 0 | 0 | 0 | 0 | 0 | 0 | 0 | 0 | 0 | 0 | 0 | 0 | 0 | 0 | 0 | 0 | 0 | 0 | 0 | 0 | 0 | 0.001 | 0 | 0 | 0 | 0.021 | 0 | 0 | 0 | 0.105 | 0 | 0 | 0 | 0.598 | 0 | 0 | 0 | 0 | 0 | 0 | 0 | 0 | 0.001 | 0 | 0 | 0 | 0.244 | 0 | 0 | 0 | 0 | 0 | 0 | 0 | 0 | 0 | 0 | 0 | 0 | 0 | 0 | 0 | 1194.15 | 4716.85 | 0.003307762
0 | 0.003 | 0 | 0 | 0 | 0 | 0 | 0 | 0 | 0 | 0.027 | 0 | 0 | 0 | 0 | 0 | 0 | 0 | 0 | 0 | 0 | 0 | 0 | 0 | 0 | 0 | 0 | 0 | 0 | 0 | 0 | 0 | 0 | 0 | 0 | 0 | 0.021 | 0 | 0 | 0 | 0.106 | 0 | 0 | 0 | 0.597 | 0 | 0 | 0 | 0 | 0 | 0 | 0 | 0 | 0.001 | 0 | 0 | 0 | 0.244 | 0 | 0 | 0 | 0 | 0 | 0 | 0 | 0 | 0 | 0 | 0 | 0 | 0 | 0 | 0 | 1211.15 | 2633.423 | 0.001795249
0 | 0.062 | 0 | 0 | 0 | 0 | 0 | 0 | 0 | 0 | 0.089 | 0 | 0 | 0 | 0 | 0 | 0 | 0 | 0 | 0 | 0 | 0 | 0 | 0 | 0 | 0 | 0 | 0 | 0 | 0 | 0 | 0 | 0 | 0 | 0 | 0 | 0 | 0 | 0 | 0 | 0 | 0 | 0 | 0 | 0.627 | 0 | 0 | 0 | 0 | 0 | 0 | 0 | 0 | 0 | 0 | 0 | 0 | 0.222 | 0 | 0 | 0 | 0 | 0 | 0 | 0 | 0 | 0 | 0 | 0 | 0 | 0 | 0 | 0 | 1464.25 | 2147.936 | 0.001001823
0 | 0.062 | 0 | 0 | 0 | 0.007 | 0 | 0 | 0 | 0 | 0.074 | 0 | 0 | 0 | 0 | 0 | 0 | 0 | 0 | 0 | 0 | 0 | 0 | 0 | 0 | 0 | 0 | 0 | 0 | 0 | 0 | 0 | 0 | 0 | 0 | 0 | 0.008 | 0 | 0 | 0 | 0 | 0 | 0 | 0 | 0.627 | 0 | 0 | 0 | 0 | 0 | 0 | 0 | 0 | 0 | 0 | 0 | 0 | 0.222 | 0 | 0 | 0 | 0 | 0 | 0 | 0 | 0 | 0 | 0 | 0 | 0 | 0 | 0 | 0 | 1382.15 | 45414.47 | 0.02377299
0 | 0 | 0 | 0 | 0 | 0.005 | 0 | 0 | 0 | 0 | 0.038 | 0 | 0 | 0 | 0 | 0 | 0 | 0 | 0 | 0 | 0 | 0 | 0 | 0 | 0 | 0 | 0 | 0 | 0 | 0 | 0 | 0 | 0.018 | 0 | 0 | 0 | 0 | 0 | 0 | 0 | 0.072 | 0 | 0 | 0 | 0.608 | 0 | 0 | 0 | 0 | 0 | 0 | 0 | 0 | 0 | 0 | 0 | 0 | 0.26 | 0 | 0 | 0 | 0 | 0 | 0 | 0 | 0 | 0 | 0 | 0 | 0 | 0 | 0 | 0 | 1267.15 | 32.6296 | 2.03215e-05
0 | 0 | 0 | 0 | 0 | 0.012 | 0 | 0 | 0 | 0 | 0.02 | 0 | 0 | 0 | 0 | 0 | 0 | 0 | 0 | 0 | 0 | 0 | 0 | 0 | 0 | 0 | 0 | 0 | 0 | 0 | 0 | 0 | 0.017 | 0 | 0 | 0 | 0 | 0 | 0 | 0 | 0.075 | 0 | 0 | 0 | 0.61 | 0 | 0 | 0 | 0 | 0 | 0 | 0 | 0 | 0 | 0 | 0 | 0 | 0.266 | 0 | 0 | 0 | 0 | 0 | 0 | 0 | 0 | 0 | 0 | 0 | 0 | 0 | 0 | 0 | 1391.15 | 14.55289 | 7.519712e-06
0 | 0 | 0 | 0 | 0 | 0.005 | 0 | 0 | 0 | 0 | 0.019 | 0 | 0 | 0 | 0 | 0 | 0 | 0 | 0 | 0 | 0 | 0 | 0 | 0 | 0 | 0 | 0 | 0 | 0 | 0 | 0 | 0 | 0.039 | 0 | 0 | 0 | 0 | 0 | 0 | 0 | 0.074 | 0 | 0 | 0 | 0.602 | 0 | 0 | 0 | 0 | 0 | 0 | 0 | 0 | 0 | 0 | 0 | 0 | 0.261 | 0 | 0 | 0 | 0 | 0 | 0 | 0 | 0 | 0 | 0 | 0 | 0 | 0 | 0 | 0 | 1142.15 | 123.2454 | 9.447665e-05
0 | 0 | 0 | 0 | 0 | 0.005 | 0 | 0 | 0 | 0 | 0.019 | 0 | 0 | 0 | 0 | 0 | 0 | 0 | 0 | 0 | 0 | 0 | 0 | 0 | 0 | 0 | 0 | 0 | 0 | 0 | 0 | 0 | 0.017 | 0 | 0 | 0 | 0 | 0 | 0 | 0 | 0.105 | 0 | 0 | 0 | 0.597 | 0 | 0 | 0 | 0 | 0 | 0 | 0 | 0 | 0 | 0 | 0 | 0 | 0.256 | 0 | 0 | 0 | 0 | 0 | 0 | 0 | 0 | 0 | 0 | 0 | 0 | 0 | 0 | 0 | 1149.15 | 88.03666 | 6.666688e-05
0 | 0 | 0 | 0 | 0 | 0.008 | 0 | 0 | 0 | 0 | 0.029 | 0 | 0 | 0 | 0 | 0 | 0 | 0 | 0 | 0 | 0 | 0 | 0 | 0 | 0 | 0 | 0 | 0 | 0 | 0 | 0 | 0 | 0.017 | 0 | 0 | 0 | 0 | 0 | 0 | 0 | 0.072 | 0 | 0 | 0 | 0.61 | 0 | 0 | 0 | 0 | 0 | 0 | 0 | 0 | 0 | 0 | 0 | 0 | 0.264 | 0 | 0 | 0 | 0 | 0 | 0 | 0 | 0 | 0 | 0 | 0 | 0 | 0 | 0 | 0 | 1360.15 | 25.36365 | 1.371002e-05
0 | 0 | 0 | 0 | 0 | 0.005 | 0 | 0 | 0 | 0 | 0.028 | 0 | 0 | 0 | 0 | 0 | 0 | 0 | 0 | 0 | 0 | 0 | 0 | 0 | 0 | 0 | 0 | 0 | 0 | 0 | 0 | 0 | 0.027 | 0 | 0 | 0 | 0 | 0 | 0 | 0 | 0.071 | 0 | 0 | 0 | 0.606 | 0 | 0 | 0 | 0 | 0 | 0 | 0 | 0 | 0 | 0 | 0 | 0 | 0.262 | 0 | 0 | 0 | 0 | 0 | 0 | 0 | 0 | 0 | 0 | 0 | 0 | 0 | 0 | 0 | 1165.15 | 126.3083 | 9.303971e-05
0 | 0 | 0 | 0 | 0 | 0.005 | 0 | 0 | 0 | 0 | 0.028 | 0 | 0 | 0 | 0 | 0 | 0 | 0 | 0 | 0 | 0 | 0 | 0 | 0 | 0 | 0 | 0 | 0 | 0 | 0 | 0 | 0 | 0.017 | 0 | 0 | 0 | 0 | 0 | 0 | 0 | 0.087 | 0 | 0 | 0 | 0.604 | 0 | 0 | 0 | 0 | 0 | 0 | 0 | 0 | 0 | 0 | 0 | 0 | 0.26 | 0 | 0 | 0 | 0 | 0 | 0 | 0 | 0 | 0 | 0 | 0 | 0 | 0 | 0 | 0 | 1252.15 | 35.98762 | 2.295305e-05
0 | 0 | 0 | 0 | 0 | 0.009 | 0 | 0 | 0 | 0 | 0.02 | 0 | 0 | 0 | 0 | 0 | 0 | 0 | 0 | 0 | 0 | 0 | 0 | 0 | 0 | 0 | 0 | 0 | 0 | 0 | 0 | 0 | 0.028 | 0 | 0 | 0 | 0 | 0 | 0 | 0 | 0.073 | 0 | 0 | 0 | 0.607 | 0 | 0 | 0 | 0 | 0 | 0 | 0 | 0 | 0 | 0 | 0 | 0 | 0.264 | 0 | 0 | 0 | 0 | 0 | 0 | 0 | 0 | 0 | 0 | 0 | 0 | 0 | 0 | 0 | 1229.15 | 76.91327 | 5.090864e-05
0 | 0 | 0 | 0 | 0 | 0.008 | 0 | 0 | 0 | 0 | 0.02 | 0 | 0 | 0 | 0 | 0 | 0 | 0 | 0 | 0 | 0 | 0 | 0 | 0 | 0 | 0 | 0 | 0 | 0 | 0 | 0 | 0 | 0.017 | 0 | 0 | 0 | 0 | 0 | 0 | 0 | 0.089 | 0 | 0 | 0 | 0.604 | 0 | 0 | 0 | 0 | 0 | 0 | 0 | 0 | 0 | 0 | 0 | 0 | 0.262 | 0 | 0 | 0 | 0 | 0 | 0 | 0 | 0 | 0 | 0 | 0 | 0 | 0 | 0 | 0 | 1303.15 | 29.89871 | 1.760612e-05
0 | 0 | 0 | 0 | 0 | 0.005 | 0 | 0 | 0 | 0 | 0.019 | 0 | 0 | 0 | 0 | 0 | 0 | 0 | 0 | 0 | 0 | 0 | 0 | 0 | 0 | 0 | 0 | 0 | 0 | 0 | 0 | 0 | 0.028 | 0 | 0 | 0 | 0 | 0 | 0 | 0 | 0.085 | 0 | 0 | 0 | 0.602 | 0 | 0 | 0 | 0 | 0 | 0 | 0 | 0 | 0 | 0 | 0 | 0 | 0.261 | 0 | 0 | 0 | 0 | 0 | 0 | 0 | 0 | 0 | 0 | 0 | 0 | 0 | 0 | 0 | 1157.15 | 93.19619 | 6.960153e-05
0 | 0 | 0 | 0 | 0 | 0.007 | 0 | 0 | 0 | 0 | 0.026 | 0 | 0 | 0 | 0 | 0 | 0 | 0 | 0 | 0 | 0 | 0 | 0 | 0 | 0 | 0 | 0 | 0 | 0 | 0 | 0 | 0 | 0.024 | 0 | 0 | 0 | 0 | 0 | 0 | 0 | 0.075 | 0 | 0 | 0 | 0.606 | 0 | 0 | 0 | 0 | 0 | 0 | 0 | 0 | 0 | 0 | 0 | 0 | 0.262 | 0 | 0 | 0 | 0 | 0 | 0 | 0 | 0 | 0 | 0 | 0 | 0 | 0 | 0 | 0 | 1277.15 | 47.3047 | 2.90015e-05
0 | 0 | 0 | 0 | 0 | 0.007 | 0 | 0 | 0 | 0 | 0.025 | 0 | 0 | 0 | 0 | 0 | 0 | 0 | 0 | 0 | 0 | 0 | 0 | 0 | 0 | 0 | 0 | 0 | 0 | 0 | 0 | 0 | 0.016 | 0 | 0 | 0 | 0 | 0 | 0 | 0 | 0.085 | 0 | 0 | 0 | 0.605 | 0 | 0 | 0 | 0 | 0 | 0 | 0 | 0 | 0 | 0 | 0 | 0 | 0.261 | 0 | 0 | 0 | 0 | 0 | 0 | 0 | 0 | 0 | 0 | 0 | 0 | 0 | 0 | 0 | 1291.15 | 27.10651 | 1.625999e-05
0 | 0 | 0 | 0 | 0 | 0.005 | 0 | 0 | 0 | 0 | 0.024 | 0 | 0 | 0 | 0 | 0 | 0 | 0 | 0 | 0 | 0 | 0 | 0 | 0 | 0 | 0 | 0 | 0 | 0 | 0 | 0 | 0 | 0.024 | 0 | 0 | 0 | 0 | 0 | 0 | 0 | 0.084 | 0 | 0 | 0 | 0.603 | 0 | 0 | 0 | 0 | 0 | 0 | 0 | 0 | 0 | 0 | 0 | 0 | 0.26 | 0 | 0 | 0 | 0 | 0 | 0 | 0 | 0 | 0 | 0 | 0 | 0 | 0 | 0 | 0 | 1121.15 | 147.1406 | 0.0001170591
0 | 0 | 0 | 0 | 0 | 0.007 | 0 | 0 | 0 | 0 | 0.019 | 0 | 0 | 0 | 0 | 0 | 0 | 0 | 0 | 0 | 0 | 0 | 0 | 0 | 0 | 0 | 0 | 0 | 0 | 0 | 0 | 0 | 0.025 | 0 | 0 | 0 | 0 | 0 | 0 | 0 | 0.085 | 0 | 0 | 0 | 0.603 | 0 | 0 | 0 | 0 | 0 | 0 | 0 | 0 | 0 | 0 | 0 | 0 | 0.261 | 0 | 0 | 0 | 0 | 0 | 0 | 0 | 0 | 0 | 0 | 0 | 0 | 0 | 0 | 0 | 1262.15 | 14626.07 | 0.009181334
0 | 0 | 0 | 0 | 0 | 0.007 | 0 | 0 | 0 | 0 | 0.024 | 0 | 0 | 0 | 0 | 0 | 0 | 0 | 0 | 0 | 0 | 0 | 0 | 0 | 0 | 0 | 0 | 0 | 0 | 0 | 0 | 0 | 0.022 | 0 | 0 | 0 | 0 | 0 | 0 | 0 | 0.082 | 0 | 0 | 0 | 0.604 | 0 | 0 | 0 | 0 | 0 | 0 | 0 | 0 | 0 | 0 | 0 | 0 | 0.261 | 0 | 0 | 0 | 0 | 0 | 0 | 0 | 0 | 0 | 0 | 0 | 0 | 0 | 0 | 0 | 1183.15 | 65.96989 | 4.712661e-05
0 | 0.077 | 0 | 0 | 0 | 0.002 | 0 | 0 | 0 | 0 | 0 | 0 | 0 | 0 | 0 | 0 | 0 | 0 | 0 | 0 | 0 | 0.001 | 0 | 0 | 0 | 0 | 0 | 0 | 0 | 0 | 0 | 0 | 0 | 0 | 0.055 | 0 | 0 | 0 | 0 | 0 | 0 | 0 | 0 | 0 | 0.625 | 0 | 0 | 0 | 0 | 0 | 0 | 0 | 0 | 0 | 0 | 0 | 0 | 0.231 | 0 | 0 | 0 | 0 | 0 | 0 | 0.007 | 0 | 0 | 0 | 0 | 0 | 0 | 0 | 0.002 | 1623.15 | 1201.135 | 0.000455905
0 | 0.074 | 0 | 0 | 0 | 0.002 | 0 | 0 | 0 | 0 | 0 | 0 | 0 | 0 | 0 | 0 | 0 | 0 | 0 | 0 | 0 | 0.002 | 0 | 0 | 0 | 0 | 0 | 0 | 0 | 0 | 0 | 0 | 0 | 0 | 0.053 | 0 | 0.001 | 0 | 0 | 0 | 0 | 0 | 0 | 0 | 0.625 | 0 | 0 | 0 | 0 | 0 | 0 | 0 | 0 | 0 | 0 | 0 | 0 | 0.233 | 0 | 0 | 0 | 0 | 0 | 0 | 0.007 | 0 | 0 | 0 | 0 | 0 | 0 | 0 | 0.002 | 1610.15 | 1908.821 | 0.0007362623
0 | 0.026 | 0 | 0 | 0.014 | 0 | 0 | 0 | 0 | 0 | 0.035 | 0 | 0 | 0 | 0 | 0 | 0 | 0 | 0 | 0 | 0 | 0 | 0.003 | 0 | 0 | 0 | 0 | 0 | 0 | 0 | 0 | 0 | 0.005 | 0 | 0 | 0 | 0.031 | 0 | 0 | 0 | 0.018 | 0 | 0 | 0 | 0.626 | 0 | 0 | 0 | 0 | 0 | 0 | 0 | 0 | 0 | 0 | 0 | 0 | 0.242 | 0 | 0 | 0 | 0 | 0 | 0 | 0 | 0 | 0 | 0 | 0 | 0 | 0 | 0 | 0 | 1500.15 | 492.3078 | 0.0002187597
0 | 0.026 | 0 | 0 | 0.014 | 0 | 0 | 0 | 0 | 0 | 0.041 | 0 | 0 | 0 | 0 | 0 | 0 | 0 | 0 | 0 | 0 | 0 | 0 | 0 | 0 | 0 | 0 | 0 | 0 | 0 | 0 | 0 | 0 | 0 | 0 | 0 | 0.037 | 0 | 0 | 0 | 0.026 | 0 | 0 | 0 | 0.621 | 0 | 0 | 0 | 0 | 0 | 0 | 0 | 0 | 0 | 0 | 0 | 0 | 0.235 | 0 | 0 | 0 | 0 | 0 | 0 | 0 | 0 | 0 | 0 | 0 | 0 | 0 | 0 | 0 | 1511.15 | 198.2289 | 8.68064e-05
0 | 0.025 | 0 | 0 | 0.017 | 0 | 0 | 0 | 0 | 0 | 0.039 | 0 | 0 | 0 | 0 | 0 | 0 | 0 | 0 | 0 | 0 | 0 | 0 | 0 | 0 | 0 | 0 | 0 | 0 | 0 | 0 | 0 | 0 | 0 | 0 | 0 | 0.037 | 0 | 0 | 0 | 0.02 | 0 | 0 | 0 | 0.624 | 0 | 0 | 0 | 0 | 0 | 0 | 0 | 0 | 0 | 0 | 0 | 0 | 0.238 | 0 | 0 | 0 | 0 | 0 | 0 | 0 | 0 | 0 | 0 | 0 | 0 | 0 | 0 | 0 | 1604.15 | 105.7381 | 4.109049e-05
0 | 0.024 | 0 | 0 | 0.035 | 0 | 0 | 0 | 0 | 0 | 0.033 | 0 | 0 | 0 | 0 | 0 | 0 | 0 | 0 | 0 | 0 | 0 | 0 | 0 | 0 | 0 | 0 | 0 | 0 | 0 | 0 | 0 | 0 | 0 | 0 | 0 | 0.033 | 0 | 0 | 0 | 0.032 | 0 | 0 | 0 | 0.619 | 0 | 0 | 0 | 0 | 0 | 0 | 0 | 0 | 0 | 0 | 0 | 0 | 0.224 | 0 | 0 | 0 | 0 | 0 | 0 | 0 | 0 | 0 | 0 | 0 | 0 | 0 | 0 | 0 | 1450.15 | 360.5211 | 0.0001714371
0 | 0.007 | 0 | 0 | 0 | 0 | 0 | 0 | 0 | 0 | 0.027 | 0 | 0 | 0 | 0 | 0 | 0 | 0 | 0 | 0 | 0 | 0 | 0 | 0 | 0 | 0 | 0 | 0 | 0 | 0 | 0 | 0 | 0.003 | 0 | 0 | 0 | 0.019 | 0 | 0 | 0 | 0.091 | 0 | 0 | 0 | 0.603 | 0 | 0 | 0 | 0 | 0 | 0 | 0 | 0 | 0.001 | 0 | 0 | 0 | 0.248 | 0 | 0 | 0 | 0 | 0 | 0 | 0 | 0 | 0 | 0 | 0 | 0 | 0 | 0 | 0 | 1243.15 | 3245.801 | 0.002100268
0 | 0 | 0 | 0 | 0 | 0 | 0 | 0 | 0 | 0 | 0 | 0 | 0 | 0 | 0 | 0 | 0 | 0 | 0 | 0 | 0 | 0 | 0 | 0 | 0 | 0 | 0 | 0 | 0 | 0 | 0 | 0 | 0 | 0 | 0 | 0 | 0 | 0 | 0 | 0 | 0 | 0 | 0 | 0 | 0.6 | 0 | 0 | 0 | 0 | 0 | 0.133 | 0 | 0 | 0 | 0 | 0 | 0 | 0.267 | 0 | 0 | 0 | 0 | 0 | 0 | 0 | 0 | 0 | 0 | 0 | 0 | 0 | 0 | 0 | 1173.15 | 3687940.0 | 2.679642
0 | 0.019 | 0 | 0 | 0 | 0 | 0 | 0 | 0 | 0 | 0.096 | 0 | 0 | 0 | 0 | 0 | 0 | 0 | 0 | 0 | 0 | 0 | 0 | 0 | 0 | 0 | 0 | 0 | 0 | 0 | 0 | 0 | 0 | 0 | 0 | 0 | 0.088 | 0 | 0 | 0 | 0 | 0 | 0 | 0 | 0.602 | 0 | 0 | 0 | 0 | 0 | 0 | 0 | 0 | 0 | 0 | 0 | 0 | 0.195 | 0 | 0 | 0 | 0 | 0 | 0 | 0 | 0 | 0 | 0 | 0 | 0 | 0 | 0 | 0 | 1641.15 | 97.22579 | 3.609815e-05
0 | 0.123 | 0 | 0 | 0 | 0 | 0 | 0 | 0 | 0 | 0.082 | 0 | 0 | 0 | 0 | 0 | 0 | 0 | 0 | 0 | 0 | 0 | 0 | 0 | 0 | 0 | 0 | 0 | 0 | 0 | 0 | 0 | 0 | 0 | 0 | 0 | 0.02 | 0 | 0 | 0 | 0 | 0 | 0 | 0 | 0.612 | 0 | 0 | 0 | 0 | 0 | 0 | 0 | 0 | 0 | 0 | 0 | 0 | 0.163 | 0 | 0 | 0 | 0 | 0 | 0 | 0 | 0 | 0 | 0 | 0 | 0 | 0 | 0 | 0 | 1761.15 | 44.28967 | 1.427939e-05
0 | 0.154 | 0 | 0 | 0 | 0 | 0 | 0 | 0 | 0 | 0.077 | 0 | 0 | 0 | 0 | 0 | 0 | 0 | 0 | 0 | 0 | 0 | 0 | 0 | 0 | 0 | 0 | 0 | 0 | 0 | 0 | 0 | 0 | 0 | 0 | 0 | 0 | 0 | 0 | 0 | 0 | 0 | 0 | 0 | 0.615 | 0 | 0 | 0 | 0 | 0 | 0 | 0 | 0 | 0 | 0 | 0 | 0 | 0.154 | 0 | 0 | 0 | 0 | 0 | 0 | 0 | 0 | 0 | 0 | 0 | 0 | 0 | 0 | 0 | 1823.15 | 16.01372 | 4.817785e-06
0 | 0.154 | 0 | 0 | 0 | 0 | 0 | 0 | 0 | 0 | 0 | 0 | 0 | 0 | 0 | 0 | 0 | 0 | 0 | 0 | 0 | 0 | 0 | 0 | 0 | 0 | 0 | 0 | 0 | 0 | 0 | 0 | 0 | 0 | 0 | 0 | 0.077 | 0 | 0 | 0 | 0 | 0 | 0 | 0 | 0.615 | 0 | 0 | 0 | 0 | 0 | 0 | 0 | 0 | 0 | 0 | 0 | 0 | 0.154 | 0 | 0 | 0 | 0 | 0 | 0 | 0 | 0 | 0 | 0 | 0 | 0 | 0 | 0 | 0 | 1813.15 | 63.65473 | 1.936258e-05
0 | 0.154 | 0 | 0 | 0 | 0 | 0 | 0 | 0 | 0 | 0 | 0 | 0 | 0 | 0 | 0 | 0 | 0 | 0 | 0 | 0 | 0 | 0 | 0 | 0 | 0 | 0 | 0 | 0 | 0 | 0 | 0 | 0 | 0 | 0 | 0 | 0 | 0 | 0 | 0 | 0 | 0 | 0 | 0 | 0.615 | 0 | 0 | 0 | 0 | 0 | 0 | 0 | 0 | 0 | 0 | 0 | 0 | 0.154 | 0 | 0 | 0.077 | 0 | 0 | 0 | 0 | 0 | 0 | 0 | 0 | 0 | 0 | 0 | 0 | 1952.15 | 44.39869 | 1.165048e-05
0 | 0.154 | 0 | 0 | 0 | 0.077 | 0 | 0 | 0 | 0 | 0 | 0 | 0 | 0 | 0 | 0 | 0 | 0 | 0 | 0 | 0 | 0 | 0 | 0 | 0 | 0 | 0 | 0 | 0 | 0 | 0 | 0 | 0 | 0 | 0 | 0 | 0 | 0 | 0 | 0 | 0 | 0 | 0 | 0 | 0.615 | 0 | 0 | 0 | 0 | 0 | 0 | 0 | 0 | 0 | 0 | 0 | 0 | 0.154 | 0 | 0 | 0 | 0 | 0 | 0 | 0 | 0 | 0 | 0 | 0 | 0 | 0 | 0 | 0 | 2027.15 | 8.156937 | 1.984976e-06
0 | 0.045 | 0 | 0 | 0.064 | 0 | 0 | 0 | 0 | 0 | 0.124 | 0 | 0 | 0 | 0 | 0 | 0 | 0 | 0 | 0 | 0 | 0 | 0 | 0 | 0 | 0 | 0 | 0 | 0 | 0 | 0 | 0 | 0 | 0 | 0 | 0 | 0 | 0 | 0 | 0 | 0 | 0 | 0 | 0 | 0.607 | 0 | 0 | 0 | 0 | 0 | 0 | 0 | 0 | 0 | 0 | 0 | 0 | 0.16 | 0 | 0 | 0 | 0 | 0 | 0 | 0 | 0 | 0 | 0 | 0 | 0 | 0 | 0 | 0 | 1423.15 | 12.55131 | 6.197089e-06
0 | 0.045 | 0 | 0 | 0.063 | 0 | 0 | 0 | 0 | 0 | 0.104 | 0 | 0 | 0 | 0 | 0 | 0 | 0 | 0 | 0 | 0 | 0 | 0 | 0 | 0 | 0 | 0 | 0 | 0 | 0 | 0 | 0 | 0 | 0 | 0 | 0 | 0 | 0 | 0 | 0 | 0.034 | 0 | 0 | 0 | 0.597 | 0 | 0 | 0 | 0 | 0 | 0 | 0 | 0 | 0 | 0 | 0 | 0 | 0.158 | 0 | 0 | 0 | 0 | 0 | 0 | 0 | 0 | 0 | 0 | 0 | 0 | 0 | 0 | 0 | 1403.15 | 14.57906 | 7.404935e-06
0 | 0.044 | 0 | 0 | 0.062 | 0 | 0 | 0 | 0 | 0 | 0.082 | 0 | 0 | 0 | 0 | 0 | 0 | 0 | 0 | 0 | 0 | 0 | 0 | 0 | 0 | 0 | 0 | 0 | 0 | 0 | 0 | 0 | 0 | 0 | 0 | 0 | 0 | 0 | 0 | 0 | 0.07 | 0 | 0 | 0 | 0.587 | 0 | 0 | 0 | 0 | 0 | 0 | 0 | 0 | 0 | 0 | 0 | 0 | 0.155 | 0 | 0 | 0 | 0 | 0 | 0 | 0 | 0 | 0 | 0 | 0 | 0 | 0 | 0 | 0 | 1373.15 | 4148.448 | 0.002200137
0 | 0 | 0 | 0 | 0.091 | 0 | 0 | 0 | 0 | 0 | 0 | 0 | 0 | 0 | 0 | 0 | 0 | 0 | 0 | 0 | 0 | 0 | 0 | 0 | 0 | 0 | 0 | 0 | 0 | 0 | 0 | 0 | 0 | 0 | 0 | 0 | 0 | 0 | 0 | 0 | 0.091 | 0 | 0 | 0 | 0.606 | 0 | 0 | 0 | 0 | 0 | 0 | 0 | 0 | 0 | 0 | 0 | 0 | 0.212 | 0 | 0 | 0 | 0 | 0 | 0 | 0 | 0 | 0 | 0 | 0 | 0 | 0 | 0 | 0 | 1318.15 | 12.75176 | 7.339058e-06
0 | 0 | 0 | 0 | 0.143 | 0 | 0 | 0 | 0 | 0 | 0 | 0 | 0 | 0 | 0 | 0 | 0 | 0 | 0 | 0 | 0 | 0 | 0 | 0 | 0 | 0 | 0 | 0 | 0 | 0 | 0 | 0 | 0 | 0 | 0 | 0 | 0 | 0 | 0 | 0 | 0.029 | 0 | 0 | 0 | 0.629 | 0 | 0 | 0 | 0 | 0 | 0 | 0 | 0 | 0 | 0 | 0 | 0 | 0.2 | 0 | 0 | 0 | 0 | 0 | 0 | 0 | 0 | 0 | 0 | 0 | 0 | 0 | 0 | 0 | 1220.15 | 139.0098 | 9.337249e-05
0 | 0 | 0 | 0 | 0.032 | 0 | 0 | 0 | 0 | 0 | 0 | 0 | 0 | 0 | 0 | 0 | 0 | 0 | 0 | 0 | 0 | 0 | 0 | 0 | 0 | 0 | 0 | 0 | 0 | 0 | 0 | 0 | 0 | 0 | 0 | 0 | 0 | 0 | 0 | 0 | 0.161 | 0 | 0 | 0 | 0.581 | 0 | 0 | 0 | 0 | 0 | 0 | 0 | 0 | 0 | 0 | 0 | 0 | 0.226 | 0 | 0 | 0 | 0 | 0 | 0 | 0 | 0 | 0 | 0 | 0 | 0 | 0 | 0 | 0 | 1128.15 | 3110736.7 | 2.44416
0 | 0.048 | 0 | 0 | 0.054 | 0.096 | 0 | 0 | 0 | 0 | 0 | 0 | 0 | 0 | 0 | 0 | 0 | 0 | 0 | 0 | 0 | 0 | 0 | 0 | 0 | 0 | 0 | 0 | 0 | 0 | 0 | 0 | 0.04 | 0 | 0 | 0 | 0 | 0 | 0 | 0 | 0 | 0 | 0 | 0 | 0.598 | 0 | 0 | 0 | 0 | 0 | 0 | 0 | 0 | 0 | 0 | 0 | 0 | 0.164 | 0 | 0 | 0 | 0 | 0 | 0 | 0 | 0 | 0 | 0 | 0 | 0 | 0 | 0 | 0 | 1355.25 | 83.14693 | 4.526968e-05
0 | 0.045 | 0 | 0 | 0.089 | 0.093 | 0 | 0 | 0 | 0 | 0 | 0 | 0 | 0 | 0 | 0 | 0 | 0 | 0 | 0 | 0 | 0 | 0 | 0 | 0 | 0 | 0 | 0 | 0 | 0 | 0 | 0 | 0 | 0 | 0 | 0 | 0 | 0 | 0 | 0 | 0 | 0 | 0 | 0 | 0.613 | 0 | 0 | 0 | 0 | 0 | 0 | 0 | 0 | 0 | 0 | 0 | 0 | 0.16 | 0 | 0 | 0 | 0 | 0 | 0 | 0 | 0 | 0 | 0 | 0 | 0 | 0 | 0 | 0 | 1333.15 | 59.73609 | 3.36108e-05
0 | 0.047 | 0 | 0 | 0.027 | 0.098 | 0 | 0 | 0 | 0 | 0 | 0 | 0 | 0 | 0 | 0 | 0 | 0 | 0 | 0 | 0 | 0 | 0 | 0 | 0 | 0 | 0 | 0 | 0 | 0 | 0 | 0 | 0.068 | 0 | 0 | 0 | 0 | 0 | 0 | 0 | 0 | 0 | 0 | 0 | 0.588 | 0 | 0 | 0 | 0 | 0 | 0 | 0 | 0 | 0 | 0 | 0 | 0 | 0.172 | 0 | 0 | 0 | 0 | 0 | 0 | 0 | 0 | 0 | 0 | 0 | 0 | 0 | 0 | 0 | 1499.75 | 15.88938 | 7.064303e-06
0 | 0.051 | 0 | 0 | 0.089 | 0.108 | 0 | 0 | 0 | 0 | 0 | 0 | 0 | 0 | 0 | 0 | 0 | 0 | 0 | 0 | 0 | 0 | 0 | 0 | 0 | 0 | 0 | 0 | 0 | 0 | 0 | 0 | 0.002 | 0 | 0 | 0 | 0 | 0 | 0 | 0 | 0 | 0 | 0 | 0 | 0.606 | 0 | 0 | 0 | 0 | 0 | 0 | 0 | 0 | 0 | 0 | 0 | 0 | 0.143 | 0 | 0 | 0 | 0 | 0 | 0 | 0 | 0 | 0 | 0 | 0 | 0 | 0 | 0 | 0 | 1393.95 | 12.25115 | 6.304964e-06
0 | 0.02 | 0 | 0 | 0.068 | 0 | 0 | 0 | 0 | 0 | 0.009 | 0 | 0 | 0 | 0 | 0 | 0 | 0 | 0 | 0 | 0 | 0 | 0 | 0 | 0 | 0 | 0 | 0 | 0 | 0 | 0 | 0 | 0 | 0 | 0.045 | 0 | 0.005 | 0 | 0 | 0 | 0.061 | 0 | 0 | 0 | 0.594 | 0 | 0 | 0 | 0 | 0 | 0 | 0 | 0 | 0 | 0 | 0 | 0 | 0.198 | 0 | 0 | 0 | 0 | 0 | 0 | 0 | 0 | 0 | 0 | 0 | 0 | 0 | 0 | 0 | 1327.35 | 76.95295 | 4.367716e-05
0 | 0.081 | 0 | 0 | 0 | 0 | 0 | 0 | 0 | 0 | 0.037 | 0 | 0 | 0 | 0 | 0 | 0 | 0 | 0 | 0 | 0 | 0 | 0 | 0 | 0 | 0 | 0 | 0 | 0 | 0 | 0 | 0 | 0 | 0 | 0 | 0 | 0 | 0 | 0 | 0 | 0 | 0 | 0 | 0 | 0.641 | 0 | 0 | 0 | 0 | 0 | 0 | 0 | 0 | 0 | 0 | 0 | 0 | 0.241 | 0 | 0 | 0 | 0 | 0 | 0 | 0 | 0 | 0 | 0 | 0 | 0 | 0 | 0 | 0 | 1628.15 | 2164.338 | 0.0008164626
0 | 0 | 0 | 0 | 0 | 0 | 0 | 0 | 0 | 0 | 0.139 | 0 | 0 | 0 | 0 | 0 | 0 | 0 | 0 | 0 | 0 | 0 | 0 | 0 | 0 | 0 | 0 | 0 | 0 | 0 | 0 | 0 | 0 | 0 | 0 | 0 | 0 | 0 | 0 | 0 | 0 | 0 | 0 | 0 | 0.62 | 0 | 0 | 0 | 0 | 0 | 0 | 0 | 0 | 0 | 0 | 0 | 0 | 0.241 | 0 | 0 | 0 | 0 | 0 | 0 | 0 | 0 | 0 | 0 | 0 | 0 | 0 | 0 | 0 | 1743.15 | 283.7155 | 9.337134e-05
0 | 0.021 | 0 | 0 | 0 | 0 | 0 | 0 | 0 | 0 | 0.117 | 0 | 0 | 0 | 0 | 0 | 0 | 0 | 0 | 0 | 0 | 0 | 0 | 0 | 0 | 0 | 0 | 0 | 0 | 0 | 0 | 0 | 0 | 0 | 0 | 0 | 0 | 0 | 0 | 0 | 0 | 0 | 0 | 0 | 0.624 | 0 | 0 | 0 | 0 | 0 | 0 | 0 | 0 | 0 | 0 | 0 | 0 | 0.237 | 0 | 0 | 0 | 0 | 0 | 0 | 0 | 0 | 0 | 0 | 0 | 0 | 0 | 0 | 0 | 1668.15 | 3360.145 | 0.001207502
0 | 0.042 | 0 | 0 | 0 | 0 | 0 | 0 | 0 | 0 | 0.096 | 0 | 0 | 0 | 0 | 0 | 0 | 0 | 0 | 0 | 0 | 0 | 0 | 0 | 0 | 0 | 0 | 0 | 0 | 0 | 0 | 0 | 0 | 0 | 0 | 0 | 0 | 0 | 0 | 0 | 0 | 0 | 0 | 0 | 0.627 | 0 | 0 | 0 | 0 | 0 | 0 | 0 | 0 | 0 | 0 | 0 | 0 | 0.234 | 0 | 0 | 0 | 0 | 0 | 0 | 0 | 0 | 0 | 0 | 0 | 0 | 0 | 0 | 0 | 1633.15 | 40.52525 | 1.519405e-05
0 | 0.063 | 0 | 0 | 0 | 0 | 0 | 0 | 0 | 0 | 0.076 | 0 | 0 | 0 | 0 | 0 | 0 | 0 | 0 | 0 | 0 | 0 | 0 | 0 | 0 | 0 | 0 | 0 | 0 | 0 | 0 | 0 | 0 | 0 | 0 | 0 | 0 | 0 | 0 | 0 | 0 | 0 | 0 | 0 | 0.631 | 0 | 0 | 0 | 0 | 0 | 0 | 0 | 0 | 0 | 0 | 0 | 0 | 0.23 | 0 | 0 | 0 | 0 | 0 | 0 | 0 | 0 | 0 | 0 | 0 | 0 | 0 | 0 | 0 | 1578.15 | 400.8962 | 0.0001609665
0 | 0.082 | 0 | 0 | 0 | 0 | 0 | 0 | 0 | 0 | 0.056 | 0 | 0 | 0 | 0 | 0 | 0 | 0 | 0 | 0 | 0 | 0 | 0 | 0 | 0 | 0 | 0 | 0 | 0 | 0 | 0 | 0 | 0 | 0 | 0 | 0 | 0 | 0 | 0 | 0 | 0 | 0 | 0 | 0 | 0.634 | 0 | 0 | 0 | 0 | 0 | 0 | 0 | 0 | 0 | 0 | 0 | 0 | 0.227 | 0 | 0 | 0 | 0 | 0 | 0 | 0 | 0 | 0 | 0 | 0 | 0 | 0 | 0 | 0 | 1653.15 | 406.3389 | 0.0001486839
0 | 0.022 | 0 | 0 | 0 | 0 | 0 | 0 | 0 | 0 | 0.139 | 0 | 0 | 0 | 0 | 0 | 0 | 0 | 0 | 0 | 0 | 0 | 0 | 0 | 0 | 0 | 0 | 0 | 0 | 0 | 0 | 0 | 0 | 0 | 0 | 0 | 0 | 0 | 0 | 0 | 0 | 0 | 0 | 0 | 0.617 | 0 | 0 | 0 | 0 | 0 | 0 | 0 | 0 | 0 | 0 | 0 | 0 | 0.222 | 0 | 0 | 0 | 0 | 0 | 0 | 0 | 0 | 0 | 0 | 0 | 0 | 0 | 0 | 0 | 1686.15 | 974.2279 | 0.0003426637
0 | 0.043 | 0 | 0 | 0 | 0 | 0 | 0 | 0 | 0 | 0.117 | 0 | 0 | 0 | 0 | 0 | 0 | 0 | 0 | 0 | 0 | 0 | 0 | 0 | 0 | 0 | 0 | 0 | 0 | 0 | 0 | 0 | 0 | 0 | 0 | 0 | 0 | 0 | 0 | 0 | 0 | 0 | 0 | 0 | 0.62 | 0 | 0 | 0 | 0 | 0 | 0 | 0 | 0 | 0 | 0 | 0 | 0 | 0.219 | 0 | 0 | 0 | 0 | 0 | 0 | 0 | 0 | 0 | 0 | 0 | 0 | 0 | 0 | 0 | 1613.15 | 116.8669 | 4.490988e-05
0 | 0.064 | 0 | 0 | 0 | 0 | 0 | 0 | 0 | 0 | 0.096 | 0 | 0 | 0 | 0 | 0 | 0 | 0 | 0 | 0 | 0 | 0 | 0 | 0 | 0 | 0 | 0 | 0 | 0 | 0 | 0 | 0 | 0 | 0 | 0 | 0 | 0 | 0 | 0 | 0 | 0 | 0 | 0 | 0 | 0.624 | 0 | 0 | 0 | 0 | 0 | 0 | 0 | 0 | 0 | 0 | 0 | 0 | 0.216 | 0 | 0 | 0 | 0 | 0 | 0 | 0 | 0 | 0 | 0 | 0 | 0 | 0 | 0 | 0 | 1490.65 | 413.2524 | 0.0001859791
0 | 0.084 | 0 | 0 | 0 | 0 | 0 | 0 | 0 | 0 | 0.076 | 0 | 0 | 0 | 0 | 0 | 0 | 0 | 0 | 0 | 0 | 0 | 0 | 0 | 0 | 0 | 0 | 0 | 0 | 0 | 0 | 0 | 0 | 0 | 0 | 0 | 0 | 0 | 0 | 0 | 0 | 0 | 0 | 0 | 0.627 | 0 | 0 | 0 | 0 | 0 | 0 | 0 | 0 | 0 | 0 | 0 | 0 | 0.213 | 0 | 0 | 0 | 0 | 0 | 0 | 0 | 0 | 0 | 0 | 0 | 0 | 0 | 0 | 0 | 1663.15 | 171.9488 | 6.21636e-05
0 | 0.103 | 0 | 0 | 0 | 0 | 0 | 0 | 0 | 0 | 0.056 | 0 | 0 | 0 | 0 | 0 | 0 | 0 | 0 | 0 | 0 | 0 | 0 | 0 | 0 | 0 | 0 | 0 | 0 | 0 | 0 | 0 | 0 | 0 | 0 | 0 | 0 | 0 | 0 | 0 | 0 | 0 | 0 | 0 | 0.631 | 0 | 0 | 0 | 0 | 0 | 0 | 0 | 0 | 0 | 0 | 0 | 0 | 0.21 | 0 | 0 | 0 | 0 | 0 | 0 | 0 | 0 | 0 | 0 | 0 | 0 | 0 | 0 | 0 | 1723.15 | 100.0327 | 3.368959e-05
0 | 0.044 | 0 | 0 | 0 | 0 | 0 | 0 | 0 | 0 | 0.139 | 0 | 0 | 0 | 0 | 0 | 0 | 0 | 0 | 0 | 0 | 0 | 0 | 0 | 0 | 0 | 0 | 0 | 0 | 0 | 0 | 0 | 0 | 0 | 0 | 0 | 0 | 0 | 0 | 0 | 0 | 0 | 0 | 0 | 0.613 | 0 | 0 | 0 | 0 | 0 | 0 | 0 | 0 | 0 | 0 | 0 | 0 | 0.204 | 0 | 0 | 0 | 0 | 0 | 0 | 0 | 0 | 0 | 0 | 0 | 0 | 0 | 0 | 0 | 1644.15 | 412896.6 | 0.152742
0 | 0.065 | 0 | 0 | 0 | 0 | 0 | 0 | 0 | 0 | 0.118 | 0 | 0 | 0 | 0 | 0 | 0 | 0 | 0 | 0 | 0 | 0 | 0 | 0 | 0 | 0 | 0 | 0 | 0 | 0 | 0 | 0 | 0 | 0 | 0 | 0 | 0 | 0 | 0 | 0 | 0 | 0 | 0 | 0 | 0.617 | 0 | 0 | 0 | 0 | 0 | 0 | 0 | 0 | 0 | 0 | 0 | 0 | 0.201 | 0 | 0 | 0 | 0 | 0 | 0 | 0 | 0 | 0 | 0 | 0 | 0 | 0 | 0 | 0 | 1573.15 | 121.2781 | 4.900521e-05
0 | 0.085 | 0 | 0 | 0 | 0 | 0 | 0 | 0 | 0 | 0.097 | 0 | 0 | 0 | 0 | 0 | 0 | 0 | 0 | 0 | 0 | 0 | 0 | 0 | 0 | 0 | 0 | 0 | 0 | 0 | 0 | 0 | 0 | 0 | 0 | 0 | 0 | 0 | 0 | 0 | 0 | 0 | 0 | 0 | 0.62 | 0 | 0 | 0 | 0 | 0 | 0 | 0 | 0 | 0 | 0 | 0 | 0 | 0.198 | 0 | 0 | 0 | 0 | 0 | 0 | 0 | 0 | 0 | 0 | 0 | 0 | 0 | 0 | 0 | 1648.15 | 11.18084 | 4.116053e-06
0 | 0 | 0 | 0 | 0 | 0 | 0 | 0 | 0 | 0 | 0.208 | 0 | 0 | 0 | 0 | 0 | 0 | 0 | 0 | 0 | 0 | 0 | 0 | 0 | 0 | 0 | 0 | 0 | 0 | 0 | 0 | 0 | 0 | 0 | 0 | 0 | 0 | 0 | 0 | 0 | 0 | 0 | 0 | 0 | 0.597 | 0 | 0 | 0 | 0 | 0 | 0 | 0 | 0 | 0 | 0 | 0 | 0 | 0.194 | 0 | 0 | 0 | 0 | 0 | 0 | 0 | 0 | 0 | 0 | 0 | 0 | 0 | 0 | 0 | 1811.15 | 1.381245 | 4.210774e-07
0 | 0.066 | 0 | 0 | 0 | 0 | 0 | 0 | 0 | 0 | 0.139 | 0 | 0 | 0 | 0 | 0 | 0 | 0 | 0 | 0 | 0 | 0 | 0 | 0 | 0 | 0 | 0 | 0 | 0 | 0 | 0 | 0 | 0 | 0 | 0 | 0 | 0 | 0 | 0 | 0 | 0 | 0 | 0 | 0 | 0.609 | 0 | 0 | 0 | 0 | 0 | 0 | 0 | 0 | 0 | 0 | 0 | 0 | 0.186 | 0 | 0 | 0 | 0 | 0 | 0 | 0 | 0 | 0 | 0 | 0 | 0 | 0 | 0 | 0 | 1618.15 | 30.33822 | 1.158651e-05
0 | 0.106 | 0 | 0 | 0 | 0 | 0 | 0 | 0 | 0 | 0.097 | 0 | 0 | 0 | 0 | 0 | 0 | 0 | 0 | 0 | 0 | 0 | 0 | 0 | 0 | 0 | 0 | 0 | 0 | 0 | 0 | 0 | 0 | 0 | 0 | 0 | 0 | 0 | 0 | 0 | 0 | 0 | 0 | 0 | 0.617 | 0 | 0 | 0 | 0 | 0 | 0 | 0 | 0 | 0 | 0 | 0 | 0 | 0.18 | 0 | 0 | 0 | 0 | 0 | 0 | 0 | 0 | 0 | 0 | 0 | 0 | 0 | 0 | 0 | 1725.15 | 11.29813 | 3.796232e-06
0 | 0.067 | 0 | 0 | 0 | 0 | 0 | 0 | 0 | 0 | 0.162 | 0 | 0 | 0 | 0 | 0 | 0 | 0 | 0 | 0 | 0 | 0 | 0 | 0 | 0 | 0 | 0 | 0 | 0 | 0 | 0 | 0 | 0 | 0 | 0 | 0 | 0 | 0 | 0 | 0 | 0 | 0 | 0 | 0 | 0.602 | 0 | 0 | 0 | 0 | 0 | 0 | 0 | 0 | 0 | 0 | 0 | 0 | 0.17 | 0 | 0 | 0 | 0 | 0 | 0 | 0 | 0 | 0 | 0 | 0 | 0 | 0 | 0 | 0 | 1618.15 | 91.80285 | 3.506054e-05
0 | 0.088 | 0 | 0 | 0 | 0 | 0 | 0 | 0 | 0 | 0.139 | 0 | 0 | 0 | 0 | 0 | 0 | 0 | 0 | 0 | 0 | 0 | 0 | 0 | 0 | 0 | 0 | 0 | 0 | 0 | 0 | 0 | 0 | 0 | 0 | 0 | 0 | 0 | 0 | 0 | 0 | 0 | 0 | 0 | 0.606 | 0 | 0 | 0 | 0 | 0 | 0 | 0 | 0 | 0 | 0 | 0 | 0 | 0.167 | 0 | 0 | 0 | 0 | 0 | 0 | 0 | 0 | 0 | 0 | 0 | 0 | 0 | 0 | 0 | 1598.15 | 25.0625 | 9.812718e-06
0 | 0.108 | 0 | 0 | 0 | 0 | 0 | 0 | 0 | 0 | 0.118 | 0 | 0 | 0 | 0 | 0 | 0 | 0 | 0 | 0 | 0 | 0 | 0 | 0 | 0 | 0 | 0 | 0 | 0 | 0 | 0 | 0 | 0 | 0 | 0 | 0 | 0 | 0 | 0 | 0 | 0 | 0 | 0 | 0 | 0.609 | 0 | 0 | 0 | 0 | 0 | 0 | 0 | 0 | 0 | 0 | 0 | 0 | 0.165 | 0 | 0 | 0 | 0 | 0 | 0 | 0 | 0 | 0 | 0 | 0 | 0 | 0 | 0 | 0 | 1693.15 | 118.8575 | 4.146061e-05
0 | 0.068 | 0 | 0 | 0 | 0 | 0 | 0 | 0 | 0 | 0.185 | 0 | 0 | 0 | 0 | 0 | 0 | 0 | 0 | 0 | 0 | 0 | 0 | 0 | 0 | 0 | 0 | 0 | 0 | 0 | 0 | 0 | 0 | 0 | 0 | 0 | 0 | 0 | 0 | 0 | 0 | 0 | 0 | 0 | 0.594 | 0 | 0 | 0 | 0 | 0 | 0 | 0 | 0 | 0 | 0 | 0 | 0 | 0.153 | 0 | 0 | 0 | 0 | 0 | 0 | 0 | 0 | 0 | 0 | 0 | 0 | 0 | 0 | 0 | 1633.15 | 17.77661 | 6.664949e-06
0 | 0.089 | 0 | 0 | 0 | 0 | 0 | 0 | 0 | 0 | 0.162 | 0 | 0 | 0 | 0 | 0 | 0 | 0 | 0 | 0 | 0 | 0 | 0 | 0 | 0 | 0 | 0 | 0 | 0 | 0 | 0 | 0 | 0 | 0 | 0 | 0 | 0 | 0 | 0 | 0 | 0 | 0 | 0 | 0 | 0.598 | 0 | 0 | 0 | 0 | 0 | 0 | 0 | 0 | 0 | 0 | 0 | 0 | 0.151 | 0 | 0 | 0 | 0 | 0 | 0 | 0 | 0 | 0 | 0 | 0 | 0 | 0 | 0 | 0 | 1623.15 | 491.1388 | 0.0001864176
0 | 0.11 | 0 | 0 | 0 | 0 | 0 | 0 | 0 | 0 | 0.14 | 0 | 0 | 0 | 0 | 0 | 0 | 0 | 0 | 0 | 0 | 0 | 0 | 0 | 0 | 0 | 0 | 0 | 0 | 0 | 0 | 0 | 0 | 0 | 0 | 0 | 0 | 0 | 0 | 0 | 0 | 0 | 0 | 0 | 0.602 | 0 | 0 | 0 | 0 | 0 | 0 | 0 | 0 | 0 | 0 | 0 | 0 | 0.149 | 0 | 0 | 0 | 0 | 0 | 0 | 0 | 0 | 0 | 0 | 0 | 0 | 0 | 0 | 0 | 1608.15 | 23.71439 | 9.16978e-06
0 | 0.13 | 0 | 0 | 0 | 0 | 0 | 0 | 0 | 0 | 0.118 | 0 | 0 | 0 | 0 | 0 | 0 | 0 | 0 | 0 | 0 | 0 | 0 | 0 | 0 | 0 | 0 | 0 | 0 | 0 | 0 | 0 | 0 | 0 | 0 | 0 | 0 | 0 | 0 | 0 | 0 | 0 | 0 | 0 | 0.606 | 0 | 0 | 0 | 0 | 0 | 0 | 0 | 0 | 0 | 0 | 0 | 0 | 0.147 | 0 | 0 | 0 | 0 | 0 | 0 | 0 | 0 | 0 | 0 | 0 | 0 | 0 | 0 | 0 | 1708.15 | 246.9324 | 8.463034e-05
0 | 0.132 | 0 | 0 | 0 | 0 | 0 | 0 | 0 | 0 | 0.14 | 0 | 0 | 0 | 0 | 0 | 0 | 0 | 0 | 0 | 0 | 0 | 0 | 0 | 0 | 0 | 0 | 0 | 0 | 0 | 0 | 0 | 0 | 0 | 0 | 0 | 0 | 0 | 0 | 0 | 0 | 0 | 0 | 0 | 0.598 | 0 | 0 | 0 | 0 | 0 | 0 | 0 | 0 | 0 | 0 | 0 | 0 | 0.13 | 0 | 0 | 0 | 0 | 0 | 0 | 0 | 0 | 0 | 0 | 0 | 0 | 0 | 0 | 0 | 1688.15 | 18.54694 | 6.50804e-06
0 | 0.151 | 0 | 0 | 0 | 0 | 0 | 0 | 0 | 0 | 0.118 | 0 | 0 | 0 | 0 | 0 | 0 | 0 | 0 | 0 | 0 | 0 | 0 | 0 | 0 | 0 | 0 | 0 | 0 | 0 | 0 | 0 | 0 | 0 | 0 | 0 | 0 | 0 | 0 | 0 | 0 | 0 | 0 | 0 | 0.602 | 0 | 0 | 0 | 0 | 0 | 0 | 0 | 0 | 0 | 0 | 0 | 0 | 0.128 | 0 | 0 | 0 | 0 | 0 | 0 | 0 | 0 | 0 | 0 | 0 | 0 | 0 | 0 | 0 | 1673.15 | 51.37034 | 1.835028e-05
0 | 0.214 | 0 | 0 | 0 | 0 | 0 | 0 | 0 | 0 | 0.097 | 0 | 0 | 0 | 0 | 0 | 0 | 0 | 0 | 0 | 0 | 0 | 0 | 0 | 0 | 0 | 0 | 0 | 0 | 0 | 0 | 0 | 0 | 0 | 0 | 0 | 0 | 0 | 0 | 0 | 0 | 0 | 0 | 0 | 0.599 | 0 | 0 | 0 | 0 | 0 | 0 | 0 | 0 | 0 | 0 | 0 | 0 | 0.091 | 0 | 0 | 0 | 0 | 0 | 0 | 0 | 0 | 0 | 0 | 0 | 0 | 0 | 0 | 0 | 1853.15 | 104.1626 | 3.033127e-05
0 | 0.167 | 0 | 0 | 0 | 0 | 0 | 0 | 0 | 0 | 0.167 | 0 | 0 | 0 | 0 | 0 | 0 | 0 | 0 | 0 | 0 | 0 | 0 | 0 | 0 | 0 | 0 | 0 | 0 | 0 | 0 | 0 | 0 | 0 | 0 | 0 | 0 | 0 | 0 | 0 | 0 | 0 | 0 | 0 | 0.583 | 0 | 0 | 0 | 0 | 0 | 0 | 0 | 0 | 0 | 0 | 0 | 0 | 0.083 | 0 | 0 | 0 | 0 | 0 | 0 | 0 | 0 | 0 | 0 | 0 | 0 | 0 | 0 | 0 | 1863.15 | 6174.967 | 0.001778849
0 | 0.008 | 0 | 0 | 0.071 | 0 | 0 | 0 | 0 | 0 | 0 | 0 | 0 | 0 | 0 | 0 | 0 | 0 | 0 | 0 | 0 | 0 | 0 | 0 | 0 | 0 | 0 | 0 | 0 | 0 | 0 | 0 | 0 | 0 | 0 | 0 | 0 | 0 | 0 | 0 | 0.025 | 0 | 0 | 0 | 0.641 | 0 | 0 | 0 | 0 | 0 | 0 | 0 | 0 | 0 | 0 | 0 | 0 | 0.255 | 0 | 0 | 0 | 0 | 0 | 0 | 0 | 0 | 0 | 0 | 0 | 0 | 0 | 0 | 0 | 1344.15 | 25923.25 | 0.01434809
0 | 0 | 0 | 0 | 0 | 0 | 0 | 0 | 0 | 0 | 0 | 0 | 0 | 0 | 0 | 0 | 0 | 0 | 0 | 0 | 0 | 0 | 0 | 0 | 0 | 0 | 0 | 0 | 0 | 0 | 0 | 0 | 0 | 0 | 0 | 0 | 0 | 0 | 0 | 0 | 0.14 | 0 | 0 | 0 | 0.565 | 0 | 0 | 0 | 0 | 0 | 0 | 0 | 0 | 0 | 0 | 0 | 0 | 0.2 | 0 | 0 | 0 | 0 | 0 | 0 | 0 | 0 | 0 | 0 | 0 | 0 | 0 | 0.095 | 0 | 1250.15 | 100 | 6.398465e-05
0 | 0 | 0 | 0 | 0 | 0 | 0 | 0 | 0 | 0 | 0 | 0 | 0 | 0 | 0 | 0 | 0 | 0 | 0 | 0 | 0 | 0 | 0 | 0 | 0 | 0 | 0 | 0 | 0 | 0 | 0 | 0 | 0 | 0 | 0.031 | 0 | 0 | 0.003 | 0 | 0 | 0.105 | 0 | 0 | 0 | 0.57 | 0.01 | 0 | 0 | 0 | 0 | 0 | 0 | 0 | 0 | 0 | 0 | 0 | 0.193 | 0 | 0 | 0 | 0 | 0 | 0 | 0 | 0 | 0 | 0 | 0 | 0 | 0 | 0.088 | 0 | 1197.15 | 100 | 6.977548e-05
0 | 0.009 | 0 | 0 | 0 | 0 | 0 | 0 | 0 | 0 | 0.042 | 0 | 0 | 0 | 0 | 0 | 0 | 0 | 0 | 0 | 0 | 0 | 0.001 | 0 | 0 | 0 | 0 | 0 | 0 | 0 | 0 | 0 | 0.002 | 0 | 0 | 0 | 0.001 | 0 | 0 | 0 | 0.091 | 0 | 0 | 0 | 0.605 | 0 | 0 | 0 | 0 | 0 | 0 | 0 | 0 | 0 | 0 | 0 | 0 | 0.25 | 0 | 0 | 0 | 0 | 0 | 0 | 0 | 0 | 0 | 0 | 0 | 0 | 0 | 0 | 0 | 1319.15 | 756.9853 | 0.0004350098
0 | 0.092 | 0 | 0 | 0 | 0 | 0 | 0 | 0 | 0 | 0 | 0 | 0 | 0 | 0 | 0 | 0 | 0 | 0 | 0 | 0 | 0 | 0 | 0 | 0 | 0 | 0 | 0 | 0 | 0 | 0 | 0 | 0 | 0 | 0.043 | 0 | 0.009 | 0 | 0 | 0 | 0.052 | 0 | 0 | 0 | 0.6 | 0 | 0 | 0 | 0 | 0 | 0 | 0 | 0 | 0 | 0 | 0 | 0 | 0.202 | 0 | 0 | 0 | 0 | 0 | 0 | 0 | 0 | 0 | 0 | 0 | 0 | 0 | 0 | 0 | 1411.15 | 8986.124 | 0.004512592
0 | 0.075 | 0 | 0 | 0.025 | 0 | 0 | 0 | 0 | 0 | 0 | 0 | 0 | 0.003 | 0 | 0 | 0 | 0 | 0 | 0 | 0 | 0 | 0 | 0 | 0 | 0 | 0 | 0 | 0 | 0 | 0 | 0 | 0 | 0 | 0.061 | 0 | 0 | 0 | 0 | 0 | 0.048 | 0 | 0 | 0 | 0.594 | 0 | 0 | 0 | 0 | 0 | 0 | 0 | 0 | 0 | 0 | 0 | 0 | 0.195 | 0 | 0 | 0 | 0 | 0 | 0 | 0 | 0 | 0 | 0 | 0 | 0 | 0 | 0 | 0 | 1286.15 | 1676.628 | 0.001013569
0 | 0.098 | 0 | 0 | 0 | 0 | 0 | 0 | 0 | 0 | 0 | 0 | 0 | 0 | 0 | 0 | 0 | 0 | 0 | 0 | 0 | 0 | 0 | 0 | 0 | 0 | 0 | 0 | 0 | 0 | 0 | 0 | 0 | 0 | 0 | 0 | 0 | 0 | 0 | 0 | 0 | 0 | 0 | 0 | 0.623 | 0 | 0 | 0 | 0 | 0 | 0 | 0 | 0 | 0 | 0 | 0 | 0 | 0.197 | 0 | 0 | 0 | 0 | 0 | 0 | 0 | 0 | 0 | 0 | 0 | 0 | 0 | 0.082 | 0 | 1712.15 | 33581307.8 | 11.4555
0 | 0.025 | 0 | 0 | 0 | 0.002 | 0 | 0 | 0 | 0 | 0.03 | 0 | 0 | 0 | 0 | 0 | 0 | 0 | 0 | 0 | 0 | 0.006 | 0.001 | 0 | 0 | 0 | 0 | 0 | 0 | 0 | 0 | 0 | 0.001 | 0 | 0 | 0 | 0.021 | 0 | 0 | 0 | 0.103 | 0 | 0 | 0 | 0.588 | 0 | 0 | 0 | 0 | 0 | 0 | 0 | 0 | 0 | 0 | 0 | 0 | 0.217 | 0 | 0 | 0 | 0 | 0 | 0 | 0 | 0 | 0 | 0 | 0 | 0 | 0 | 0.004 | 0.003 | 1293.15 | 552.818 | 0.000330586
0 | 0.025 | 0 | 0 | 0 | 0.002 | 0 | 0 | 0 | 0 | 0.038 | 0 | 0 | 0 | 0 | 0 | 0 | 0 | 0 | 0 | 0 | 0.006 | 0.001 | 0 | 0 | 0 | 0 | 0 | 0 | 0 | 0 | 0 | 0.001 | 0 | 0 | 0 | 0.011 | 0 | 0 | 0 | 0.103 | 0 | 0 | 0 | 0.588 | 0 | 0 | 0 | 0 | 0 | 0 | 0 | 0 | 0 | 0 | 0 | 0 | 0.218 | 0 | 0 | 0 | 0 | 0 | 0 | 0 | 0 | 0 | 0 | 0 | 0 | 0 | 0.004 | 0.002 | 1303.15 | 429.979 | 0.0002531969
0 | 0.025 | 0 | 0 | 0 | 0.006 | 0 | 0 | 0 | 0 | 0.034 | 0 | 0 | 0 | 0 | 0 | 0 | 0 | 0 | 0 | 0 | 0.006 | 0.001 | 0 | 0 | 0 | 0 | 0 | 0 | 0 | 0 | 0 | 0.001 | 0 | 0 | 0 | 0.023 | 0 | 0 | 0 | 0.104 | 0 | 0 | 0 | 0.584 | 0 | 0 | 0 | 0 | 0 | 0 | 0 | 0 | 0 | 0 | 0 | 0 | 0.209 | 0 | 0 | 0 | 0 | 0 | 0 | 0 | 0 | 0 | 0 | 0 | 0 | 0 | 0.004 | 0.002 | 1313.15 | 239.23 | 0.0001387353
0 | 0 | 0 | 0 | 0.309 | 0 | 0 | 0 | 0 | 0 | 0 | 0 | 0 | 0 | 0 | 0 | 0 | 0 | 0 | 0 | 0 | 0 | 0 | 0 | 0 | 0 | 0 | 0 | 0 | 0 | 0 | 0 | 0 | 0 | 0 | 0 | 0 | 0 | 0 | 0 | 0.152 | 0 | 0 | 0 | 0.539 | 0 | 0 | 0 | 0 | 0 | 0 | 0 | 0 | 0 | 0 | 0 | 0 | 0 | 0 | 0 | 0 | 0 | 0 | 0 | 0 | 0 | 0 | 0 | 0 | 0 | 0 | 0 | 0 | 1019.15 | 71.92223 | 6.924476e-05
0 | 0 | 0 | 0 | 0.261 | 0 | 0 | 0 | 0 | 0 | 0 | 0 | 0 | 0 | 0 | 0 | 0 | 0 | 0 | 0 | 0 | 0 | 0 | 0 | 0 | 0 | 0 | 0 | 0 | 0 | 0 | 0 | 0 | 0 | 0 | 0 | 0 | 0 | 0 | 0 | 0.13 | 0 | 0 | 0 | 0.565 | 0 | 0 | 0 | 0 | 0 | 0 | 0 | 0 | 0 | 0 | 0 | 0 | 0 | 0 | 0 | 0 | 0 | 0 | 0 | 0 | 0 | 0 | 0.043 | 0 | 0 | 0 | 0 | 0 | 1041.15 | 15.0132 | 1.38499e-05
0 | 0.017 | 0 | 0 | 0.027 | 0.002 | 0 | 0 | 0 | 0 | 0.034 | 0 | 0 | 0 | 0 | 0 | 0 | 0 | 0 | 0 | 0 | 0.032 | 0.001 | 0 | 0 | 0 | 0 | 0 | 0 | 0 | 0 | 0 | 0.003 | 0 | 0 | 0 | 0.019 | 0 | 0 | 0 | 0.069 | 0 | 0 | 0 | 0.583 | 0 | 0 | 0 | 0 | 0 | 0 | 0 | 0 | 0 | 0 | 0 | 0 | 0.211 | 0 | 0 | 0 | 0 | 0 | 0 | 0 | 0 | 0 | 0 | 0 | 0 | 0 | 0 | 0 | 1233.15 | 449.868 | 0.0002958375
0 | 0.017 | 0 | 0 | 0.026 | 0.002 | 0 | 0 | 0 | 0 | 0.033 | 0 | 0 | 0 | 0 | 0 | 0 | 0 | 0 | 0 | 0 | 0.032 | 0.001 | 0 | 0 | 0 | 0 | 0 | 0 | 0 | 0 | 0 | 0.003 | 0 | 0 | 0 | 0.019 | 0 | 0 | 0 | 0.076 | 0 | 0 | 0 | 0.58 | 0 | 0 | 0 | 0 | 0 | 0 | 0 | 0 | 0 | 0 | 0 | 0 | 0.209 | 0 | 0 | 0 | 0 | 0 | 0 | 0 | 0 | 0 | 0 | 0 | 0 | 0 | 0 | 0 | 1215.15 | 486.6068 | 0.0003295478
0 | 0.019 | 0 | 0 | 0.026 | 0.002 | 0 | 0 | 0 | 0 | 0.035 | 0 | 0 | 0 | 0 | 0 | 0 | 0 | 0 | 0 | 0 | 0.032 | 0.001 | 0 | 0 | 0 | 0 | 0 | 0 | 0 | 0 | 0 | 0.004 | 0 | 0 | 0 | 0.019 | 0 | 0 | 0 | 0.071 | 0 | 0 | 0 | 0.582 | 0 | 0 | 0 | 0 | 0 | 0 | 0 | 0 | 0 | 0 | 0 | 0 | 0.202 | 0 | 0 | 0 | 0 | 0 | 0 | 0 | 0 | 0 | 0 | 0 | 0 | 0 | 0 | 0.007 | 1233.15 | 539.7894 | 0.0003549707
0 | 0.019 | 0 | 0 | 0.026 | 0.003 | 0 | 0 | 0 | 0 | 0.035 | 0 | 0 | 0 | 0 | 0 | 0 | 0 | 0 | 0 | 0 | 0.021 | 0.001 | 0 | 0 | 0 | 0 | 0 | 0 | 0 | 0 | 0 | 0 | 0 | 0 | 0 | 0.019 | 0 | 0 | 0 | 0.079 | 0 | 0 | 0 | 0.587 | 0 | 0 | 0 | 0 | 0 | 0 | 0 | 0 | 0 | 0 | 0 | 0 | 0.206 | 0 | 0 | 0 | 0 | 0 | 0 | 0 | 0 | 0 | 0 | 0 | 0 | 0 | 0 | 0.006 | 1263.15 | 426.6146 | 0.0002673781
0 | 0.018 | 0 | 0 | 0.025 | 0.002 | 0 | 0 | 0 | 0 | 0.033 | 0 | 0 | 0 | 0 | 0 | 0 | 0 | 0 | 0 | 0 | 0.024 | 0 | 0 | 0 | 0 | 0 | 0 | 0 | 0 | 0 | 0 | 0 | 0 | 0 | 0 | 0.018 | 0 | 0 | 0 | 0.077 | 0 | 0 | 0 | 0.587 | 0 | 0 | 0 | 0 | 0 | 0 | 0 | 0 | 0 | 0 | 0 | 0 | 0.215 | 0 | 0 | 0 | 0 | 0 | 0 | 0 | 0 | 0 | 0 | 0 | 0 | 0 | 0 | 0 | 1253.15 | 381.6468 | 0.0002430276
0 | 0.018 | 0 | 0 | 0.024 | 0.002 | 0 | 0 | 0 | 0 | 0.034 | 0 | 0 | 0 | 0 | 0 | 0 | 0 | 0 | 0 | 0 | 0.02 | 0 | 0 | 0 | 0 | 0 | 0 | 0 | 0 | 0 | 0 | 0 | 0 | 0 | 0 | 0.018 | 0 | 0 | 0 | 0.083 | 0 | 0 | 0 | 0.586 | 0 | 0 | 0 | 0 | 0 | 0 | 0 | 0 | 0 | 0 | 0 | 0 | 0.213 | 0 | 0 | 0 | 0 | 0 | 0 | 0 | 0 | 0 | 0 | 0 | 0 | 0 | 0 | 0 | 1273.15 | 244.6492 | 0.0001509331
0 | 0.063 | 0 | 0 | 0.024 | 0.008 | 0 | 0 | 0 | 0 | 0.038 | 0 | 0 | 0 | 0 | 0 | 0 | 0 | 0 | 0 | 0 | 0 | 0 | 0 | 0 | 0 | 0 | 0 | 0 | 0 | 0 | 0 | 0 | 0 | 0 | 0 | 0.037 | 0 | 0 | 0 | 0 | 0 | 0 | 0 | 0.624 | 0 | 0 | 0 | 0 | 0 | 0 | 0 | 0 | 0 | 0 | 0 | 0 | 0.205 | 0 | 0 | 0 | 0 | 0 | 0 | 0 | 0 | 0 | 0 | 0 | 0 | 0 | 0 | 0 | 1387.15 | 7822.194 | 0.004065198
0 | 0.011 | 0 | 0 | 0 | 0 | 0 | 0 | 0 | 0 | 0 | 0 | 0 | 0 | 0 | 0 | 0 | 0 | 0 | 0 | 0 | 0 | 0 | 0 | 0 | 0 | 0 | 0 | 0 | 0 | 0 | 0 | 0.014 | 0 | 0.152 | 0 | 0 | 0 | 0.004 | 0 | 0 | 0 | 0 | 0 | 0.583 | 0 | 0 | 0 | 0 | 0 | 0 | 0 | 0 | 0 | 0 | 0 | 0 | 0.236 | 0 | 0 | 0 | 0 | 0 | 0 | 0 | 0 | 0 | 0 | 0 | 0 | 0 | 0 | 0 | 1273.15 | 410.9421 | 0.0002535254
0 | 0 | 0 | 0 | 0 | 0.005 | 0 | 0 | 0 | 0 | 0 | 0 | 0 | 0 | 0 | 0 | 0 | 0 | 0 | 0 | 0 | 0 | 0 | 0 | 0 | 0 | 0 | 0 | 0 | 0 | 0 | 0 | 0.026 | 0 | 0 | 0 | 0 | 0 | 0 | 0 | 0.024 | 0 | 0 | 0 | 0.633 | 0 | 0.02 | 0 | 0 | 0 | 0 | 0 | 0 | 0 | 0 | 0 | 0 | 0.292 | 0 | 0 | 0 | 0 | 0 | 0 | 0 | 0 | 0 | 0 | 0 | 0 | 0 | 0 | 0 | 1708.15 | 114.1612 | 3.912611e-05
0 | 0 | 0 | 0 | 0 | 0.005 | 0 | 0 | 0 | 0 | 0 | 0 | 0 | 0 | 0 | 0 | 0 | 0 | 0 | 0 | 0 | 0 | 0 | 0 | 0 | 0 | 0 | 0 | 0 | 0 | 0 | 0 | 0.054 | 0 | 0 | 0 | 0 | 0 | 0 | 0 | 0.024 | 0 | 0 | 0 | 0.619 | 0 | 0.02 | 0 | 0 | 0 | 0 | 0 | 0 | 0 | 0 | 0 | 0 | 0.277 | 0 | 0 | 0 | 0 | 0 | 0 | 0 | 0 | 0 | 0 | 0 | 0 | 0 | 0 | 0 | 1569.15 | 132.3513 | 5.375257e-05
0 | 0 | 0 | 0 | 0 | 0.012 | 0 | 0 | 0 | 0 | 0 | 0 | 0 | 0 | 0 | 0 | 0 | 0 | 0 | 0 | 0 | 0 | 0 | 0 | 0 | 0 | 0 | 0 | 0 | 0 | 0 | 0 | 0.056 | 0 | 0 | 0 | 0 | 0 | 0 | 0 | 0.025 | 0 | 0 | 0 | 0.615 | 0 | 0.021 | 0 | 0 | 0 | 0 | 0 | 0 | 0 | 0 | 0 | 0 | 0.271 | 0 | 0 | 0 | 0 | 0 | 0 | 0 | 0 | 0 | 0 | 0 | 0 | 0 | 0 | 0 | 1251.15 | 3779.047 | 0.002414146
0 | 0 | 0 | 0 | 0 | 0.005 | 0 | 0 | 0 | 0 | 0 | 0 | 0 | 0 | 0 | 0 | 0 | 0 | 0 | 0 | 0 | 0 | 0 | 0 | 0 | 0 | 0 | 0 | 0 | 0 | 0 | 0 | 0.054 | 0 | 0 | 0 | 0 | 0 | 0 | 0 | 0.041 | 0 | 0 | 0 | 0.611 | 0 | 0.02 | 0 | 0 | 0 | 0 | 0 | 0 | 0 | 0 | 0 | 0 | 0.269 | 0 | 0 | 0 | 0 | 0 | 0 | 0 | 0 | 0 | 0 | 0 | 0 | 0 | 0 | 0 | 1235.15 | 3209.086 | 0.002103497
0 | 0 | 0 | 0 | 0 | 0.005 | 0 | 0 | 0 | 0 | 0 | 0 | 0 | 0 | 0 | 0 | 0 | 0 | 0 | 0 | 0 | 0 | 0 | 0 | 0 | 0 | 0 | 0 | 0 | 0 | 0 | 0 | 0.028 | 0 | 0 | 0 | 0 | 0 | 0 | 0 | 0.042 | 0 | 0 | 0 | 0.62 | 0 | 0.028 | 0 | 0 | 0 | 0 | 0 | 0 | 0 | 0 | 0 | 0 | 0.276 | 0 | 0 | 0 | 0 | 0 | 0 | 0 | 0 | 0 | 0 | 0 | 0 | 0 | 0 | 0 | 1218.15 | 6484.558 | 0.004369974
0 | 0 | 0 | 0 | 0 | 0.005 | 0 | 0 | 0 | 0 | 0 | 0 | 0 | 0 | 0 | 0 | 0 | 0 | 0 | 0 | 0 | 0 | 0 | 0 | 0 | 0 | 0 | 0 | 0 | 0 | 0 | 0 | 0.057 | 0 | 0 | 0 | 0 | 0 | 0 | 0 | 0.026 | 0 | 0 | 0 | 0.614 | 0 | 0.029 | 0 | 0 | 0 | 0 | 0 | 0 | 0 | 0 | 0 | 0 | 0.269 | 0 | 0 | 0 | 0 | 0 | 0 | 0 | 0 | 0 | 0 | 0 | 0 | 0 | 0 | 0 | 1203.15 | 6275.509 | 0.004335203
0 | 0 | 0 | 0 | 0 | 0.012 | 0 | 0 | 0 | 0 | 0 | 0 | 0 | 0 | 0 | 0 | 0 | 0 | 0 | 0 | 0 | 0 | 0 | 0 | 0 | 0 | 0 | 0 | 0 | 0 | 0 | 0 | 0.056 | 0 | 0 | 0 | 0 | 0 | 0 | 0 | 0.042 | 0 | 0 | 0 | 0.607 | 0 | 0.021 | 0 | 0 | 0 | 0 | 0 | 0 | 0 | 0 | 0 | 0 | 0.262 | 0 | 0 | 0 | 0 | 0 | 0 | 0 | 0 | 0 | 0 | 0 | 0 | 0 | 0 | 0 | 1016.15 | 97442.72 | 0.09436995
0 | 0 | 0 | 0 | 0 | 0.005 | 0 | 0 | 0 | 0 | 0 | 0 | 0 | 0 | 0 | 0 | 0 | 0 | 0 | 0 | 0 | 0 | 0 | 0 | 0 | 0 | 0 | 0 | 0 | 0 | 0 | 0 | 0.057 | 0 | 0 | 0 | 0 | 0 | 0 | 0 | 0.044 | 0 | 0 | 0 | 0.605 | 0 | 0.029 | 0 | 0 | 0 | 0 | 0 | 0 | 0 | 0 | 0 | 0 | 0.26 | 0 | 0 | 0 | 0 | 0 | 0 | 0 | 0 | 0 | 0 | 0 | 0 | 0 | 0 | 0 | 1013.15 | 63753.74 | 0.06210952
0 | 0 | 0 | 0 | 0 | 0.013 | 0 | 0 | 0 | 0 | 0 | 0 | 0 | 0 | 0 | 0 | 0 | 0 | 0 | 0 | 0 | 0 | 0 | 0 | 0 | 0 | 0 | 0 | 0 | 0 | 0 | 0 | 0.029 | 0 | 0 | 0 | 0 | 0 | 0 | 0 | 0.044 | 0 | 0 | 0 | 0.616 | 0 | 0.029 | 0 | 0 | 0 | 0 | 0 | 0 | 0 | 0 | 0 | 0 | 0.269 | 0 | 0 | 0 | 0 | 0 | 0 | 0 | 0 | 0 | 0 | 0 | 0 | 0 | 0 | 0 | 1117.15 | 21837.82 | 0.01749791
0 | 0 | 0 | 0 | 0 | 0.013 | 0 | 0 | 0 | 0 | 0 | 0 | 0 | 0 | 0 | 0 | 0 | 0 | 0 | 0 | 0 | 0 | 0 | 0 | 0 | 0 | 0 | 0 | 0 | 0 | 0 | 0 | 0.06 | 0 | 0 | 0 | 0 | 0 | 0 | 0 | 0.027 | 0 | 0 | 0 | 0.609 | 0 | 0.03 | 0 | 0 | 0 | 0 | 0 | 0 | 0 | 0 | 0 | 0 | 0.261 | 0 | 0 | 0 | 0 | 0 | 0 | 0 | 0 | 0 | 0 | 0 | 0 | 0 | 0 | 0 | 1091.15 | 28523.49 | 0.02395707
0 | 0 | 0 | 0 | 0 | 0.013 | 0 | 0 | 0 | 0 | 0 | 0 | 0 | 0 | 0 | 0 | 0 | 0 | 0 | 0 | 0 | 0 | 0 | 0 | 0 | 0 | 0 | 0 | 0 | 0 | 0 | 0 | 0.06 | 0 | 0 | 0 | 0 | 0 | 0 | 0 | 0.045 | 0 | 0 | 0 | 0.6 | 0 | 0.03 | 0 | 0 | 0 | 0 | 0 | 0 | 0 | 0 | 0 | 0 | 0.252 | 0 | 0 | 0 | 0 | 0 | 0 | 0 | 0 | 0 | 0 | 0 | 0 | 0 | 0 | 0 | 1069.15 | 14646.95 | 0.01281356
0 | 0 | 0 | 0 | 0 | 0.007 | 0 | 0 | 0 | 0 | 0 | 0 | 0 | 0 | 0 | 0 | 0 | 0 | 0 | 0 | 0 | 0 | 0 | 0 | 0 | 0 | 0 | 0 | 0 | 0 | 0 | 0 | 0.044 | 0 | 0 | 0 | 0 | 0 | 0 | 0 | 0.033 | 0 | 0 | 0 | 0.618 | 0 | 0.023 | 0 | 0 | 0 | 0 | 0 | 0 | 0 | 0 | 0 | 0 | 0.275 | 0 | 0 | 0 | 0 | 0 | 0 | 0 | 0 | 0 | 0 | 0 | 0 | 0 | 0 | 0 | 1463.15 | 299.238 | 0.0001397781
0 | 0 | 0 | 0 | 0 | 0.008 | 0 | 0 | 0 | 0 | 0 | 0 | 0 | 0 | 0 | 0 | 0 | 0 | 0 | 0 | 0 | 0 | 0 | 0 | 0 | 0 | 0 | 0 | 0 | 0 | 0 | 0 | 0.052 | 0 | 0 | 0 | 0 | 0 | 0 | 0 | 0.029 | 0 | 0 | 0 | 0.616 | 0 | 0.022 | 0 | 0 | 0 | 0 | 0 | 0 | 0 | 0 | 0 | 0 | 0.272 | 0 | 0 | 0 | 0 | 0 | 0 | 0 | 0 | 0 | 0 | 0 | 0 | 0 | 0 | 0 | 1343.15 | 1044.501 | 0.0005789749
0 | 0.007 | 0 | 0 | 0 | 0 | 0 | 0 | 0 | 0 | 0.04 | 0 | 0 | 0 | 0 | 0 | 0 | 0 | 0 | 0 | 0 | 0 | 0 | 0 | 0 | 0 | 0 | 0 | 0 | 0 | 0 | 0 | 0.001 | 0 | 0 | 0 | 0.001 | 0 | 0 | 0 | 0.095 | 0 | 0 | 0 | 0.605 | 0 | 0 | 0 | 0 | 0 | 0 | 0 | 0 | 0.001 | 0 | 0 | 0 | 0.252 | 0 | 0 | 0 | 0 | 0 | 0 | 0 | 0 | 0 | 0 | 0 | 0 | 0 | 0 | 0 | 1283.15 | 2162.643 | 0.0013135
0 | 0.006 | 0 | 0 | 0 | 0 | 0 | 0 | 0 | 0 | 0.042 | 0 | 0 | 0 | 0 | 0 | 0 | 0 | 0 | 0 | 0 | 0 | 0 | 0 | 0 | 0 | 0 | 0 | 0 | 0 | 0 | 0 | 0.001 | 0 | 0 | 0 | 0.001 | 0 | 0 | 0 | 0.088 | 0 | 0 | 0 | 0.607 | 0 | 0 | 0 | 0 | 0 | 0 | 0 | 0 | 0.001 | 0 | 0 | 0 | 0.255 | 0 | 0 | 0 | 0 | 0 | 0 | 0 | 0 | 0 | 0 | 0 | 0 | 0 | 0 | 0 | 1311.15 | 1561.618 | 0.000908385
0 | 0.012 | 0 | 0 | 0 | 0 | 0 | 0 | 0 | 0 | 0.042 | 0 | 0 | 0 | 0 | 0 | 0 | 0 | 0 | 0 | 0 | 0 | 0 | 0 | 0 | 0 | 0 | 0 | 0 | 0 | 0 | 0 | 0.005 | 0 | 0 | 0 | 0.016 | 0 | 0 | 0 | 0.077 | 0 | 0 | 0 | 0.604 | 0 | 0 | 0 | 0 | 0 | 0 | 0 | 0 | 0.001 | 0 | 0 | 0 | 0.243 | 0 | 0 | 0 | 0 | 0 | 0 | 0 | 0 | 0 | 0 | 0 | 0 | 0 | 0 | 0 | 1380.15 | 588.7344 | 0.0003090771
0 | 0.062 | 0 | 0 | 0 | 0.003 | 0 | 0 | 0 | 0 | 0 | 0 | 0 | 0 | 0 | 0 | 0 | 0 | 0 | 0 | 0 | 0.001 | 0 | 0 | 0 | 0 | 0 | 0 | 0 | 0 | 0 | 0 | 0 | 0 | 0.035 | 0 | 0.024 | 0 | 0 | 0 | 0.004 | 0 | 0 | 0 | 0.626 | 0.001 | 0 | 0 | 0 | 0 | 0 | 0 | 0 | 0 | 0 | 0 | 0 | 0.234 | 0 | 0 | 0 | 0 | 0 | 0 | 0.004 | 0 | 0 | 0 | 0 | 0 | 0 | 0.002 | 0.002 | 1589.15 | 1000 | 0.0003959772
0 | 0.063 | 0 | 0 | 0 | 0.005 | 0 | 0 | 0 | 0 | 0 | 0 | 0 | 0 | 0 | 0 | 0 | 0 | 0 | 0 | 0 | 0.001 | 0 | 0 | 0 | 0 | 0 | 0 | 0 | 0 | 0 | 0 | 0 | 0 | 0.037 | 0 | 0.025 | 0 | 0 | 0 | 0.005 | 0 | 0 | 0 | 0.624 | 0.001 | 0 | 0 | 0 | 0 | 0 | 0 | 0 | 0 | 0.001 | 0 | 0 | 0.229 | 0 | 0 | 0 | 0 | 0 | 0 | 0.004 | 0 | 0 | 0 | 0 | 0 | 0 | 0.003 | 0.002 | 1561.15 | 1000 | 0.0004103087
0 | 0.066 | 0 | 0 | 0 | 0 | 0 | 0 | 0 | 0 | 0 | 0 | 0 | 0 | 0 | 0 | 0 | 0 | 0 | 0 | 0 | 0.001 | 0 | 0 | 0 | 0 | 0 | 0 | 0 | 0 | 0 | 0 | 0.001 | 0 | 0.047 | 0 | 0.01 | 0 | 0 | 0 | 0.003 | 0 | 0 | 0 | 0.625 | 0.004 | 0 | 0 | 0 | 0 | 0 | 0 | 0 | 0 | 0.001 | 0 | 0 | 0.23 | 0 | 0 | 0 | 0 | 0 | 0 | 0.004 | 0 | 0 | 0 | 0 | 0 | 0 | 0.005 | 0.002 | 1611.15 | 1000 | 0.000385237
0 | 0.081 | 0 | 0 | 0 | 0 | 0 | 0 | 0 | 0 | 0 | 0 | 0 | 0 | 0 | 0 | 0 | 0 | 0 | 0 | 0 | 0 | 0 | 0 | 0 | 0 | 0 | 0 | 0 | 0 | 0 | 0 | 0.001 | 0 | 0.052 | 0 | 0 | 0 | 0 | 0 | 0.004 | 0 | 0 | 0 | 0.623 | 0 | 0 | 0 | 0 | 0 | 0 | 0 | 0 | 0 | 0 | 0 | 0 | 0.227 | 0 | 0 | 0 | 0 | 0 | 0 | 0.004 | 0 | 0 | 0 | 0 | 0 | 0 | 0.004 | 0.002 | 1627.15 | 1000 | 0.0003776981
0 | 0 | 0 | 0 | 0 | 0 | 0 | 0 | 0 | 0 | 0 | 0 | 0 | 0 | 0 | 0 | 0 | 0 | 0 | 0 | 0 | 0 | 0 | 0 | 0 | 0 | 0 | 0 | 0 | 0 | 0 | 0 | 0 | 0 | 0.2 | 0 | 0 | 0 | 0 | 0 | 0 | 0 | 0 | 0 | 0.6 | 0.2 | 0 | 0 | 0 | 0 | 0 | 0 | 0 | 0 | 0 | 0 | 0 | 0 | 0 | 0 | 0 | 0 | 0 | 0 | 0 | 0 | 0 | 0 | 0 | 0 | 0 | 0 | 0 | 938.15 | 0.0009945349 | 1.129992e-09
0 | 0.102 | 0 | 0 | 0 | 0 | 0 | 0 | 0 | 0 | 0.037 | 0 | 0 | 0 | 0 | 0 | 0 | 0 | 0 | 0 | 0 | 0 | 0 | 0 | 0 | 0 | 0 | 0 | 0 | 0 | 0 | 0 | 0 | 0 | 0 | 0 | 0.026 | 0 | 0 | 0 | 0 | 0 | 0 | 0 | 0.629 | 0 | 0 | 0 | 0 | 0 | 0 | 0 | 0 | 0 | 0 | 0 | 0 | 0.207 | 0 | 0 | 0 | 0 | 0 | 0 | 0 | 0 | 0 | 0 | 0 | 0 | 0 | 0 | 0 | 1633.15 | 248.2596 | 9.307948e-05
0 | 0.042 | 0 | 0 | 0 | 0 | 0 | 0 | 0 | 0 | 0.076 | 0 | 0 | 0 | 0 | 0 | 0 | 0 | 0 | 0 | 0 | 0 | 0 | 0 | 0 | 0 | 0 | 0 | 0 | 0 | 0 | 0 | 0 | 0 | 0 | 0 | 0.026 | 0 | 0 | 0 | 0 | 0 | 0 | 0 | 0.626 | 0 | 0 | 0 | 0 | 0 | 0 | 0 | 0 | 0 | 0 | 0 | 0 | 0.23 | 0 | 0 | 0 | 0 | 0 | 0 | 0 | 0 | 0 | 0 | 0 | 0 | 0 | 0 | 0 | 1613.15 | 106.1831 | 4.080431e-05
0 | 0.065 | 0 | 0 | 0.054 | 0.013 | 0 | 0 | 0 | 0 | 0.016 | 0 | 0 | 0 | 0 | 0 | 0 | 0 | 0 | 0 | 0 | 0 | 0 | 0 | 0 | 0 | 0 | 0 | 0 | 0 | 0 | 0 | 0 | 0 | 0 | 0 | 0.004 | 0 | 0 | 0 | 0 | 0 | 0 | 0 | 0.635 | 0 | 0 | 0 | 0 | 0 | 0 | 0 | 0 | 0 | 0 | 0 | 0 | 0.21 | 0 | 0 | 0.004 | 0 | 0 | 0 | 0 | 0 | 0 | 0 | 0 | 0 | 0 | 0 | 0 | 1338.15 | 263333 | 0.1470604
0 | 0.064 | 0 | 0 | 0.053 | 0.013 | 0 | 0 | 0 | 0 | 0.025 | 0 | 0 | 0 | 0 | 0 | 0 | 0 | 0 | 0 | 0 | 0 | 0 | 0 | 0 | 0 | 0 | 0 | 0 | 0 | 0 | 0 | 0 | 0 | 0 | 0 | 0.004 | 0 | 0 | 0 | 0 | 0 | 0 | 0 | 0.632 | 0 | 0 | 0 | 0 | 0 | 0 | 0 | 0 | 0 | 0 | 0 | 0 | 0.205 | 0 | 0 | 0.004 | 0 | 0 | 0 | 0 | 0 | 0 | 0 | 0 | 0 | 0 | 0 | 0 | 1323.15 | 105695.9 | 0.06037263
0 | 0.066 | 0 | 0 | 0.055 | 0.013 | 0 | 0 | 0 | 0 | 0.011 | 0 | 0 | 0 | 0 | 0 | 0 | 0 | 0 | 0 | 0 | 0 | 0 | 0 | 0 | 0 | 0 | 0 | 0 | 0 | 0 | 0 | 0 | 0 | 0 | 0 | 0.004 | 0 | 0 | 0 | 0 | 0 | 0 | 0 | 0.636 | 0 | 0 | 0 | 0 | 0 | 0 | 0 | 0 | 0 | 0 | 0 | 0 | 0.211 | 0 | 0 | 0.004 | 0 | 0 | 0 | 0 | 0 | 0 | 0 | 0 | 0 | 0 | 0 | 0 | 1358.15 | 271323.2 | 0.1470928
0 | 0.065 | 0 | 0 | 0.054 | 0.013 | 0 | 0 | 0 | 0 | 0.021 | 0 | 0 | 0 | 0 | 0 | 0 | 0 | 0 | 0 | 0 | 0 | 0 | 0 | 0 | 0 | 0 | 0 | 0 | 0 | 0 | 0 | 0 | 0 | 0 | 0 | 0 | 0 | 0 | 0 | 0 | 0 | 0 | 0 | 0.634 | 0 | 0 | 0 | 0 | 0 | 0 | 0 | 0 | 0 | 0 | 0 | 0 | 0.209 | 0 | 0 | 0.004 | 0 | 0 | 0 | 0 | 0 | 0 | 0 | 0 | 0 | 0 | 0 | 0 | 1378.15 | 89031.57 | 0.04687605
0 | 0.066 | 0 | 0 | 0.055 | 0.013 | 0 | 0 | 0 | 0 | 0.016 | 0 | 0 | 0 | 0 | 0 | 0 | 0 | 0 | 0 | 0 | 0 | 0 | 0 | 0 | 0 | 0 | 0 | 0 | 0 | 0 | 0 | 0 | 0 | 0 | 0 | 0 | 0 | 0 | 0 | 0 | 0 | 0 | 0 | 0.636 | 0 | 0 | 0 | 0 | 0 | 0 | 0 | 0 | 0 | 0 | 0 | 0 | 0.211 | 0 | 0 | 0.004 | 0 | 0 | 0 | 0 | 0 | 0 | 0 | 0 | 0 | 0 | 0 | 0 | 1343.15 | 393157.8 | 0.2179304
0 | 0.069 | 0 | 0 | 0.055 | 0.013 | 0 | 0 | 0 | 0 | 0.016 | 0 | 0 | 0 | 0 | 0 | 0 | 0 | 0 | 0 | 0 | 0 | 0 | 0 | 0 | 0 | 0 | 0 | 0 | 0 | 0 | 0 | 0 | 0 | 0 | 0 | 0.004 | 0 | 0 | 0 | 0 | 0 | 0 | 0 | 0.634 | 0 | 0 | 0 | 0 | 0 | 0 | 0 | 0 | 0 | 0 | 0 | 0 | 0.206 | 0 | 0 | 0.004 | 0 | 0 | 0 | 0 | 0 | 0 | 0 | 0 | 0 | 0 | 0 | 0 | 1308.15 | 754375.3 | 0.4408312
0 | 0.069 | 0 | 0 | 0.051 | 0.013 | 0 | 0 | 0 | 0 | 0.016 | 0 | 0 | 0 | 0 | 0 | 0 | 0 | 0 | 0 | 0 | 0 | 0 | 0 | 0 | 0 | 0 | 0 | 0 | 0 | 0 | 0 | 0 | 0 | 0 | 0 | 0.008 | 0 | 0 | 0 | 0 | 0 | 0 | 0 | 0.633 | 0 | 0 | 0 | 0 | 0 | 0 | 0 | 0 | 0 | 0 | 0 | 0 | 0.207 | 0 | 0 | 0.004 | 0 | 0 | 0 | 0 | 0 | 0 | 0 | 0 | 0 | 0 | 0 | 0 | 1293.15 | 894852.6 | 0.5351231
0 | 0.07 | 0 | 0 | 0.059 | 0.007 | 0 | 0 | 0 | 0 | 0.015 | 0 | 0 | 0 | 0 | 0 | 0 | 0 | 0 | 0 | 0 | 0 | 0 | 0 | 0 | 0 | 0 | 0 | 0 | 0 | 0 | 0 | 0 | 0 | 0 | 0 | 0.007 | 0 | 0 | 0 | 0 | 0 | 0 | 0 | 0.633 | 0 | 0 | 0 | 0 | 0 | 0 | 0 | 0 | 0 | 0 | 0 | 0 | 0.202 | 0 | 0 | 0.007 | 0 | 0 | 0 | 0 | 0 | 0 | 0 | 0 | 0 | 0 | 0 | 0 | 1323.15 | 353878.5 | 0.2021324
0 | 0.069 | 0 | 0 | 0.044 | 0.013 | 0 | 0 | 0 | 0 | 0.016 | 0 | 0 | 0 | 0 | 0 | 0 | 0 | 0 | 0 | 0 | 0 | 0 | 0 | 0 | 0 | 0 | 0 | 0 | 0 | 0 | 0 | 0 | 0 | 0 | 0 | 0.015 | 0 | 0 | 0 | 0 | 0 | 0 | 0 | 0.632 | 0 | 0 | 0 | 0 | 0 | 0 | 0 | 0 | 0 | 0 | 0 | 0 | 0.207 | 0 | 0 | 0.004 | 0 | 0 | 0 | 0 | 0 | 0 | 0 | 0 | 0 | 0 | 0 | 0 | 1348.15 | 92553.73 | 0.05092341
0 | 0.069 | 0 | 0 | 0.051 | 0.013 | 0 | 0 | 0 | 0 | 0.016 | 0 | 0 | 0 | 0 | 0 | 0 | 0 | 0 | 0 | 0 | 0 | 0 | 0 | 0 | 0 | 0 | 0 | 0 | 0 | 0 | 0 | 0 | 0 | 0 | 0 | 0.011 | 0 | 0 | 0 | 0 | 0 | 0 | 0 | 0.632 | 0 | 0 | 0 | 0 | 0 | 0 | 0 | 0 | 0 | 0 | 0 | 0 | 0.204 | 0 | 0 | 0.004 | 0 | 0 | 0 | 0 | 0 | 0 | 0 | 0 | 0 | 0 | 0 | 0 | 1328.15 | 205439 | 0.1164632
0 | 0.056 | 0 | 0 | 0.049 | 0.03 | 0 | 0 | 0 | 0 | 0.01 | 0 | 0 | 0 | 0 | 0 | 0 | 0 | 0 | 0 | 0 | 0 | 0 | 0 | 0 | 0 | 0 | 0 | 0 | 0 | 0 | 0 | 0 | 0 | 0 | 0 | 0 | 0 | 0 | 0 | 0 | 0 | 0 | 0 | 0.636 | 0 | 0 | 0 | 0 | 0 | 0 | 0 | 0 | 0 | 0 | 0 | 0 | 0.219 | 0 | 0 | 0 | 0 | 0 | 0 | 0 | 0 | 0 | 0 | 0 | 0 | 0 | 0 | 0 | 1353.15 | 137653 | 0.0751785
0 | 0.069 | 0 | 0 | 0.045 | 0.015 | 0 | 0 | 0 | 0 | 0.032 | 0 | 0 | 0 | 0 | 0 | 0 | 0 | 0 | 0 | 0 | 0 | 0 | 0 | 0 | 0 | 0 | 0 | 0 | 0 | 0 | 0 | 0 | 0 | 0 | 0 | 0.017 | 0 | 0 | 0 | 0 | 0 | 0 | 0 | 0.627 | 0 | 0 | 0 | 0 | 0 | 0 | 0 | 0 | 0 | 0 | 0 | 0 | 0.196 | 0 | 0 | 0 | 0 | 0 | 0 | 0 | 0 | 0 | 0 | 0 | 0 | 0 | 0 | 0 | 1359.15 | 10936.1 | 0.005920082
0 | 0.076 | 0 | 0 | 0.046 | 0.013 | 0 | 0 | 0 | 0 | 0.016 | 0 | 0 | 0 | 0 | 0 | 0 | 0 | 0 | 0 | 0 | 0 | 0 | 0 | 0 | 0 | 0 | 0 | 0 | 0 | 0 | 0 | 0 | 0 | 0 | 0 | 0.008 | 0 | 0 | 0 | 0 | 0 | 0 | 0 | 0.633 | 0 | 0 | 0 | 0 | 0 | 0 | 0 | 0 | 0 | 0 | 0 | 0 | 0.205 | 0 | 0 | 0.004 | 0 | 0 | 0 | 0 | 0 | 0 | 0 | 0 | 0 | 0 | 0 | 0 | 1353.15 | 184001.3 | 0.1004914
0 | 0.078 | 0 | 0 | 0.044 | 0.013 | 0 | 0 | 0 | 0 | 0.016 | 0 | 0 | 0 | 0 | 0 | 0 | 0 | 0 | 0 | 0 | 0 | 0 | 0 | 0 | 0 | 0 | 0 | 0 | 0 | 0 | 0 | 0 | 0 | 0 | 0 | 0.009 | 0 | 0 | 0 | 0 | 0 | 0 | 0 | 0.632 | 0 | 0 | 0 | 0 | 0 | 0 | 0 | 0 | 0 | 0 | 0 | 0 | 0.204 | 0 | 0 | 0.004 | 0 | 0 | 0 | 0 | 0 | 0 | 0 | 0 | 0 | 0 | 0 | 0 | 1373.15 | 93189.27 | 0.0494231
0 | 0.076 | 0 | 0 | 0.049 | 0.013 | 0 | 0 | 0 | 0 | 0.016 | 0 | 0 | 0 | 0 | 0 | 0 | 0 | 0 | 0 | 0 | 0 | 0 | 0 | 0 | 0 | 0 | 0 | 0 | 0 | 0 | 0 | 0 | 0 | 0 | 0 | 0.008 | 0 | 0 | 0 | 0 | 0 | 0 | 0 | 0.634 | 0 | 0 | 0 | 0 | 0 | 0 | 0 | 0 | 0 | 0 | 0 | 0 | 0.204 | 0 | 0 | 0 | 0 | 0 | 0 | 0 | 0 | 0 | 0 | 0 | 0 | 0 | 0 | 0 | 1363.15 | 150424.4 | 0.08095265
0 | 0.082 | 0 | 0 | 0.048 | 0.013 | 0 | 0 | 0 | 0 | 0.016 | 0 | 0 | 0 | 0 | 0 | 0 | 0 | 0 | 0 | 0 | 0 | 0 | 0 | 0 | 0 | 0 | 0 | 0 | 0 | 0 | 0 | 0 | 0 | 0 | 0 | 0.008 | 0 | 0 | 0 | 0 | 0 | 0 | 0 | 0.632 | 0 | 0 | 0 | 0 | 0 | 0 | 0 | 0 | 0 | 0 | 0 | 0 | 0.198 | 0 | 0 | 0.004 | 0 | 0 | 0 | 0 | 0 | 0 | 0 | 0 | 0 | 0 | 0 | 0 | 1418.15 | 26344 | 0.01309898
0 | 0.08 | 0 | 0 | 0.042 | 0.013 | 0 | 0 | 0 | 0 | 0.016 | 0 | 0 | 0 | 0 | 0 | 0 | 0 | 0 | 0 | 0 | 0 | 0 | 0 | 0 | 0 | 0 | 0 | 0 | 0 | 0 | 0 | 0 | 0 | 0 | 0 | 0.008 | 0 | 0 | 0 | 0 | 0 | 0 | 0 | 0.633 | 0 | 0 | 0 | 0 | 0 | 0 | 0 | 0 | 0 | 0 | 0 | 0 | 0.205 | 0 | 0 | 0.004 | 0 | 0 | 0 | 0 | 0 | 0 | 0 | 0 | 0 | 0 | 0 | 0 | 1428.15 | 28154.51 | 0.01380385
0 | 0.075 | 0 | 0 | 0.046 | 0.014 | 0 | 0 | 0 | 0 | 0.016 | 0 | 0 | 0 | 0 | 0 | 0 | 0 | 0 | 0 | 0 | 0 | 0 | 0 | 0 | 0 | 0 | 0 | 0 | 0 | 0 | 0 | 0 | 0 | 0 | 0 | 0.008 | 0 | 0 | 0 | 0 | 0 | 0 | 0 | 0.633 | 0 | 0 | 0 | 0 | 0 | 0 | 0 | 0 | 0 | 0 | 0 | 0 | 0.205 | 0 | 0 | 0.004 | 0 | 0 | 0 | 0 | 0 | 0 | 0 | 0 | 0 | 0 | 0 | 0 | 1363.15 | 132843.1 | 0.07149103
0 | 0.079 | 0 | 0 | 0.04 | 0.017 | 0 | 0 | 0 | 0 | 0.016 | 0 | 0 | 0 | 0 | 0 | 0 | 0 | 0 | 0 | 0 | 0 | 0 | 0 | 0 | 0 | 0 | 0 | 0 | 0 | 0 | 0 | 0 | 0 | 0 | 0 | 0.008 | 0 | 0 | 0 | 0 | 0 | 0 | 0 | 0.632 | 0 | 0 | 0 | 0 | 0 | 0 | 0 | 0 | 0 | 0 | 0 | 0 | 0.205 | 0 | 0 | 0.004 | 0 | 0 | 0 | 0 | 0 | 0 | 0 | 0 | 0 | 0 | 0 | 0 | 1403.15 | 49502.42 | 0.02514307
0 | 0.078 | 0 | 0 | 0.04 | 0.013 | 0 | 0 | 0 | 0 | 0.016 | 0 | 0 | 0 | 0 | 0 | 0 | 0 | 0 | 0 | 0 | 0 | 0 | 0 | 0 | 0 | 0 | 0 | 0 | 0 | 0 | 0 | 0 | 0 | 0 | 0 | 0.008 | 0 | 0 | 0 | 0 | 0 | 0 | 0 | 0.632 | 0 | 0 | 0 | 0 | 0 | 0 | 0 | 0 | 0 | 0 | 0 | 0 | 0.205 | 0 | 0 | 0.008 | 0 | 0 | 0 | 0 | 0 | 0 | 0 | 0 | 0 | 0 | 0 | 0 | 1333.15 | 384663.1 | 0.2164325
0 | 0.079 | 0 | 0 | 0.04 | 0.013 | 0 | 0 | 0 | 0 | 0.019 | 0 | 0 | 0 | 0 | 0 | 0 | 0 | 0 | 0 | 0 | 0 | 0 | 0 | 0 | 0 | 0 | 0 | 0 | 0 | 0 | 0 | 0 | 0 | 0 | 0 | 0.008 | 0 | 0 | 0 | 0 | 0 | 0 | 0 | 0.632 | 0 | 0 | 0 | 0 | 0 | 0 | 0 | 0 | 0 | 0 | 0 | 0 | 0.205 | 0 | 0 | 0.004 | 0 | 0 | 0 | 0 | 0 | 0 | 0 | 0 | 0 | 0 | 0 | 0 | 1393.15 | 57437.55 | 0.02959376
0 | 0.077 | 0 | 0 | 0.04 | 0.019 | 0 | 0 | 0 | 0 | 0.016 | 0 | 0 | 0 | 0 | 0 | 0 | 0 | 0 | 0 | 0 | 0 | 0 | 0 | 0 | 0 | 0 | 0 | 0 | 0 | 0 | 0 | 0 | 0 | 0 | 0 | 0.008 | 0 | 0 | 0 | 0 | 0 | 0 | 0 | 0.632 | 0 | 0 | 0 | 0 | 0 | 0 | 0 | 0 | 0 | 0 | 0 | 0 | 0.205 | 0 | 0 | 0.004 | 0 | 0 | 0 | 0 | 0 | 0 | 0 | 0 | 0 | 0 | 0 | 0 | 1413.15 | 31004.81 | 0.01552575
0 | 0.077 | 0 | 0 | 0.044 | 0.019 | 0 | 0 | 0 | 0 | 0.016 | 0 | 0 | 0 | 0 | 0 | 0 | 0 | 0 | 0 | 0 | 0 | 0 | 0 | 0 | 0 | 0 | 0 | 0 | 0 | 0 | 0 | 0 | 0 | 0 | 0 | 0.008 | 0 | 0 | 0 | 0 | 0 | 0 | 0 | 0.632 | 0 | 0 | 0 | 0 | 0 | 0 | 0 | 0 | 0 | 0 | 0 | 0 | 0.205 | 0 | 0 | 0 | 0 | 0 | 0 | 0 | 0 | 0 | 0 | 0 | 0 | 0 | 0 | 0 | 1353.15 | 180709.8 | 0.09869378
0 | 0 | 0 | 0 | 0 | 0.132 | 0 | 0 | 0 | 0 | 0 | 0 | 0 | 0 | 0 | 0 | 0 | 0 | 0 | 0 | 0 | 0 | 0 | 0 | 0 | 0 | 0 | 0 | 0 | 0 | 0 | 0 | 0 | 0 | 0 | 0 | 0 | 0 | 0 | 0 | 0 | 0 | 0 | 0 | 0.623 | 0 | 0 | 0 | 0 | 0 | 0 | 0 | 0 | 0 | 0 | 0 | 0 | 0.245 | 0 | 0 | 0 | 0 | 0 | 0 | 0 | 0 | 0 | 0 | 0 | 0 | 0 | 0 | 0 | 1699.15 | 3143.926 | 0.001088952
0 | 0 | 0 | 0 | 0 | 0.154 | 0 | 0 | 0 | 0 | 0 | 0 | 0 | 0 | 0 | 0 | 0 | 0 | 0 | 0 | 0 | 0 | 0 | 0 | 0 | 0 | 0 | 0 | 0 | 0 | 0 | 0 | 0 | 0 | 0 | 0 | 0 | 0 | 0 | 0 | 0 | 0 | 0 | 0 | 0.615 | 0 | 0 | 0 | 0 | 0 | 0 | 0 | 0 | 0 | 0 | 0 | 0 | 0.231 | 0 | 0 | 0 | 0 | 0 | 0 | 0 | 0 | 0 | 0 | 0 | 0 | 0 | 0 | 0 | 1720.15 | 30.54531 | 1.032314e-05
0 | 0 | 0 | 0 | 0 | 0 | 0 | 0 | 0 | 0 | 0 | 0 | 0 | 0 | 0 | 0 | 0 | 0 | 0 | 0 | 0 | 0 | 0 | 0 | 0 | 0 | 0 | 0 | 0 | 0 | 0 | 0 | 0 | 0 | 0 | 0 | 0 | 0 | 0 | 0 | 0.229 | 0 | 0 | 0 | 0.552 | 0 | 0 | 0 | 0 | 0 | 0 | 0 | 0 | 0 | 0 | 0 | 0 | 0.219 | 0 | 0 | 0 | 0 | 0 | 0 | 0 | 0 | 0 | 0 | 0 | 0 | 0 | 0 | 0 | 1143.15 | 337.6366 | 0.0002583706
0 | 0 | 0 | 0 | 0 | 0 | 0 | 0 | 0 | 0 | 0 | 0 | 0 | 0 | 0 | 0 | 0 | 0 | 0 | 0 | 0 | 0 | 0 | 0 | 0 | 0 | 0 | 0 | 0 | 0 | 0 | 0 | 0 | 0 | 0 | 0 | 0 | 0 | 0 | 0 | 0.131 | 0 | 0 | 0 | 0.601 | 0 | 0 | 0 | 0 | 0 | 0 | 0 | 0 | 0 | 0 | 0 | 0 | 0.268 | 0 | 0 | 0 | 0 | 0 | 0 | 0 | 0 | 0 | 0 | 0 | 0 | 0 | 0 | 0 | 1373.15 | 226.2771 | 0.0001200065
0 | 0 | 0 | 0 | 0 | 0 | 0 | 0 | 0 | 0 | 0 | 0 | 0 | 0 | 0 | 0 | 0 | 0 | 0 | 0 | 0 | 0 | 0 | 0 | 0 | 0 | 0 | 0 | 0 | 0 | 0 | 0 | 0 | 0 | 0 | 0 | 0 | 0 | 0 | 0 | 0.185 | 0 | 0 | 0 | 0.574 | 0 | 0 | 0 | 0 | 0 | 0 | 0 | 0 | 0 | 0 | 0 | 0 | 0.241 | 0 | 0 | 0 | 0 | 0 | 0 | 0 | 0 | 0 | 0 | 0 | 0 | 0 | 0 | 0 | 1123.15 | 2185.333 | 0.001732376
0 | 0 | 0 | 0 | 0 | 0 | 0 | 0 | 0 | 0 | 0 | 0 | 0 | 0 | 0 | 0 | 0 | 0 | 0 | 0 | 0 | 0 | 0 | 0 | 0 | 0 | 0 | 0 | 0 | 0 | 0 | 0 | 0 | 0 | 0 | 0 | 0 | 0 | 0 | 0 | 0.207 | 0 | 0 | 0 | 0.563 | 0 | 0 | 0 | 0 | 0 | 0 | 0 | 0 | 0 | 0 | 0 | 0 | 0.23 | 0 | 0 | 0 | 0 | 0 | 0 | 0 | 0 | 0 | 0 | 0 | 0 | 0 | 0 | 0 | 1137.65 | 1164.238 | 0.0008995484
0 | 0 | 0 | 0 | 0 | 0 | 0 | 0 | 0 | 0 | 0 | 0 | 0 | 0 | 0 | 0 | 0 | 0 | 0 | 0 | 0 | 0 | 0 | 0 | 0 | 0 | 0 | 0 | 0 | 0 | 0 | 0 | 0 | 0 | 0 | 0 | 0 | 0 | 0 | 0 | 0.224 | 0 | 0 | 0 | 0.555 | 0 | 0 | 0 | 0 | 0 | 0 | 0 | 0 | 0 | 0 | 0 | 0 | 0.221 | 0 | 0 | 0 | 0 | 0 | 0 | 0 | 0 | 0 | 0 | 0 | 0 | 0 | 0 | 0 | 1147.15 | 504.8685 | 0.0003836524
0 | 0 | 0 | 0 | 0 | 0 | 0 | 0 | 0 | 0 | 0 | 0 | 0 | 0 | 0 | 0 | 0 | 0 | 0 | 0 | 0 | 0 | 0 | 0 | 0 | 0 | 0 | 0 | 0 | 0 | 0 | 0 | 0 | 0 | 0 | 0 | 0 | 0 | 0 | 0 | 0.24 | 0 | 0 | 0 | 0.547 | 0 | 0 | 0 | 0 | 0 | 0 | 0 | 0 | 0 | 0 | 0 | 0 | 0.213 | 0 | 0 | 0 | 0 | 0 | 0 | 0 | 0 | 0 | 0 | 0 | 0 | 0 | 0 | 0 | 1145.15 | 562.952 | 0.0004292859
0 | 0.056 | 0 | 0 | 0 | 0 | 0 | 0 | 0 | 0 | 0.052 | 0 | 0 | 0 | 0 | 0 | 0 | 0 | 0 | 0 | 0 | 0 | 0 | 0 | 0 | 0 | 0 | 0 | 0 | 0 | 0 | 0 | 0 | 0 | 0.042 | 0 | 0.052 | 0 | 0 | 0 | 0 | 0 | 0 | 0 | 0.601 | 0 | 0 | 0 | 0 | 0 | 0 | 0 | 0 | 0 | 0 | 0 | 0 | 0.175 | 0 | 0 | 0 | 0 | 0 | 0 | 0.021 | 0 | 0 | 0 | 0 | 0 | 0 | 0 | 0 | 1393.15 | 593.0166 | 0.0003055421
0 | 0.014 | 0 | 0 | 0 | 0 | 0 | 0 | 0 | 0 | 0.046 | 0 | 0 | 0 | 0 | 0 | 0 | 0 | 0 | 0 | 0 | 0 | 0 | 0 | 0 | 0 | 0 | 0 | 0 | 0 | 0 | 0 | 0 | 0 | 0.036 | 0 | 0.036 | 0 | 0 | 0 | 0.036 | 0 | 0 | 0 | 0.601 | 0 | 0 | 0 | 0 | 0 | 0 | 0 | 0 | 0 | 0 | 0 | 0 | 0.149 | 0 | 0 | 0 | 0 | 0 | 0 | 0.082 | 0 | 0 | 0 | 0 | 0 | 0 | 0 | 0 | 1453.15 | 145.5654 | 6.893461e-05
0 | 0 | 0 | 0 | 0 | 0 | 0 | 0 | 0 | 0 | 0.074 | 0 | 0 | 0 | 0 | 0 | 0 | 0 | 0 | 0 | 0 | 0 | 0 | 0 | 0 | 0 | 0 | 0 | 0 | 0 | 0 | 0 | 0 | 0 | 0.044 | 0 | 0.037 | 0 | 0 | 0 | 0.03 | 0 | 0 | 0 | 0.593 | 0 | 0 | 0 | 0 | 0 | 0 | 0 | 0 | 0 | 0 | 0 | 0 | 0.17 | 0 | 0 | 0 | 0 | 0 | 0 | 0.052 | 0 | 0 | 0 | 0 | 0 | 0 | 0 | 0 | 1423.15 | 4831.44 | 0.002385477
0 | 0.055 | 0 | 0 | 0 | 0 | 0 | 0 | 0 | 0 | 0.062 | 0 | 0 | 0 | 0 | 0 | 0 | 0 | 0 | 0 | 0 | 0 | 0.014 | 0 | 0 | 0 | 0 | 0 | 0 | 0 | 0 | 0 | 0 | 0 | 0.028 | 0 | 0.041 | 0 | 0 | 0 | 0.041 | 0 | 0 | 0 | 0.586 | 0 | 0 | 0 | 0 | 0 | 0 | 0 | 0 | 0 | 0 | 0 | 0 | 0.121 | 0 | 0 | 0 | 0 | 0 | 0 | 0.052 | 0 | 0 | 0 | 0 | 0 | 0 | 0 | 0 | 1453.15 | 168.029 | 7.957256e-05
0 | 0.067 | 0 | 0 | 0 | 0 | 0 | 0 | 0 | 0 | 0.04 | 0 | 0 | 0 | 0 | 0 | 0 | 0 | 0 | 0 | 0 | 0 | 0 | 0 | 0 | 0 | 0 | 0 | 0 | 0 | 0 | 0 | 0 | 0 | 0.013 | 0 | 0.04 | 0 | 0 | 0 | 0.047 | 0 | 0 | 0 | 0.597 | 0 | 0 | 0 | 0 | 0 | 0 | 0 | 0 | 0 | 0 | 0 | 0 | 0.133 | 0 | 0 | 0 | 0 | 0 | 0 | 0.05 | 0 | 0 | 0 | 0 | 0.013 | 0 | 0 | 0 | 1453.15 | 11403.21 | 0.005400154
0 | 0.015 | 0 | 0 | 0 | 0 | 0 | 0 | 0 | 0 | 0.058 | 0 | 0 | 0 | 0 | 0 | 0 | 0 | 0 | 0 | 0 | 0 | 0 | 0 | 0 | 0 | 0 | 0 | 0 | 0 | 0 | 0 | 0 | 0 | 0.046 | 0 | 0.116 | 0 | 0 | 0 | 0.015 | 0 | 0 | 0 | 0.575 | 0 | 0 | 0 | 0 | 0 | 0 | 0 | 0 | 0 | 0 | 0 | 0 | 0.154 | 0 | 0 | 0 | 0 | 0 | 0 | 0.019 | 0 | 0 | 0 | 0 | 0 | 0 | 0 | 0 | 1423.15 | 200.4175 | 9.895421e-05
0 | 0 | 0 | 0 | 0 | 0 | 0 | 0 | 0 | 0 | 0.069 | 0 | 0 | 0 | 0 | 0 | 0 | 0 | 0 | 0 | 0 | 0 | 0 | 0 | 0 | 0 | 0 | 0 | 0 | 0 | 0 | 0 | 0 | 0.007 | 0.124 | 0 | 0 | 0 | 0 | 0 | 0 | 0.014 | 0 | 0 | 0.583 | 0 | 0 | 0 | 0 | 0 | 0 | 0 | 0 | 0 | 0 | 0 | 0 | 0.166 | 0 | 0 | 0 | 0 | 0 | 0 | 0.024 | 0 | 0 | 0 | 0 | 0 | 0 | 0 | 0.014 | 1273.15 | 67.79803 | 4.182712e-05
0 | 0 | 0 | 0 | 0 | 0 | 0 | 0 | 0 | 0 | 0.032 | 0 | 0 | 0 | 0 | 0 | 0 | 0 | 0 | 0 | 0 | 0 | 0 | 0 | 0 | 0 | 0 | 0 | 0 | 0 | 0 | 0 | 0 | 0 | 0.043 | 0 | 0.032 | 0 | 0 | 0 | 0.021 | 0 | 0 | 0 | 0.613 | 0 | 0 | 0 | 0 | 0 | 0 | 0 | 0 | 0 | 0 | 0 | 0 | 0.213 | 0 | 0 | 0 | 0 | 0 | 0 | 0.039 | 0 | 0 | 0 | 0 | 0 | 0 | 0 | 0.007 | 1353.15 | 435990.3 | 0.238114
0 | 0 | 0 | 0 | 0 | 0 | 0 | 0 | 0 | 0 | 0.003 | 0 | 0 | 0 | 0 | 0 | 0 | 0 | 0 | 0 | 0 | 0 | 0 | 0 | 0 | 0 | 0 | 0 | 0 | 0 | 0 | 0 | 0 | 0 | 0.084 | 0 | 0.045 | 0 | 0 | 0 | 0.126 | 0 | 0 | 0 | 0.545 | 0 | 0 | 0 | 0 | 0 | 0 | 0 | 0 | 0 | 0 | 0 | 0 | 0.147 | 0 | 0 | 0 | 0 | 0 | 0 | 0.049 | 0 | 0 | 0 | 0 | 0 | 0 | 0 | 0 | 1463.15 | 105.0371 | 4.906424e-05
0 | 0.021 | 0 | 0 | 0 | 0 | 0 | 0 | 0 | 0 | 0.028 | 0 | 0 | 0 | 0 | 0 | 0 | 0 | 0 | 0 | 0 | 0 | 0 | 0 | 0 | 0 | 0 | 0 | 0 | 0 | 0 | 0 | 0 | 0 | 0.07 | 0 | 0.035 | 0 | 0 | 0 | 0.035 | 0 | 0 | 0.007 | 0.587 | 0 | 0 | 0 | 0 | 0 | 0 | 0 | 0 | 0 | 0 | 0 | 0 | 0.175 | 0 | 0 | 0 | 0 | 0 | 0 | 0.042 | 0 | 0 | 0 | 0 | 0 | 0 | 0 | 0 | 1423.15 | 17.42271 | 8.602297e-06
0 | 0.03 | 0 | 0 | 0 | 0 | 0 | 0 | 0 | 0 | 0.171 | 0 | 0 | 0 | 0 | 0 | 0 | 0 | 0 | 0 | 0 | 0 | 0 | 0 | 0 | 0 | 0 | 0 | 0 | 0 | 0 | 0 | 0 | 0 | 0.015 | 0 | 0 | 0 | 0 | 0 | 0.023 | 0 | 0 | 0 | 0.586 | 0 | 0 | 0 | 0 | 0 | 0 | 0 | 0 | 0 | 0 | 0 | 0 | 0.152 | 0 | 0 | 0 | 0 | 0 | 0 | 0.023 | 0 | 0 | 0 | 0 | 0 | 0 | 0 | 0 | 1363.15 | 425.507 | 0.0002289915
0 | 0.014 | 0 | 0 | 0 | 0 | 0 | 0 | 0 | 0 | 0.051 | 0 | 0 | 0 | 0 | 0 | 0 | 0 | 0 | 0 | 0 | 0 | 0 | 0 | 0 | 0 | 0 | 0 | 0 | 0 | 0 | 0 | 0 | 0 | 0.065 | 0 | 0.051 | 0 | 0 | 0 | 0.029 | 0 | 0 | 0 | 0.583 | 0 | 0 | 0 | 0 | 0 | 0 | 0 | 0 | 0 | 0 | 0 | 0 | 0.159 | 0 | 0 | 0 | 0 | 0 | 0 | 0.047 | 0 | 0 | 0 | 0 | 0 | 0 | 0 | 0 | 1293.15 | 43698.92 | 0.02613202
0 | 0.014 | 0 | 0 | 0 | 0 | 0 | 0 | 0 | 0 | 0.047 | 0 | 0 | 0 | 0 | 0 | 0 | 0 | 0 | 0 | 0 | 0 | 0 | 0 | 0 | 0 | 0 | 0 | 0 | 0 | 0 | 0 | 0 | 0 | 0.072 | 0 | 0.047 | 0 | 0 | 0 | 0.022 | 0 | 0 | 0 | 0.586 | 0 | 0 | 0 | 0 | 0 | 0 | 0 | 0 | 0 | 0 | 0 | 0 | 0.162 | 0 | 0 | 0 | 0 | 0 | 0 | 0.05 | 0 | 0 | 0 | 0 | 0 | 0 | 0 | 0 | 1353.15 | 54783.42 | 0.0299197
0 | 0 | 0 | 0 | 0 | 0 | 0 | 0 | 0 | 0 | 0.053 | 0 | 0 | 0 | 0 | 0 | 0 | 0 | 0 | 0 | 0 | 0 | 0 | 0 | 0 | 0 | 0 | 0 | 0 | 0 | 0 | 0 | 0 | 0.014 | 0.028 | 0 | 0.053 | 0 | 0 | 0 | 0.035 | 0.014 | 0 | 0 | 0.599 | 0 | 0 | 0 | 0 | 0 | 0 | 0 | 0 | 0 | 0 | 0 | 0 | 0.149 | 0 | 0 | 0 | 0 | 0 | 0 | 0.053 | 0 | 0 | 0 | 0 | 0 | 0 | 0 | 0 | 1423.15 | 202.8664 | 0.0001001633
0 | 0 | 0 | 0 | 0 | 0 | 0 | 0 | 0 | 0 | 0.052 | 0 | 0 | 0 | 0 | 0 | 0 | 0.007 | 0 | 0 | 0 | 0 | 0 | 0 | 0 | 0 | 0 | 0 | 0 | 0 | 0 | 0 | 0 | 0 | 0.03 | 0 | 0.052 | 0 | 0 | 0 | 0.037 | 0 | 0 | 0 | 0.596 | 0 | 0 | 0 | 0 | 0 | 0 | 0 | 0 | 0 | 0 | 0 | 0 | 0.163 | 0 | 0 | 0 | 0 | 0 | 0 | 0.056 | 0 | 0 | 0 | 0 | 0 | 0 | 0 | 0.007 | 1453.15 | 1990.536 | 0.0009426473
0 | 0.014 | 0 | 0 | 0 | 0 | 0 | 0 | 0 | 0 | 0.04 | 0 | 0 | 0 | 0 | 0 | 0 | 0 | 0 | 0 | 0 | 0 | 0 | 0 | 0 | 0 | 0 | 0 | 0 | 0 | 0 | 0 | 0 | 0 | 0.072 | 0 | 0.054 | 0 | 0 | 0 | 0.022 | 0 | 0 | 0 | 0.586 | 0 | 0 | 0 | 0 | 0 | 0 | 0 | 0 | 0 | 0 | 0 | 0 | 0.162 | 0 | 0 | 0 | 0 | 0 | 0 | 0.05 | 0 | 0 | 0 | 0 | 0 | 0 | 0 | 0 | 1373.15 | 705.459 | 0.0003741414
0 | 0.014 | 0 | 0 | 0 | 0 | 0 | 0 | 0 | 0 | 0.036 | 0 | 0 | 0 | 0 | 0 | 0 | 0 | 0 | 0 | 0 | 0 | 0 | 0 | 0 | 0 | 0 | 0 | 0 | 0 | 0 | 0 | 0 | 0 | 0.072 | 0 | 0.054 | 0 | 0 | 0 | 0.014 | 0 | 0 | 0 | 0.591 | 0 | 0 | 0 | 0 | 0 | 0 | 0 | 0 | 0 | 0 | 0 | 0 | 0.161 | 0 | 0 | 0 | 0 | 0 | 0 | 0.05 | 0 | 0 | 0 | 0 | 0 | 0 | 0 | 0.007 | 1373.15 | 5429.508 | 0.002879549
0 | 0.015 | 0 | 0 | 0 | 0 | 0 | 0 | 0 | 0 | 0.051 | 0 | 0 | 0 | 0 | 0 | 0 | 0 | 0 | 0 | 0 | 0 | 0 | 0 | 0 | 0 | 0 | 0 | 0 | 0 | 0 | 0 | 0 | 0 | 0.073 | 0 | 0.055 | 0 | 0 | 0 | 0.029 | 0 | 0 | 0 | 0.578 | 0 | 0 | 0 | 0 | 0 | 0 | 0 | 0 | 0 | 0 | 0 | 0 | 0.16 | 0 | 0 | 0 | 0 | 0 | 0 | 0.04 | 0 | 0 | 0 | 0 | 0 | 0 | 0 | 0 | 1343.15 | 212.2333 | 0.0001176425
0 | 0.007 | 0 | 0 | 0 | 0 | 0 | 0 | 0 | 0 | 0.047 | 0 | 0 | 0 | 0 | 0 | 0 | 0 | 0 | 0 | 0 | 0 | 0 | 0 | 0 | 0 | 0 | 0 | 0 | 0 | 0 | 0 | 0 | 0 | 0.087 | 0 | 0.047 | 0 | 0 | 0 | 0.036 | 0 | 0 | 0 | 0.572 | 0 | 0 | 0 | 0 | 0 | 0 | 0 | 0 | 0 | 0 | 0 | 0 | 0.163 | 0 | 0 | 0 | 0 | 0 | 0 | 0.04 | 0 | 0 | 0 | 0 | 0 | 0 | 0 | 0 | 1353.15 | 164.0872 | 8.961542e-05
0 | 0.014 | 0 | 0 | 0 | 0 | 0 | 0 | 0 | 0 | 0.047 | 0 | 0 | 0 | 0 | 0 | 0 | 0 | 0 | 0 | 0 | 0 | 0 | 0 | 0 | 0 | 0 | 0 | 0 | 0 | 0 | 0 | 0 | 0 | 0.093 | 0 | 0.043 | 0 | 0 | 0 | 0.036 | 0 | 0 | 0 | 0.57 | 0 | 0 | 0 | 0 | 0 | 0 | 0 | 0 | 0 | 0 | 0 | 0 | 0.158 | 0 | 0 | 0 | 0 | 0 | 0 | 0.039 | 0 | 0 | 0 | 0 | 0 | 0 | 0 | 0 | 1323.15 | 26.22032 | 1.497683e-05
0 | 0.014 | 0 | 0 | 0 | 0 | 0 | 0 | 0 | 0 | 0.032 | 0 | 0 | 0 | 0 | 0 | 0 | 0 | 0 | 0 | 0 | 0 | 0 | 0 | 0 | 0 | 0 | 0 | 0 | 0 | 0 | 0 | 0 | 0 | 0.072 | 0 | 0.061 | 0 | 0 | 0 | 0.022 | 0 | 0 | 0 | 0.586 | 0 | 0 | 0 | 0 | 0 | 0 | 0 | 0 | 0 | 0 | 0 | 0 | 0.165 | 0 | 0 | 0 | 0 | 0 | 0 | 0.047 | 0 | 0 | 0 | 0 | 0 | 0 | 0 | 0 | 1373.15 | 229.3767 | 0.0001216503
0 | 0.028 | 0 | 0 | 0 | 0 | 0 | 0 | 0 | 0 | 0.046 | 0 | 0 | 0 | 0 | 0 | 0 | 0 | 0 | 0 | 0 | 0 | 0 | 0 | 0 | 0 | 0 | 0 | 0 | 0 | 0 | 0 | 0 | 0 | 0.05 | 0 | 0.046 | 0 | 0 | 0 | 0.028 | 0 | 0 | 0 | 0.592 | 0 | 0 | 0 | 0 | 0 | 0 | 0 | 0 | 0 | 0 | 0 | 0 | 0.16 | 0 | 0 | 0 | 0 | 0 | 0 | 0.05 | 0 | 0 | 0 | 0 | 0 | 0 | 0 | 0 | 1373.15 | 29241.07 | 0.01550805
0 | 0.04 | 0 | 0 | 0 | 0 | 0 | 0 | 0 | 0 | 0.026 | 0 | 0 | 0 | 0 | 0 | 0 | 0 | 0 | 0 | 0 | 0 | 0 | 0 | 0 | 0 | 0 | 0 | 0 | 0 | 0 | 0 | 0 | 0 | 0.079 | 0 | 0.02 | 0 | 0 | 0 | 0 | 0 | 0 | 0 | 0.603 | 0 | 0 | 0 | 0 | 0 | 0 | 0 | 0 | 0 | 0 | 0 | 0 | 0.192 | 0 | 0 | 0 | 0 | 0 | 0 | 0.026 | 0 | 0 | 0 | 0 | 0.013 | 0 | 0 | 0 | 1333.15 | 12.42186 | 6.989216e-06
0 | 0.041 | 0 | 0 | 0 | 0 | 0 | 0 | 0 | 0 | 0.037 | 0 | 0 | 0 | 0 | 0 | 0 | 0 | 0 | 0 | 0 | 0 | 0 | 0 | 0 | 0 | 0 | 0 | 0 | 0 | 0 | 0 | 0 | 0 | 0.068 | 0 | 0.037 | 0 | 0 | 0 | 0 | 0 | 0 | 0 | 0.598 | 0 | 0 | 0 | 0 | 0 | 0 | 0 | 0 | 0 | 0 | 0 | 0 | 0.176 | 0 | 0 | 0 | 0 | 0 | 0 | 0.024 | 0 | 0 | 0 | 0 | 0.02 | 0 | 0 | 0 | 1423.15 | 292718.9 | 0.1445272
0 | 0.02 | 0 | 0 | 0 | 0 | 0 | 0 | 0 | 0 | 0.02 | 0 | 0 | 0 | 0 | 0 | 0 | 0 | 0 | 0 | 0 | 0 | 0 | 0 | 0 | 0 | 0 | 0 | 0 | 0 | 0 | 0 | 0 | 0 | 0.081 | 0 | 0.02 | 0 | 0 | 0 | 0.027 | 0 | 0 | 0 | 0.595 | 0 | 0 | 0 | 0 | 0 | 0 | 0 | 0 | 0 | 0 | 0 | 0 | 0.197 | 0 | 0 | 0 | 0 | 0 | 0 | 0.027 | 0 | 0 | 0 | 0 | 0.003 | 0 | 0 | 0.008 | 1373.15 | 3248.419 | 0.001722805
0 | 0.066 | 0 | 0 | 0 | 0 | 0 | 0 | 0 | 0 | 0.017 | 0 | 0 | 0 | 0 | 0 | 0 | 0 | 0 | 0 | 0 | 0 | 0 | 0 | 0 | 0 | 0 | 0 | 0 | 0 | 0 | 0 | 0 | 0 | 0.06 | 0 | 0.05 | 0 | 0 | 0 | 0 | 0 | 0 | 0 | 0.603 | 0 | 0 | 0 | 0 | 0 | 0 | 0 | 0 | 0 | 0 | 0 | 0 | 0.149 | 0 | 0 | 0 | 0 | 0 | 0 | 0.05 | 0 | 0 | 0 | 0 | 0.007 | 0 | 0 | 0 | 1383.15 | 2156.002 | 0.001126965
0 | 0.056 | 0 | 0 | 0 | 0 | 0 | 0 | 0 | 0 | 0.016 | 0 | 0 | 0 | 0 | 0 | 0 | 0 | 0 | 0 | 0 | 0 | 0 | 0 | 0 | 0 | 0 | 0 | 0 | 0 | 0 | 0 | 0 | 0 | 0.118 | 0 | 0.009 | 0 | 0 | 0 | 0 | 0 | 0 | 0 | 0.584 | 0 | 0 | 0 | 0 | 0 | 0 | 0 | 0 | 0 | 0 | 0 | 0 | 0.171 | 0 | 0 | 0 | 0 | 0 | 0 | 0.009 | 0 | 0 | 0 | 0 | 0.037 | 0 | 0 | 0 | 1293.15 | 86300648610.4 | 51607.91
0 | 0.026 | 0 | 0 | 0 | 0 | 0 | 0 | 0 | 0 | 0.003 | 0 | 0 | 0 | 0 | 0 | 0 | 0 | 0 | 0 | 0 | 0 | 0 | 0 | 0 | 0 | 0 | 0 | 0 | 0 | 0 | 0 | 0 | 0 | 0.131 | 0 | 0.013 | 0 | 0 | 0 | 0.052 | 0 | 0 | 0 | 0.564 | 0 | 0 | 0 | 0 | 0 | 0 | 0 | 0 | 0 | 0 | 0 | 0 | 0.148 | 0 | 0 | 0 | 0 | 0 | 0 | 0.039 | 0 | 0 | 0 | 0 | 0.007 | 0 | 0 | 0.016 | 1263.15 | 3527.41 | 0.002210783
0 | 0.013 | 0 | 0 | 0 | 0 | 0 | 0 | 0 | 0 | 0.013 | 0 | 0 | 0 | 0 | 0 | 0 | 0 | 0 | 0 | 0 | 0 | 0 | 0 | 0 | 0 | 0 | 0 | 0 | 0 | 0 | 0 | 0 | 0 | 0.106 | 0 | 0.013 | 0 | 0 | 0 | 0.033 | 0 | 0 | 0 | 0.583 | 0 | 0 | 0 | 0 | 0 | 0 | 0 | 0 | 0 | 0 | 0 | 0 | 0.199 | 0 | 0 | 0 | 0 | 0 | 0 | 0.017 | 0 | 0 | 0 | 0 | 0.02 | 0 | 0 | 0.003 | 1263.15 | 28327047.7 | 17.75381
0 | 0.014 | 0 | 0 | 0 | 0 | 0 | 0 | 0 | 0 | 0.053 | 0 | 0 | 0 | 0 | 0 | 0 | 0 | 0 | 0 | 0 | 0 | 0 | 0 | 0 | 0 | 0 | 0 | 0 | 0 | 0 | 0 | 0 | 0 | 0.071 | 0 | 0.036 | 0 | 0 | 0 | 0.05 | 0 | 0 | 0 | 0.573 | 0 | 0 | 0 | 0 | 0 | 0 | 0 | 0 | 0 | 0 | 0 | 0 | 0.16 | 0 | 0 | 0 | 0 | 0 | 0 | 0.036 | 0 | 0 | 0 | 0 | 0.007 | 0 | 0 | 0 | 1393.15 | 1089.464 | 0.0005613283
0 | 0.028 | 0 | 0 | 0 | 0 | 0 | 0 | 0 | 0 | 0.01 | 0 | 0 | 0 | 0 | 0 | 0 | 0 | 0 | 0 | 0 | 0 | 0 | 0 | 0 | 0 | 0 | 0 | 0 | 0 | 0 | 0 | 0 | 0 | 0.034 | 0 | 0.055 | 0 | 0 | 0 | 0.007 | 0 | 0 | 0 | 0.619 | 0 | 0 | 0 | 0 | 0 | 0 | 0 | 0 | 0 | 0 | 0 | 0 | 0.2 | 0 | 0 | 0 | 0 | 0 | 0 | 0.028 | 0 | 0 | 0 | 0 | 0.006 | 0 | 0 | 0.014 | 1363.15 | 99999999767.2 | 53816.16
0 | 0.014 | 0 | 0 | 0 | 0 | 0 | 0 | 0 | 0 | 0.043 | 0 | 0 | 0 | 0 | 0 | 0 | 0 | 0 | 0 | 0 | 0 | 0 | 0 | 0 | 0 | 0 | 0 | 0 | 0 | 0 | 0 | 0 | 0 | 0.086 | 0 | 0.043 | 0 | 0 | 0 | 0.021 | 0 | 0 | 0 | 0.582 | 0 | 0 | 0 | 0 | 0 | 0 | 0 | 0 | 0 | 0 | 0 | 0 | 0.161 | 0 | 0 | 0 | 0 | 0 | 0 | 0.043 | 0 | 0 | 0 | 0 | 0 | 0 | 0 | 0.007 | 1403.15 | 272.8677 | 0.0001385939
0 | 0 | 0 | 0 | 0 | 0 | 0 | 0 | 0 | 0 | 0.039 | 0 | 0 | 0 | 0 | 0 | 0 | 0 | 0 | 0 | 0 | 0 | 0 | 0 | 0 | 0 | 0 | 0 | 0 | 0 | 0 | 0 | 0 | 0 | 0 | 0 | 0 | 0 | 0 | 0 | 0.107 | 0 | 0 | 0 | 0.6 | 0 | 0 | 0 | 0 | 0 | 0 | 0 | 0 | 0 | 0 | 0 | 0 | 0.254 | 0 | 0 | 0 | 0 | 0 | 0 | 0 | 0 | 0 | 0 | 0 | 0 | 0 | 0 | 0 | 1294.15 | 520.5679 | 0.0003108194
0 | 0 | 0 | 0 | 0 | 0 | 0 | 0 | 0 | 0 | 0.039 | 0 | 0 | 0 | 0 | 0 | 0 | 0 | 0 | 0 | 0 | 0 | 0 | 0 | 0 | 0 | 0 | 0 | 0 | 0 | 0 | 0 | 0 | 0 | 0 | 0 | 0 | 0 | 0 | 0 | 0.101 | 0 | 0 | 0 | 0.602 | 0 | 0 | 0 | 0 | 0 | 0 | 0 | 0 | 0 | 0 | 0 | 0 | 0.255 | 0 | 0 | 0.002 | 0 | 0 | 0 | 0 | 0 | 0 | 0 | 0 | 0 | 0 | 0 | 0 | 1302.15 | 464.1892 | 0.0002737619
0 | 0 | 0 | 0 | 0 | 0 | 0 | 0 | 0 | 0 | 0 | 0 | 0 | 0 | 0 | 0 | 0 | 0 | 0 | 0 | 0 | 0 | 0 | 0 | 0 | 0.333 | 0 | 0 | 0 | 0 | 0 | 0 | 0 | 0 | 0 | 0 | 0 | 0 | 0 | 0 | 0 | 0 | 0 | 0 | 0.667 | 0 | 0 | 0 | 0 | 0 | 0 | 0 | 0 | 0 | 0 | 0 | 0 | 0 | 0 | 0 | 0 | 0 | 0 | 0 | 0 | 0 | 0 | 0 | 0 | 0 | 0 | 0 | 0 | 1389.15 | 59625.28 | 0.03089813
0 | 0 | 0 | 0 | 0 | 0 | 0 | 0 | 0 | 0 | 0 | 0 | 0 | 0 | 0 | 0 | 0 | 0 | 0 | 0 | 0 | 0 | 0 | 0 | 0 | 0 | 0 | 0 | 0 | 0 | 0 | 0 | 0 | 0 | 0 | 0 | 0 | 0 | 0 | 0 | 0.276 | 0 | 0 | 0 | 0.529 | 0 | 0 | 0 | 0 | 0 | 0 | 0 | 0 | 0 | 0 | 0 | 0 | 0.196 | 0 | 0 | 0 | 0 | 0 | 0 | 0 | 0 | 0 | 0 | 0 | 0 | 0 | 0 | 0 | 1228.15 | 76.04899 | 5.041858e-05
0 | 0 | 0 | 0 | 0 | 0 | 0 | 0 | 0 | 0 | 0 | 0 | 0 | 0 | 0 | 0 | 0 | 0 | 0 | 0 | 0 | 0 | 0 | 0 | 0 | 0 | 0 | 0 | 0 | 0 | 0 | 0 | 0 | 0 | 0 | 0 | 0 | 0 | 0 | 0 | 0.147 | 0 | 0 | 0 | 0.593 | 0 | 0 | 0 | 0 | 0 | 0 | 0 | 0 | 0 | 0 | 0 | 0 | 0.26 | 0 | 0 | 0 | 0 | 0 | 0 | 0 | 0 | 0 | 0 | 0 | 0 | 0 | 0 | 0 | 1268.15 | 11687.21 | 0.007267243
0 | 0 | 0 | 0 | 0 | 0.111 | 0 | 0 | 0 | 0 | 0 | 0 | 0 | 0 | 0 | 0 | 0 | 0 | 0 | 0 | 0 | 0 | 0 | 0 | 0 | 0 | 0 | 0 | 0 | 0 | 0 | 0 | 0 | 0 | 0 | 0 | 0 | 0 | 0 | 0 | 0 | 0 | 0 | 0 | 0.667 | 0.222 | 0 | 0 | 0 | 0 | 0 | 0 | 0 | 0 | 0 | 0 | 0 | 0 | 0 | 0 | 0 | 0 | 0 | 0 | 0 | 0 | 0 | 0 | 0 | 0 | 0 | 0 | 0 | 1148.15 | 30.73013 | 2.331134e-05
0 | 0.011 | 0 | 0 | 0 | 0.096 | 0 | 0 | 0 | 0 | 0 | 0 | 0 | 0 | 0 | 0 | 0 | 0 | 0 | 0 | 0 | 0 | 0 | 0 | 0 | 0 | 0 | 0 | 0 | 0 | 0 | 0 | 0 | 0 | 0 | 0 | 0 | 0 | 0 | 0 | 0 | 0 | 0 | 0 | 0.67 | 0.223 | 0 | 0 | 0 | 0 | 0 | 0 | 0 | 0 | 0 | 0 | 0 | 0 | 0 | 0 | 0 | 0 | 0 | 0 | 0 | 0 | 0 | 0 | 0 | 0 | 0 | 0 | 0 | 1103.15 | 2.513726 | 2.065612e-06
0 | 0 | 0 | 0 | 0.308 | 0 | 0 | 0 | 0 | 0 | 0 | 0 | 0 | 0 | 0 | 0 | 0 | 0 | 0 | 0 | 0 | 0 | 0 | 0 | 0 | 0 | 0 | 0 | 0 | 0 | 0 | 0 | 0 | 0 | 0 | 0 | 0 | 0 | 0 | 0 | 0.154 | 0 | 0 | 0 | 0.539 | 0 | 0 | 0 | 0 | 0 | 0 | 0 | 0 | 0 | 0 | 0 | 0 | 0 | 0 | 0 | 0 | 0 | 0 | 0 | 0 | 0 | 0 | 0 | 0 | 0 | 0 | 0 | 0 | 1015.15 | 80.60217 | 7.821433e-05
0 | 0 | 0 | 0 | 0.381 | 0 | 0 | 0 | 0 | 0 | 0 | 0 | 0 | 0 | 0 | 0 | 0 | 0 | 0 | 0 | 0 | 0 | 0 | 0 | 0 | 0 | 0 | 0 | 0 | 0 | 0 | 0 | 0 | 0 | 0 | 0 | 0 | 0 | 0 | 0 | 0.032 | 0 | 0 | 0 | 0.587 | 0 | 0 | 0 | 0 | 0 | 0 | 0 | 0 | 0 | 0 | 0 | 0 | 0 | 0 | 0 | 0 | 0 | 0 | 0 | 0 | 0 | 0 | 0 | 0 | 0 | 0 | 0 | 0 | 934.15 | 173.304 | 0.0001985983
0 | 0.068 | 0 | 0 | 0 | 0 | 0 | 0 | 0 | 0 | 0.011 | 0 | 0 | 0 | 0 | 0 | 0 | 0 | 0 | 0 | 0 | 0 | 0 | 0 | 0 | 0 | 0 | 0 | 0 | 0 | 0 | 0 | 0 | 0 | 0 | 0 | 0.011 | 0 | 0 | 0 | 0.068 | 0 | 0 | 0 | 0.614 | 0 | 0 | 0 | 0 | 0 | 0 | 0 | 0 | 0 | 0 | 0 | 0 | 0.227 | 0 | 0 | 0 | 0 | 0 | 0 | 0 | 0 | 0 | 0 | 0 | 0 | 0 | 0 | 0 | 1431.15 | 7186.958 | 0.003508931
0 | 0 | 0 | 0 | 0 | 0 | 0 | 0 | 0 | 0 | 0 | 0 | 0 | 0 | 0.111 | 0 | 0 | 0 | 0 | 0 | 0 | 0 | 0 | 0 | 0 | 0 | 0 | 0 | 0 | 0 | 0 | 0 | 0 | 0 | 0 | 0 | 0 | 0 | 0 | 0 | 0 | 0 | 0 | 0 | 0.667 | 0.222 | 0 | 0 | 0 | 0 | 0 | 0 | 0 | 0 | 0 | 0 | 0 | 0 | 0 | 0 | 0 | 0 | 0 | 0 | 0 | 0 | 0 | 0 | 0 | 0 | 0 | 0 | 0 | 1365.15 | 15.3476 | 8.235307e-06
0 | 0.01 | 0.001 | 0 | 0.007 | 0.013 | 0 | 0 | 0 | 0 | 0 | 0 | 0 | 0 | 0 | 0 | 0 | 0 | 0 | 0 | 0 | 0 | 0 | 0 | 0 | 0 | 0 | 0 | 0 | 0 | 0 | 0 | 0.044 | 0 | 0.008 | 0 | 0 | 0 | 0 | 0 | 0.038 | 0 | 0 | 0 | 0.608 | 0 | 0.017 | 0 | 0 | 0 | 0 | 0 | 0 | 0 | 0 | 0 | 0 | 0.252 | 0 | 0 | 0 | 0 | 0 | 0 | 0 | 0 | 0 | 0 | 0 | 0 | 0 | 0 | 0 | 1083.15 | 38107.25 | 0.03248108
0 | 0.032 | 0 | 0 | 0 | 0.005 | 0 | 0 | 0 | 0 | 0.021 | 0 | 0 | 0 | 0 | 0 | 0 | 0 | 0 | 0 | 0 | 0 | 0 | 0 | 0 | 0 | 0 | 0 | 0 | 0 | 0 | 0 | 0.037 | 0 | 0 | 0 | 0.018 | 0 | 0 | 0 | 0.026 | 0 | 0 | 0 | 0.609 | 0 | 0 | 0 | 0 | 0 | 0 | 0 | 0 | 0 | 0 | 0 | 0 | 0.228 | 0 | 0 | 0.016 | 0 | 0 | 0 | 0 | 0 | 0 | 0 | 0 | 0 | 0 | 0 | 0.006 | 1413.15 | 3003.5 | 0.001504011
0 | 0.032 | 0 | 0 | 0 | 0.021 | 0 | 0 | 0 | 0 | 0.021 | 0 | 0 | 0 | 0 | 0 | 0 | 0 | 0 | 0 | 0 | 0 | 0 | 0 | 0 | 0 | 0 | 0 | 0 | 0 | 0 | 0 | 0.023 | 0 | 0 | 0 | 0.005 | 0 | 0 | 0 | 0.039 | 0 | 0 | 0 | 0.61 | 0 | 0 | 0 | 0 | 0 | 0 | 0 | 0 | 0 | 0 | 0 | 0 | 0.224 | 0 | 0 | 0.016 | 0 | 0 | 0 | 0 | 0 | 0 | 0 | 0 | 0 | 0 | 0 | 0.011 | 1388.15 | 2301.255 | 0.001194241
0 | 0.039 | 0 | 0 | 0 | 0.017 | 0 | 0 | 0 | 0 | 0.021 | 0 | 0 | 0 | 0 | 0 | 0 | 0 | 0 | 0 | 0 | 0 | 0 | 0 | 0 | 0 | 0 | 0 | 0 | 0 | 0 | 0 | 0.023 | 0 | 0.01 | 0 | 0.008 | 0 | 0 | 0 | 0.026 | 0 | 0 | 0 | 0.61 | 0 | 0 | 0 | 0 | 0 | 0 | 0 | 0 | 0.001 | 0 | 0 | 0 | 0.226 | 0 | 0 | 0.016 | 0 | 0 | 0 | 0 | 0 | 0 | 0 | 0 | 0 | 0 | 0 | 0.002 | 1363.15 | 2714.13 | 0.00146064
0 | 0.05 | 0 | 0 | 0 | 0.015 | 0 | 0 | 0 | 0 | 0.02 | 0 | 0 | 0 | 0 | 0 | 0 | 0 | 0 | 0 | 0 | 0 | 0 | 0 | 0 | 0 | 0 | 0 | 0 | 0 | 0 | 0 | 0.04 | 0 | 0 | 0 | 0.011 | 0 | 0 | 0 | 0.031 | 0 | 0 | 0 | 0.603 | 0 | 0 | 0 | 0 | 0 | 0 | 0 | 0 | 0.001 | 0 | 0 | 0 | 0.214 | 0 | 0 | 0.015 | 0 | 0 | 0 | 0 | 0 | 0 | 0 | 0 | 0 | 0 | 0 | 0.001 | 1383.15 | 2416.494 | 0.001263128
0 | 0.039 | 0 | 0 | 0 | 0.012 | 0 | 0 | 0 | 0 | 0.014 | 0 | 0 | 0 | 0 | 0 | 0 | 0 | 0 | 0 | 0 | 0 | 0 | 0 | 0 | 0 | 0 | 0 | 0 | 0 | 0 | 0 | 0.03 | 0 | 0 | 0 | 0.011 | 0 | 0 | 0 | 0.032 | 0 | 0 | 0 | 0.611 | 0 | 0 | 0 | 0 | 0 | 0 | 0 | 0 | 0.001 | 0 | 0 | 0 | 0.224 | 0 | 0 | 0.019 | 0 | 0 | 0 | 0 | 0 | 0 | 0 | 0 | 0 | 0 | 0 | 0.006 | 1393.15 | 3514.499 | 0.001810788
0 | 0.032 | 0 | 0 | 0 | 0.012 | 0 | 0 | 0 | 0 | 0.021 | 0 | 0 | 0 | 0 | 0 | 0 | 0 | 0 | 0 | 0 | 0 | 0 | 0 | 0 | 0 | 0 | 0 | 0 | 0 | 0 | 0 | 0.03 | 0 | 0 | 0 | 0.012 | 0 | 0 | 0 | 0.033 | 0 | 0 | 0 | 0.609 | 0 | 0 | 0 | 0 | 0 | 0 | 0 | 0 | 0 | 0 | 0 | 0 | 0.228 | 0 | 0 | 0.016 | 0 | 0 | 0 | 0 | 0 | 0 | 0 | 0 | 0 | 0 | 0 | 0.006 | 1353.15 | 3791.938 | 0.002070949
0 | 0.036 | 0 | 0 | 0 | 0.014 | 0 | 0 | 0 | 0 | 0.022 | 0 | 0 | 0 | 0 | 0 | 0 | 0 | 0 | 0 | 0 | 0 | 0 | 0 | 0 | 0 | 0 | 0 | 0 | 0 | 0 | 0 | 0.049 | 0 | 0 | 0 | 0.012 | 0 | 0 | 0 | 0.019 | 0 | 0 | 0 | 0.606 | 0 | 0 | 0 | 0 | 0 | 0 | 0 | 0 | 0 | 0 | 0 | 0 | 0.222 | 0 | 0 | 0.015 | 0 | 0 | 0 | 0 | 0 | 0 | 0 | 0 | 0 | 0 | 0 | 0.005 | 1353.15 | 7394.159 | 0.004038284
0 | 0.038 | 0 | 0 | 0 | 0.012 | 0 | 0 | 0 | 0 | 0.022 | 0 | 0 | 0 | 0 | 0 | 0 | 0 | 0 | 0 | 0 | 0 | 0 | 0 | 0 | 0 | 0 | 0 | 0 | 0 | 0 | 0 | 0.033 | 0 | 0 | 0 | 0.011 | 0 | 0 | 0 | 0.032 | 0 | 0 | 0 | 0.607 | 0 | 0 | 0 | 0 | 0 | 0 | 0 | 0 | 0.001 | 0 | 0 | 0 | 0.221 | 0 | 0 | 0.016 | 0 | 0 | 0 | 0 | 0 | 0 | 0 | 0 | 0 | 0 | 0 | 0.006 | 1373.15 | 4393.619 | 0.002330163
0 | 0.032 | 0 | 0 | 0 | 0 | 0 | 0 | 0 | 0 | 0.021 | 0 | 0 | 0 | 0 | 0 | 0 | 0 | 0 | 0 | 0 | 0 | 0 | 0 | 0 | 0 | 0 | 0 | 0 | 0 | 0 | 0 | 0.037 | 0 | 0 | 0 | 0.017 | 0 | 0 | 0 | 0.033 | 0 | 0 | 0 | 0.607 | 0 | 0 | 0 | 0 | 0 | 0 | 0 | 0 | 0.001 | 0 | 0 | 0 | 0.227 | 0 | 0 | 0.019 | 0 | 0 | 0 | 0 | 0 | 0 | 0 | 0 | 0 | 0 | 0 | 0.006 | 1418.15 | 2287.729 | 0.001137523
0 | 0.032 | 0 | 0 | 0 | 0.014 | 0 | 0 | 0 | 0 | 0.023 | 0 | 0 | 0 | 0 | 0 | 0 | 0 | 0 | 0 | 0 | 0 | 0 | 0 | 0 | 0 | 0 | 0 | 0 | 0 | 0 | 0 | 0.03 | 0 | 0 | 0 | 0 | 0 | 0 | 0 | 0.033 | 0 | 0 | 0 | 0.612 | 0 | 0 | 0 | 0 | 0 | 0 | 0 | 0 | 0.001 | 0 | 0 | 0 | 0.232 | 0 | 0 | 0.018 | 0 | 0 | 0 | 0 | 0 | 0 | 0 | 0 | 0 | 0 | 0 | 0.006 | 1383.15 | 2353.769 | 0.00123034
0 | 0.045 | 0.001 | 0 | 0 | 0.012 | 0 | 0 | 0 | 0 | 0.041 | 0 | 0 | 0 | 0 | 0 | 0 | 0 | 0 | 0 | 0 | 0 | 0 | 0 | 0 | 0 | 0 | 0 | 0 | 0 | 0 | 0 | 0.033 | 0 | 0 | 0 | 0.011 | 0 | 0 | 0 | 0.022 | 0 | 0 | 0 | 0.61 | 0 | 0 | 0 | 0 | 0 | 0 | 0 | 0 | 0 | 0 | 0 | 0 | 0.215 | 0 | 0.001 | 0 | 0 | 0 | 0 | 0.004 | 0 | 0 | 0 | 0 | 0 | 0 | 0 | 0.004 | 1473.15 | 1013.53 | 0.0004670277
0 | 0.036 | 0 | 0 | 0 | 0.012 | 0 | 0 | 0 | 0 | 0.041 | 0 | 0 | 0 | 0 | 0 | 0 | 0 | 0 | 0 | 0 | 0 | 0 | 0 | 0 | 0 | 0 | 0 | 0 | 0 | 0 | 0 | 0.025 | 0 | 0.008 | 0 | 0.011 | 0 | 0 | 0 | 0.015 | 0 | 0 | 0 | 0.614 | 0 | 0 | 0 | 0 | 0 | 0 | 0 | 0 | 0 | 0 | 0 | 0 | 0.229 | 0 | 0 | 0.004 | 0 | 0 | 0 | 0 | 0 | 0 | 0 | 0 | 0 | 0 | 0 | 0.004 | 1483.15 | 778.2599 | 0.0003537973
0 | 0.022 | 0 | 0 | 0 | 0.006 | 0 | 0 | 0 | 0 | 0.036 | 0 | 0 | 0 | 0 | 0 | 0 | 0 | 0 | 0 | 0 | 0 | 0 | 0 | 0 | 0 | 0 | 0 | 0 | 0 | 0 | 0 | 0.005 | 0 | 0 | 0 | 0 | 0 | 0 | 0 | 0.072 | 0 | 0 | 0 | 0.607 | 0 | 0 | 0 | 0 | 0 | 0 | 0 | 0 | 0.001 | 0 | 0 | 0 | 0.238 | 0 | 0 | 0.011 | 0 | 0 | 0 | 0 | 0 | 0 | 0 | 0 | 0 | 0 | 0 | 0.003 | 1333.15 | 1344.187 | 0.0007563132
0 | 0.056 | 0 | 0 | 0 | 0.009 | 0 | 0 | 0 | 0 | 0.035 | 0 | 0 | 0 | 0 | 0 | 0 | 0 | 0 | 0 | 0 | 0 | 0 | 0 | 0 | 0 | 0 | 0 | 0 | 0 | 0 | 0 | 0 | 0 | 0.029 | 0 | 0.011 | 0 | 0 | 0 | 0.056 | 0 | 0 | 0 | 0.597 | 0 | 0 | 0 | 0 | 0 | 0 | 0 | 0 | 0 | 0 | 0 | 0 | 0.199 | 0 | 0 | 0 | 0 | 0 | 0 | 0 | 0 | 0 | 0 | 0 | 0 | 0 | 0 | 0.009 | 1360.65 | 590.3527 | 0.0003188737
0 | 0.032 | 0 | 0 | 0 | 0.014 | 0 | 0 | 0 | 0 | 0.046 | 0 | 0 | 0 | 0 | 0 | 0 | 0 | 0 | 0 | 0 | 0 | 0 | 0 | 0 | 0 | 0 | 0 | 0 | 0 | 0 | 0 | 0.03 | 0 | 0 | 0 | 0.012 | 0 | 0 | 0 | 0.023 | 0 | 0 | 0 | 0.612 | 0 | 0 | 0 | 0 | 0 | 0 | 0 | 0 | 0 | 0 | 0 | 0 | 0.225 | 0 | 0.001 | 0 | 0 | 0 | 0 | 0.001 | 0 | 0 | 0 | 0 | 0 | 0 | 0 | 0.006 | 1463.15 | 899.1108 | 0.0004199867
0 | 0.044 | 0 | 0 | 0 | 0.004 | 0 | 0 | 0 | 0 | 0.036 | 0 | 0 | 0 | 0 | 0 | 0 | 0 | 0 | 0 | 0 | 0 | 0 | 0 | 0 | 0 | 0 | 0 | 0 | 0 | 0 | 0 | 0.029 | 0 | 0 | 0 | 0.022 | 0 | 0 | 0 | 0.029 | 0 | 0 | 0 | 0.607 | 0 | 0 | 0 | 0 | 0 | 0 | 0 | 0 | 0.001 | 0 | 0 | 0 | 0.216 | 0 | 0 | 0.008 | 0 | 0 | 0 | 0 | 0 | 0 | 0 | 0 | 0 | 0 | 0 | 0.004 | 1377.15 | 2554.268 | 0.001346803
0 | 0.06 | 0.001 | 0 | 0 | 0.008 | 0 | 0 | 0 | 0 | 0.023 | 0 | 0 | 0 | 0 | 0 | 0 | 0 | 0 | 0 | 0 | 0 | 0 | 0 | 0 | 0 | 0 | 0 | 0 | 0 | 0 | 0 | 0.014 | 0 | 0 | 0 | 0.032 | 0 | 0 | 0 | 0.056 | 0 | 0 | 0 | 0.6 | 0 | 0 | 0 | 0 | 0 | 0 | 0 | 0 | 0 | 0 | 0 | 0 | 0.203 | 0 | 0 | 0 | 0 | 0 | 0 | 0 | 0 | 0 | 0 | 0 | 0 | 0 | 0 | 0.002 | 1498.15 | 953.5899 | 0.0004248651
0 | 0.036 | 0 | 0 | 0 | 0.01 | 0 | 0 | 0 | 0 | 0.041 | 0 | 0 | 0 | 0 | 0 | 0 | 0 | 0 | 0 | 0 | 0 | 0 | 0 | 0 | 0 | 0 | 0 | 0 | 0 | 0 | 0 | 0.019 | 0 | 0 | 0 | 0 | 0 | 0 | 0 | 0.044 | 0 | 0 | 0 | 0.61 | 0 | 0 | 0 | 0 | 0 | 0 | 0 | 0 | 0.001 | 0 | 0 | 0 | 0.229 | 0 | 0 | 0.007 | 0 | 0 | 0 | 0 | 0 | 0 | 0 | 0 | 0 | 0 | 0 | 0.004 | 1423.15 | 950.7589 | 0.0004694281
0 | 0.025 | 0 | 0 | 0 | 0.008 | 0 | 0 | 0 | 0 | 0.005 | 0 | 0 | 0 | 0 | 0 | 0 | 0 | 0 | 0 | 0 | 0 | 0 | 0 | 0 | 0 | 0 | 0 | 0 | 0 | 0 | 0 | 0.037 | 0 | 0 | 0 | 0.004 | 0 | 0 | 0 | 0.05 | 0 | 0 | 0 | 0.605 | 0 | 0.022 | 0 | 0 | 0 | 0 | 0 | 0 | 0 | 0 | 0 | 0 | 0.24 | 0 | 0 | 0.004 | 0 | 0 | 0 | 0 | 0 | 0 | 0 | 0 | 0 | 0 | 0 | 0 | 1143.15 | 6201.177 | 0.004745344
0 | 0.027 | 0 | 0 | 0 | 0.001 | 0 | 0 | 0 | 0 | 0.006 | 0 | 0 | 0 | 0 | 0 | 0 | 0 | 0 | 0 | 0 | 0 | 0 | 0 | 0 | 0 | 0 | 0 | 0 | 0 | 0 | 0 | 0.044 | 0 | 0 | 0 | 0.004 | 0 | 0 | 0 | 0.057 | 0 | 0 | 0 | 0.599 | 0 | 0.028 | 0 | 0 | 0 | 0 | 0 | 0 | 0 | 0.001 | 0 | 0 | 0.234 | 0 | 0 | 0.001 | 0 | 0 | 0 | 0 | 0 | 0 | 0 | 0 | 0 | 0 | 0 | 0 | 1133.15 | 8560.877 | 0.0066672
0 | 0 | 0 | 0 | 0 | 0 | 0.259 | 0 | 0 | 0 | 0 | 0 | 0 | 0 | 0 | 0 | 0 | 0 | 0 | 0 | 0 | 0.63 | 0 | 0 | 0 | 0 | 0 | 0 | 0 | 0 | 0 | 0 | 0.111 | 0 | 0 | 0 | 0 | 0 | 0 | 0 | 0 | 0 | 0 | 0 | 0 | 0 | 0 | 0 | 0 | 0 | 0 | 0 | 0 | 0 | 0 | 0 | 0 | 0 | 0 | 0 | 0 | 0 | 0 | 0 | 0 | 0 | 0 | 0 | 0 | 0 | 0 | 0 | 0 | 618.15 | 1289.891 | 0.003375711
0 | 0 | 0 | 0 | 0 | 0 | 0.286 | 0 | 0 | 0 | 0 | 0 | 0 | 0 | 0 | 0 | 0 | 0 | 0 | 0 | 0 | 0.643 | 0 | 0 | 0 | 0 | 0 | 0 | 0 | 0 | 0 | 0 | 0.071 | 0 | 0 | 0 | 0 | 0 | 0 | 0 | 0 | 0 | 0 | 0 | 0 | 0 | 0 | 0 | 0 | 0 | 0 | 0 | 0 | 0 | 0 | 0 | 0 | 0 | 0 | 0 | 0 | 0 | 0 | 0 | 0 | 0 | 0 | 0 | 0 | 0 | 0 | 0 | 0 | 720.15 | 72.06584 | 0.000138958
0 | 0 | 0 | 0 | 0 | 0 | 0.31 | 0 | 0 | 0 | 0 | 0 | 0 | 0 | 0 | 0 | 0 | 0 | 0 | 0 | 0 | 0.655 | 0 | 0 | 0 | 0 | 0 | 0 | 0 | 0 | 0 | 0 | 0.034 | 0 | 0 | 0 | 0 | 0 | 0 | 0 | 0 | 0 | 0 | 0 | 0 | 0 | 0 | 0 | 0 | 0 | 0 | 0 | 0 | 0 | 0 | 0 | 0 | 0 | 0 | 0 | 0 | 0 | 0 | 0 | 0 | 0 | 0 | 0 | 0 | 0 | 0 | 0 | 0 | 798.15 | 8462.094 | 0.01328339
0 | 0 | 0 | 0 | 0 | 0 | 0 | 0 | 0 | 0 | 0 | 0 | 0 | 0 | 0 | 0 | 0 | 0 | 0 | 0 | 0 | 0 | 0 | 0 | 0 | 0 | 0 | 0 | 0 | 0 | 0 | 0 | 0 | 0 | 0 | 0 | 0 | 0 | 0 | 0 | 0 | 0 | 0 | 0 | 0.608 | 0 | 0.175 | 0 | 0 | 0 | 0 | 0 | 0 | 0 | 0 | 0 | 0 | 0.217 | 0 | 0 | 0 | 0 | 0 | 0 | 0 | 0 | 0 | 0 | 0 | 0 | 0 | 0 | 0 | 1033.15 | 412.0089 | 0.0003859933
0 | 0 | 0 | 0 | 0 | 0 | 0 | 0 | 0 | 0 | 0 | 0 | 0 | 0 | 0 | 0 | 0 | 0 | 0 | 0 | 0 | 0 | 0 | 0 | 0 | 0 | 0 | 0 | 0 | 0 | 0 | 0 | 0 | 0 | 0 | 0 | 0.111 | 0 | 0 | 0 | 0 | 0 | 0 | 0 | 0.667 | 0.222 | 0 | 0 | 0 | 0 | 0 | 0 | 0 | 0 | 0 | 0 | 0 | 0 | 0 | 0 | 0 | 0 | 0 | 0 | 0 | 0 | 0 | 0 | 0 | 0 | 0 | 0 | 0 | 1443.15 | 8.000954 | 3.841659e-06
0 | 0 | 0 | 0 | 0.342 | 0 | 0 | 0 | 0 | 0 | 0 | 0 | 0 | 0 | 0 | 0 | 0 | 0 | 0 | 0 | 0 | 0 | 0 | 0 | 0 | 0 | 0 | 0 | 0 | 0 | 0 | 0 | 0 | 0 | 0.097 | 0 | 0 | 0 | 0 | 0 | 0 | 0 | 0 | 0 | 0.561 | 0 | 0 | 0 | 0 | 0 | 0 | 0 | 0 | 0 | 0 | 0 | 0 | 0 | 0 | 0 | 0 | 0 | 0 | 0 | 0 | 0 | 0 | 0 | 0 | 0 | 0 | 0 | 0 | 1126.15 | 471.0777 | 0.0003714497
0 | 0.022 | 0 | 0 | 0 | 0 | 0 | 0 | 0 | 0 | 0.139 | 0 | 0 | 0 | 0 | 0 | 0 | 0 | 0 | 0 | 0 | 0 | 0 | 0 | 0 | 0 | 0 | 0 | 0 | 0 | 0 | 0 | 0 | 0 | 0 | 0 | 0.055 | 0 | 0 | 0 | 0 | 0 | 0 | 0 | 0.598 | 0 | 0 | 0 | 0 | 0 | 0 | 0 | 0 | 0 | 0 | 0 | 0 | 0.185 | 0 | 0 | 0 | 0 | 0 | 0 | 0 | 0 | 0 | 0 | 0 | 0 | 0 | 0 | 0 | 1593.15 | 193.2869 | 7.615338e-05
0 | 0.063 | 0 | 0 | 0 | 0 | 0 | 0 | 0 | 0 | 0.076 | 0 | 0 | 0 | 0 | 0 | 0 | 0 | 0 | 0 | 0 | 0 | 0 | 0 | 0 | 0 | 0 | 0 | 0 | 0 | 0 | 0 | 0 | 0 | 0 | 0 | 0.079 | 0 | 0 | 0 | 0 | 0 | 0 | 0 | 0.604 | 0 | 0 | 0 | 0 | 0 | 0 | 0 | 0 | 0 | 0 | 0 | 0 | 0.177 | 0 | 0 | 0 | 0 | 0 | 0 | 0 | 0 | 0 | 0 | 0 | 0 | 0 | 0 | 0 | 1575.15 | 8087268.3 | 3.259553
0 | 0.064 | 0 | 0 | 0 | 0 | 0 | 0 | 0 | 0 | 0.097 | 0 | 0 | 0 | 0 | 0 | 0 | 0 | 0 | 0 | 0 | 0 | 0 | 0 | 0 | 0 | 0 | 0 | 0 | 0 | 0 | 0 | 0 | 0 | 0 | 0 | 0.081 | 0 | 0 | 0 | 0 | 0 | 0 | 0 | 0.597 | 0 | 0 | 0 | 0 | 0 | 0 | 0 | 0 | 0 | 0 | 0 | 0 | 0.162 | 0 | 0 | 0 | 0 | 0 | 0 | 0 | 0 | 0 | 0 | 0 | 0 | 0 | 0 | 0 | 1580.15 | 124.3096 | 4.978609e-05
0 | 0.081 | 0 | 0 | 0 | 0 | 0 | 0 | 0 | 0 | 0.037 | 0 | 0 | 0 | 0 | 0 | 0 | 0 | 0 | 0 | 0 | 0 | 0 | 0 | 0 | 0 | 0 | 0 | 0 | 0 | 0 | 0 | 0 | 0 | 0 | 0 | 0.051 | 0 | 0 | 0 | 0 | 0 | 0 | 0 | 0.624 | 0 | 0 | 0 | 0 | 0 | 0 | 0 | 0 | 0 | 0 | 0 | 0 | 0.207 | 0 | 0 | 0 | 0 | 0 | 0 | 0 | 0 | 0 | 0 | 0 | 0 | 0 | 0 | 0 | 1545.15 | 469.3975 | 0.0001966072
0 | 0.081 | 0 | 0 | 0 | 0 | 0 | 0 | 0 | 0 | 0.037 | 0 | 0 | 0 | 0 | 0 | 0 | 0 | 0 | 0 | 0 | 0 | 0 | 0 | 0 | 0 | 0 | 0 | 0 | 0 | 0 | 0 | 0 | 0 | 0 | 0 | 0.103 | 0 | 0 | 0 | 0 | 0 | 0 | 0 | 0.607 | 0 | 0 | 0 | 0 | 0 | 0 | 0 | 0 | 0 | 0 | 0 | 0 | 0.172 | 0 | 0 | 0 | 0 | 0 | 0 | 0 | 0 | 0 | 0 | 0 | 0 | 0 | 0 | 0 | 1638.15 | 23.89788 | 8.90537e-06
0 | 0.086 | 0 | 0 | 0 | 0 | 0 | 0 | 0 | 0 | 0.118 | 0 | 0 | 0 | 0 | 0 | 0 | 0 | 0 | 0 | 0 | 0 | 0 | 0 | 0 | 0 | 0 | 0 | 0 | 0 | 0 | 0 | 0 | 0 | 0 | 0 | 0.027 | 0 | 0 | 0 | 0 | 0 | 0 | 0 | 0.604 | 0 | 0 | 0 | 0 | 0 | 0 | 0 | 0 | 0 | 0 | 0 | 0 | 0.165 | 0 | 0 | 0 | 0 | 0 | 0 | 0 | 0 | 0 | 0 | 0 | 0 | 0 | 0 | 0 | 1578.15 | 31.67059 | 1.271627e-05
0 | 0.085 | 0 | 0 | 0 | 0 | 0 | 0 | 0 | 0 | 0.097 | 0 | 0 | 0 | 0 | 0 | 0 | 0 | 0 | 0 | 0 | 0 | 0 | 0 | 0 | 0 | 0 | 0 | 0 | 0 | 0 | 0 | 0 | 0 | 0 | 0 | 0.054 | 0 | 0 | 0 | 0 | 0 | 0 | 0 | 0.602 | 0 | 0 | 0 | 0 | 0 | 0 | 0 | 0 | 0 | 0 | 0 | 0 | 0.162 | 0 | 0 | 0 | 0 | 0 | 0 | 0 | 0 | 0 | 0 | 0 | 0 | 0 | 0 | 0 | 1578.15 | 20.39974 | 8.190832e-06
0 | 0.083 | 0 | 0 | 0 | 0 | 0 | 0 | 0 | 0 | 0.056 | 0 | 0 | 0 | 0 | 0 | 0 | 0 | 0 | 0 | 0 | 0 | 0 | 0 | 0 | 0 | 0 | 0 | 0 | 0 | 0 | 0 | 0 | 0 | 0 | 0 | 0.104 | 0 | 0 | 0 | 0 | 0 | 0 | 0 | 0.599 | 0 | 0 | 0 | 0 | 0 | 0 | 0 | 0 | 0 | 0 | 0 | 0 | 0.158 | 0 | 0 | 0 | 0 | 0 | 0 | 0 | 0 | 0 | 0 | 0 | 0 | 0 | 0 | 0 | 1653.15 | 92.41019 | 3.381391e-05
0 | 0.086 | 0 | 0 | 0 | 0 | 0 | 0 | 0 | 0 | 0.118 | 0 | 0 | 0 | 0 | 0 | 0 | 0 | 0 | 0 | 0 | 0 | 0 | 0 | 0 | 0 | 0 | 0 | 0 | 0 | 0 | 0 | 0 | 0 | 0 | 0 | 0.055 | 0 | 0 | 0 | 0 | 0 | 0 | 0 | 0.595 | 0 | 0 | 0 | 0 | 0 | 0 | 0 | 0 | 0 | 0 | 0 | 0 | 0.147 | 0 | 0 | 0 | 0 | 0 | 0 | 0 | 0 | 0 | 0 | 0 | 0 | 0 | 0 | 0 | 1563.15 | 22.09149 | 9.041151e-06
0 | 0.1 | 0 | 0 | 0 | 0 | 0 | 0 | 0 | 0 | 0.018 | 0 | 0 | 0 | 0 | 0 | 0 | 0 | 0 | 0 | 0 | 0 | 0 | 0 | 0 | 0 | 0 | 0 | 0 | 0 | 0 | 0 | 0 | 0 | 0 | 0 | 0.051 | 0 | 0 | 0 | 0 | 0 | 0 | 0 | 0.627 | 0 | 0 | 0 | 0 | 0 | 0 | 0 | 0 | 0 | 0 | 0 | 0 | 0.204 | 0 | 0 | 0 | 0 | 0 | 0 | 0 | 0 | 0 | 0 | 0 | 0 | 0 | 0 | 0 | 1655.15 | 104.163 | 3.802234e-05
0 | 0.1 | 0 | 0 | 0 | 0 | 0 | 0 | 0 | 0 | 0.018 | 0 | 0 | 0 | 0 | 0 | 0 | 0 | 0 | 0 | 0 | 0 | 0 | 0 | 0 | 0 | 0 | 0 | 0 | 0 | 0 | 0 | 0 | 0 | 0 | 0 | 0.101 | 0 | 0 | 0 | 0 | 0 | 0 | 0 | 0.61 | 0 | 0 | 0 | 0 | 0 | 0 | 0 | 0 | 0 | 0 | 0 | 0 | 0.17 | 0 | 0 | 0 | 0 | 0 | 0 | 0 | 0 | 0 | 0 | 0 | 0 | 0 | 0 | 0 | 1663.15 | 9246.307 | 0.003342762
0 | 0.108 | 0 | 0 | 0 | 0 | 0 | 0 | 0 | 0 | 0.118 | 0 | 0 | 0 | 0 | 0 | 0 | 0 | 0 | 0 | 0 | 0 | 0 | 0 | 0 | 0 | 0 | 0 | 0 | 0 | 0 | 0 | 0 | 0 | 0 | 0 | 0.027 | 0 | 0 | 0 | 0 | 0 | 0 | 0 | 0.6 | 0 | 0 | 0 | 0 | 0 | 0 | 0 | 0 | 0 | 0 | 0 | 0 | 0.147 | 0 | 0 | 0 | 0 | 0 | 0 | 0 | 0 | 0 | 0 | 0 | 0 | 0 | 0 | 0 | 1593.15 | 389292.6 | 0.1533779
0 | 0.106 | 0 | 0 | 0 | 0 | 0 | 0 | 0 | 0 | 0.097 | 0 | 0 | 0 | 0 | 0 | 0 | 0 | 0 | 0 | 0 | 0 | 0 | 0 | 0 | 0 | 0 | 0 | 0 | 0 | 0 | 0 | 0 | 0 | 0 | 0 | 0.054 | 0 | 0 | 0 | 0 | 0 | 0 | 0 | 0.599 | 0 | 0 | 0 | 0 | 0 | 0 | 0 | 0 | 0 | 0 | 0 | 0 | 0.144 | 0 | 0 | 0 | 0 | 0 | 0 | 0 | 0 | 0 | 0 | 0 | 0 | 0 | 0 | 0 | 1643.15 | 1092.817 | 0.0004047558
0 | 0 | 0 | 0 | 0 | 0.2 | 0 | 0 | 0 | 0 | 0 | 0 | 0 | 0 | 0 | 0 | 0 | 0 | 0 | 0 | 0 | 0 | 0 | 0 | 0 | 0 | 0 | 0 | 0 | 0 | 0 | 0 | 0 | 0 | 0 | 0 | 0 | 0 | 0 | 0 | 0 | 0 | 0 | 0 | 0.6 | 0 | 0 | 0 | 0 | 0 | 0 | 0 | 0 | 0 | 0 | 0 | 0 | 0.2 | 0 | 0 | 0 | 0 | 0 | 0 | 0 | 0 | 0 | 0 | 0 | 0 | 0 | 0 | 0 | 1866.15 | 2.358449 | 6.772257e-07
0 | 0 | 0 | 0 | 0 | 0 | 0 | 0 | 0 | 0 | 0.2 | 0 | 0 | 0 | 0 | 0 | 0 | 0 | 0 | 0 | 0 | 0 | 0 | 0 | 0 | 0 | 0 | 0 | 0 | 0 | 0 | 0 | 0 | 0 | 0 | 0 | 0 | 0 | 0 | 0 | 0 | 0 | 0 | 0 | 0.6 | 0 | 0 | 0 | 0 | 0 | 0 | 0 | 0 | 0 | 0 | 0 | 0 | 0.2 | 0 | 0 | 0 | 0 | 0 | 0 | 0 | 0 | 0 | 0 | 0 | 0 | 0 | 0 | 0 | 1816.65 | 2.221426 | 6.73115e-07
0 | 0 | 0 | 0 | 0.318 | 0 | 0 | 0 | 0 | 0 | 0 | 0 | 0 | 0 | 0 | 0 | 0 | 0 | 0 | 0 | 0 | 0 | 0 | 0 | 0 | 0 | 0 | 0 | 0 | 0 | 0 | 0 | 0 | 0 | 0 | 0 | 0 | 0 | 0 | 0 | 0 | 0 | 0 | 0 | 0.545 | 0 | 0 | 0 | 0 | 0 | 0.136 | 0 | 0 | 0 | 0 | 0 | 0 | 0 | 0 | 0 | 0 | 0 | 0 | 0 | 0 | 0 | 0 | 0 | 0 | 0 | 0 | 0 | 0 | 985.15 | 53.54712 | 5.51736e-05
0 | 0 | 0 | 0 | 0.333 | 0 | 0 | 0 | 0 | 0 | 0 | 0 | 0 | 0 | 0 | 0 | 0 | 0 | 0 | 0 | 0 | 0 | 0 | 0 | 0 | 0 | 0 | 0 | 0 | 0 | 0 | 0 | 0 | 0 | 0 | 0 | 0 | 0 | 0 | 0 | 0 | 0 | 0 | 0 | 0.556 | 0 | 0 | 0 | 0 | 0 | 0.111 | 0 | 0 | 0 | 0 | 0 | 0 | 0 | 0 | 0 | 0 | 0 | 0 | 0 | 0 | 0 | 0 | 0 | 0 | 0 | 0 | 0 | 0 | 1018.15 | 0.1373255 | 1.324731e-07
0 | 0 | 0 | 0 | 0.348 | 0 | 0 | 0 | 0 | 0 | 0 | 0 | 0 | 0 | 0 | 0 | 0 | 0 | 0 | 0 | 0 | 0 | 0 | 0 | 0 | 0 | 0 | 0 | 0 | 0 | 0 | 0 | 0 | 0 | 0 | 0 | 0 | 0 | 0 | 0 | 0 | 0 | 0 | 0 | 0.565 | 0 | 0 | 0 | 0 | 0 | 0.087 | 0 | 0 | 0 | 0 | 0 | 0 | 0 | 0 | 0 | 0 | 0 | 0 | 0 | 0 | 0 | 0 | 0 | 0 | 0 | 0 | 0 | 0 | 1027.15 | 155467.6 | 0.1473574
0 | 0 | 0 | 0 | 0.362 | 0 | 0 | 0 | 0 | 0 | 0 | 0 | 0 | 0 | 0 | 0 | 0 | 0 | 0 | 0 | 0 | 0 | 0 | 0 | 0 | 0 | 0 | 0 | 0 | 0 | 0 | 0 | 0 | 0 | 0 | 0 | 0 | 0 | 0 | 0 | 0 | 0 | 0 | 0 | 0.574 | 0 | 0 | 0 | 0 | 0 | 0.064 | 0 | 0 | 0 | 0 | 0 | 0 | 0 | 0 | 0 | 0 | 0 | 0 | 0 | 0 | 0 | 0 | 0 | 0 | 0 | 0 | 0 | 0 | 1030.15 | 107676094.9 | 101.4655
0 | 0 | 0 | 0 | 0 | 0 | 0 | 0 | 0 | 0 | 0 | 0 | 0 | 0.2 | 0 | 0 | 0 | 0 | 0 | 0 | 0 | 0 | 0 | 0 | 0 | 0 | 0 | 0 | 0 | 0 | 0 | 0 | 0 | 0 | 0 | 0 | 0 | 0 | 0 | 0 | 0 | 0 | 0 | 0 | 0.467 | 0 | 0 | 0 | 0 | 0 | 0 | 0 | 0 | 0 | 0 | 0 | 0 | 0 | 0 | 0 | 0 | 0 | 0 | 0.233 | 0 | 0 | 0 | 0 | 0 | 0 | 0 | 0.1 | 0 | 583.15 | 1261452645195.2 | 3709457.4
0 | 0.143 | 0 | 0 | 0 | 0 | 0 | 0 | 0 | 0 | 0 | 0 | 0 | 0 | 0 | 0 | 0 | 0 | 0 | 0 | 0 | 0 | 0 | 0 | 0 | 0 | 0 | 0 | 0 | 0 | 0 | 0 | 0 | 0 | 0.143 | 0 | 0 | 0 | 0 | 0 | 0 | 0 | 0 | 0 | 0.571 | 0 | 0 | 0 | 0 | 0 | 0 | 0 | 0 | 0 | 0 | 0 | 0 | 0.143 | 0 | 0 | 0 | 0 | 0 | 0 | 0 | 0 | 0 | 0 | 0 | 0 | 0 | 0 | 0 | 1670.15 | 3681.371 | 0.001319771
0 | 0 | 0 | 0 | 0 | 0 | 0 | 0 | 0 | 0 | 0 | 0 | 0 | 0 | 0 | 0 | 0 | 0 | 0 | 0 | 0 | 0 | 0 | 0 | 0 | 0 | 0 | 0 | 0 | 0 | 0 | 0 | 0 | 0 | 0 | 0 | 0 | 0 | 0 | 0 | 0.239 | 0 | 0 | 0 | 0.547 | 0 | 0 | 0 | 0 | 0 | 0 | 0 | 0 | 0 | 0 | 0 | 0 | 0.214 | 0 | 0 | 0 | 0 | 0 | 0 | 0 | 0 | 0 | 0 | 0 | 0 | 0 | 0 | 0 | 1139.15 | 455.8462 | 0.0003512825
0 | 0 | 0 | 0 | 0 | 0 | 0 | 0 | 0 | 0 | 0 | 0 | 0 | 0 | 0 | 0 | 0 | 0 | 0 | 0 | 0 | 0 | 0 | 0 | 0 | 0 | 0 | 0 | 0 | 0 | 0 | 0 | 0 | 0 | 0 | 0 | 0 | 0 | 0 | 0 | 0.163 | 0 | 0 | 0 | 0.585 | 0 | 0 | 0 | 0 | 0 | 0 | 0 | 0 | 0 | 0 | 0 | 0 | 0.252 | 0 | 0 | 0 | 0 | 0 | 0 | 0 | 0 | 0 | 0 | 0 | 0 | 0 | 0 | 0 | 1152.15 | 3331.912 | 0.00251001
0 | 0 | 0 | 0 | 0 | 0 | 0 | 0 | 0 | 0 | 0 | 0 | 0 | 0 | 0 | 0 | 0 | 0 | 0 | 0 | 0 | 0 | 0 | 0 | 0 | 0 | 0 | 0 | 0 | 0 | 0 | 0 | 0 | 0 | 0 | 0 | 0 | 0 | 0 | 0 | 0.151 | 0 | 0 | 0 | 0.591 | 0 | 0 | 0 | 0 | 0 | 0 | 0 | 0 | 0 | 0 | 0 | 0 | 0.258 | 0 | 0 | 0 | 0 | 0 | 0 | 0 | 0 | 0 | 0 | 0 | 0 | 0 | 0 | 0 | 1242.15 | 504.9423 | 0.0003272606
0 | 0 | 0 | 0 | 0 | 0 | 0 | 0 | 0 | 0 | 0 | 0 | 0 | 0 | 0 | 0 | 0 | 0 | 0 | 0 | 0 | 0 | 0 | 0 | 0 | 0 | 0 | 0 | 0 | 0 | 0 | 0 | 0 | 0 | 0 | 0 | 0 | 0 | 0 | 0 | 0.145 | 0 | 0 | 0 | 0.594 | 0 | 0 | 0 | 0 | 0 | 0 | 0 | 0 | 0 | 0 | 0 | 0 | 0.261 | 0 | 0 | 0 | 0 | 0 | 0 | 0 | 0 | 0 | 0 | 0 | 0 | 0 | 0 | 0 | 1282.15 | 396.2413 | 0.0002410361
0 | 0 | 0 | 0 | 0 | 0 | 0 | 0 | 0 | 0 | 0 | 0 | 0 | 0 | 0 | 0 | 0 | 0 | 0 | 0 | 0 | 0 | 0 | 0 | 0 | 0 | 0 | 0 | 0 | 0 | 0 | 0 | 0 | 0 | 0 | 0 | 0 | 0 | 0 | 0 | 0.136 | 0 | 0 | 0 | 0.599 | 0 | 0 | 0 | 0 | 0 | 0 | 0 | 0 | 0 | 0 | 0 | 0 | 0.265 | 0 | 0 | 0 | 0 | 0 | 0 | 0 | 0 | 0 | 0 | 0 | 0 | 0 | 0 | 0 | 1363.15 | 239.6778 | 0.0001289854
0 | 0 | 0 | 0 | 0 | 0 | 0 | 0 | 0 | 0 | 0 | 0 | 0 | 0 | 0 | 0 | 0 | 0 | 0 | 0 | 0 | 0 | 0 | 0 | 0 | 0 | 0 | 0 | 0 | 0 | 0 | 0 | 0 | 0 | 0 | 0 | 0 | 0 | 0 | 0 | 0.132 | 0 | 0 | 0 | 0.601 | 0 | 0 | 0 | 0 | 0 | 0 | 0 | 0 | 0 | 0 | 0 | 0 | 0.267 | 0 | 0 | 0 | 0 | 0 | 0 | 0 | 0 | 0 | 0 | 0 | 0 | 0 | 0 | 0 | 1397.15 | 175.0773 | 8.968995e-05
0 | 0 | 0 | 0 | 0 | 0 | 0 | 0 | 0 | 0 | 0 | 0 | 0 | 0 | 0 | 0 | 0 | 0 | 0 | 0 | 0 | 0 | 0 | 0 | 0 | 0 | 0 | 0 | 0 | 0 | 0 | 0 | 0 | 0 | 0 | 0 | 0 | 0 | 0 | 0 | 0.107 | 0 | 0 | 0 | 0.613 | 0 | 0 | 0 | 0 | 0 | 0 | 0 | 0 | 0 | 0 | 0 | 0 | 0.28 | 0 | 0 | 0 | 0 | 0 | 0 | 0 | 0 | 0 | 0 | 0 | 0 | 0 | 0 | 0 | 1570.15 | 85.26852 | 3.458648e-05
0 | 0 | 0 | 0 | 0 | 0 | 0 | 0 | 0 | 0 | 0 | 0 | 0 | 0 | 0 | 0 | 0 | 0 | 0 | 0 | 0 | 0 | 0 | 0 | 0 | 0 | 0 | 0 | 0 | 0 | 0 | 0 | 0 | 0 | 0 | 0 | 0 | 0 | 0 | 0 | 0.313 | 0 | 0 | 0 | 0.51 | 0 | 0 | 0 | 0 | 0 | 0 | 0 | 0 | 0 | 0 | 0 | 0 | 0.177 | 0 | 0 | 0 | 0 | 0 | 0 | 0 | 0 | 0 | 0 | 0 | 0 | 0 | 0 | 0 | 1293.15 | 37.24374 | 2.227181e-05
0 | 0 | 0 | 0 | 0 | 0 | 0 | 0 | 0 | 0 | 0 | 0 | 0 | 0 | 0 | 0 | 0 | 0 | 0 | 0 | 0 | 0 | 0 | 0 | 0 | 0 | 0 | 0 | 0 | 0 | 0 | 0 | 0 | 0 | 0 | 0 | 0 | 0 | 0 | 0 | 0.3 | 0 | 0 | 0 | 0.517 | 0 | 0 | 0 | 0 | 0 | 0 | 0 | 0 | 0 | 0 | 0 | 0 | 0.183 | 0 | 0 | 0 | 0 | 0 | 0 | 0 | 0 | 0 | 0 | 0 | 0 | 0 | 0 | 0 | 1289.15 | 21015.2 | 0.01264523
0 | 0 | 0 | 0 | 0 | 0 | 0 | 0 | 0 | 0 | 0 | 0 | 0 | 0 | 0 | 0 | 0 | 0 | 0 | 0 | 0 | 0 | 0 | 0 | 0 | 0 | 0 | 0 | 0 | 0 | 0 | 0 | 0 | 0 | 0 | 0 | 0 | 0 | 0 | 0 | 0.16 | 0 | 0 | 0 | 0.587 | 0 | 0 | 0 | 0 | 0 | 0 | 0 | 0 | 0 | 0 | 0 | 0 | 0.253 | 0 | 0 | 0 | 0 | 0 | 0 | 0 | 0 | 0 | 0 | 0 | 0 | 0 | 0 | 0 | 1120.15 | 622.3875 | 0.0004960307
0 | 0 | 0 | 0 | 0 | 0 | 0 | 0 | 0 | 0 | 0 | 0 | 0 | 0 | 0 | 0 | 0 | 0 | 0 | 0 | 0 | 0 | 0 | 0 | 0 | 0 | 0 | 0 | 0 | 0 | 0 | 0 | 0 | 0 | 0 | 0 | 0 | 0 | 0 | 0 | 0 | 0 | 0 | 0 | 0.583 | 0 | 0.25 | 0 | 0 | 0 | 0 | 0 | 0 | 0 | 0 | 0 | 0 | 0.167 | 0 | 0 | 0 | 0 | 0 | 0 | 0 | 0 | 0 | 0 | 0 | 0 | 0 | 0 | 0 | 979.15 | 90.75292 | 9.465906e-05
0 | 0 | 0 | 0 | 0 | 0 | 0 | 0 | 0 | 0 | 0 | 0 | 0 | 0 | 0 | 0 | 0 | 0 | 0 | 0 | 0 | 0 | 0 | 0 | 0 | 0 | 0 | 0 | 0 | 0 | 0 | 0 | 0 | 0 | 0 | 0 | 0 | 0 | 0 | 0 | 0 | 0 | 0 | 0 | 0.615 | 0 | 0.154 | 0 | 0 | 0 | 0 | 0 | 0 | 0 | 0 | 0 | 0 | 0.231 | 0 | 0 | 0 | 0 | 0 | 0 | 0 | 0 | 0 | 0 | 0 | 0 | 0 | 0 | 0 | 972.15 | 13506.2 | 0.01429113
0 | 0 | 0 | 0 | 0 | 0 | 0 | 0 | 0 | 0 | 0 | 0 | 0 | 0 | 0 | 0 | 0 | 0 | 0 | 0 | 0 | 0 | 0 | 0 | 0 | 0 | 0 | 0 | 0 | 0 | 0 | 0 | 0 | 0 | 0 | 0 | 0 | 0 | 0 | 0 | 0 | 0 | 0 | 0 | 0.623 | 0 | 0.132 | 0 | 0 | 0 | 0 | 0 | 0 | 0 | 0 | 0 | 0 | 0.245 | 0 | 0 | 0 | 0 | 0 | 0 | 0 | 0 | 0 | 0 | 0 | 0 | 0 | 0 | 0 | 1371.15 | 40.28371 | 2.142691e-05
0 | 0 | 0 | 0 | 0 | 0 | 0 | 0 | 0 | 0 | 0 | 0 | 0 | 0 | 0 | 0 | 0 | 0 | 0 | 0 | 0 | 0 | 0 | 0 | 0 | 0 | 0 | 0 | 0 | 0 | 0 | 0 | 0 | 0 | 0 | 0 | 0 | 0 | 0 | 0 | 0.125 | 0 | 0 | 0 | 0.563 | 0 | 0.125 | 0 | 0 | 0 | 0 | 0 | 0 | 0 | 0 | 0 | 0 | 0.188 | 0 | 0 | 0 | 0 | 0 | 0 | 0 | 0 | 0 | 0 | 0 | 0 | 0 | 0 | 0 | 888.15 | 160.6273 | 0.0002036324
0 | 0 | 0 | 0 | 0 | 0 | 0 | 0 | 0 | 0 | 0 | 0 | 0 | 0 | 0 | 0 | 0 | 0 | 0 | 0 | 0 | 0 | 0 | 0 | 0 | 0 | 0 | 0 | 0 | 0 | 0 | 0 | 0 | 0 | 0 | 0 | 0 | 0 | 0 | 0 | 0.182 | 0 | 0 | 0 | 0.545 | 0 | 0.091 | 0 | 0 | 0 | 0 | 0 | 0 | 0 | 0 | 0 | 0 | 0.182 | 0 | 0 | 0 | 0 | 0 | 0 | 0 | 0 | 0 | 0 | 0 | 0 | 0 | 0 | 0 | 1015.15 | 93.2066 | 9.044535e-05
0 | 0 | 0 | 0 | 0 | 0 | 0 | 0 | 0 | 0 | 0 | 0 | 0 | 0 | 0 | 0 | 0 | 0 | 0 | 0 | 0 | 0 | 0 | 0 | 0 | 0 | 0 | 0 | 0 | 0 | 0 | 0 | 0 | 0 | 0 | 0 | 0 | 0 | 0 | 0 | 0.186 | 0 | 0 | 0 | 0.562 | 0 | 0.034 | 0 | 0 | 0 | 0 | 0 | 0 | 0 | 0 | 0 | 0 | 0.217 | 0 | 0 | 0 | 0 | 0 | 0 | 0 | 0 | 0 | 0 | 0 | 0 | 0 | 0 | 0 | 1063.15 | 405.4814 | 0.0003587417
0 | 0 | 0 | 0 | 0 | 0 | 0 | 0 | 0 | 0 | 0 | 0 | 0 | 0 | 0 | 0 | 0 | 0 | 0 | 0 | 0 | 0 | 0 | 0 | 0 | 0 | 0 | 0 | 0 | 0 | 0 | 0 | 0 | 0 | 0 | 0 | 0 | 0 | 0 | 0 | 0.154 | 0 | 0 | 0 | 0.538 | 0 | 0.154 | 0 | 0 | 0 | 0 | 0 | 0 | 0 | 0 | 0 | 0 | 0.154 | 0 | 0 | 0 | 0 | 0 | 0 | 0 | 0 | 0 | 0 | 0 | 0 | 0 | 0 | 0 | 1063.15 | 14.41766 | 1.275574e-05
0 | 0 | 0 | 0 | 0 | 0 | 0 | 0 | 0 | 0 | 0 | 0 | 0 | 0 | 0 | 0 | 0 | 0 | 0 | 0 | 0 | 0 | 0 | 0 | 0 | 0 | 0 | 0 | 0 | 0 | 0 | 0 | 0 | 0 | 0 | 0 | 0 | 0 | 0 | 0 | 0.105 | 0 | 0 | 0 | 0.579 | 0 | 0.105 | 0 | 0 | 0 | 0 | 0 | 0 | 0 | 0 | 0 | 0 | 0.211 | 0 | 0 | 0 | 0 | 0 | 0 | 0 | 0 | 0 | 0 | 0 | 0 | 0 | 0 | 0 | 943.15 | 591.2619 | 0.0006646888
0 | 0.065 | 0 | 0 | 0 | 0 | 0 | 0 | 0 | 0 | 0.09 | 0 | 0 | 0 | 0 | 0 | 0 | 0 | 0 | 0 | 0 | 0 | 0 | 0 | 0 | 0 | 0 | 0 | 0 | 0 | 0 | 0 | 0 | 0 | 0 | 0 | 0.058 | 0 | 0 | 0 | 0 | 0 | 0 | 0 | 0.606 | 0 | 0 | 0 | 0 | 0 | 0 | 0 | 0 | 0 | 0 | 0 | 0 | 0.181 | 0 | 0 | 0 | 0 | 0 | 0 | 0 | 0 | 0 | 0 | 0 | 0 | 0 | 0 | 0 | 1547.15 | 39.32446 | 1.64285e-05
0 | 0.002 | 0 | 0 | 0 | 0 | 0 | 0 | 0 | 0 | 0.035 | 0 | 0 | 0 | 0 | 0 | 0 | 0 | 0 | 0 | 0 | 0 | 0 | 0 | 0 | 0 | 0 | 0 | 0 | 0 | 0 | 0 | 0 | 0 | 0 | 0 | 0.021 | 0 | 0 | 0 | 0.093 | 0 | 0 | 0 | 0.601 | 0 | 0 | 0 | 0 | 0 | 0 | 0 | 0 | 0 | 0 | 0 | 0 | 0.247 | 0 | 0 | 0 | 0 | 0 | 0 | 0 | 0 | 0 | 0 | 0 | 0 | 0 | 0 | 0 | 1293.15 | 874.1537 | 0.0005227451
0 | 0.066 | 0 | 0 | 0.015 | 0.005 | 0 | 0 | 0 | 0 | 0.027 | 0 | 0 | 0 | 0 | 0 | 0 | 0 | 0 | 0 | 0 | 0 | 0 | 0 | 0 | 0 | 0 | 0 | 0 | 0 | 0 | 0 | 0.031 | 0 | 0 | 0 | 0.021 | 0 | 0 | 0 | 0.039 | 0 | 0 | 0 | 0.596 | 0 | 0 | 0 | 0 | 0 | 0 | 0 | 0 | 0 | 0 | 0 | 0 | 0.182 | 0 | 0 | 0.015 | 0 | 0 | 0 | 0 | 0 | 0 | 0 | 0 | 0 | 0 | 0 | 0.004 | 1393.15 | 652.5706 | 0.0003362264
0 | 0.018 | 0 | 0 | 0 | 0.003 | 0 | 0 | 0 | 0 | 0.037 | 0 | 0 | 0 | 0 | 0 | 0 | 0 | 0 | 0 | 0 | 0 | 0 | 0 | 0 | 0 | 0 | 0 | 0 | 0 | 0 | 0 | 0.025 | 0 | 0 | 0 | 0.04 | 0 | 0 | 0 | 0.052 | 0 | 0 | 0 | 0.596 | 0 | 0 | 0 | 0 | 0 | 0 | 0 | 0 | 0 | 0 | 0 | 0 | 0.201 | 0 | 0 | 0.007 | 0 | 0 | 0 | 0 | 0 | 0 | 0 | 0 | 0 | 0 | 0 | 0.021 | 1633.15 | 11.03025 | 4.13555e-06
0 | 0.035 | 0 | 0 | 0 | 0 | 0 | 0 | 0 | 0 | 0.027 | 0 | 0 | 0 | 0 | 0 | 0 | 0 | 0 | 0 | 0 | 0 | 0 | 0 | 0 | 0 | 0 | 0 | 0 | 0 | 0 | 0 | 0.063 | 0 | 0 | 0 | 0.018 | 0 | 0 | 0 | 0.017 | 0 | 0 | 0 | 0.603 | 0 | 0 | 0 | 0 | 0 | 0 | 0 | 0 | 0 | 0 | 0 | 0 | 0.224 | 0 | 0 | 0.008 | 0 | 0 | 0 | 0 | 0 | 0 | 0 | 0 | 0 | 0 | 0 | 0.005 | 1393.15 | 2620.627 | 0.001350235
0 | 0.012 | 0 | 0 | 0 | 0.004 | 0 | 0 | 0 | 0 | 0.025 | 0 | 0 | 0 | 0 | 0 | 0 | 0 | 0 | 0 | 0 | 0 | 0 | 0 | 0 | 0 | 0 | 0 | 0 | 0 | 0 | 0 | 0.037 | 0 | 0 | 0 | 0.024 | 0 | 0 | 0 | 0.035 | 0 | 0 | 0 | 0.611 | 0 | 0 | 0 | 0 | 0 | 0 | 0 | 0 | 0 | 0 | 0 | 0 | 0.249 | 0 | 0 | 0 | 0 | 0 | 0 | 0 | 0 | 0 | 0 | 0 | 0 | 0 | 0 | 0.004 | 1393.15 | 1940.519 | 0.000999821
0 | 0.031 | 0 | 0 | 0 | 0 | 0 | 0 | 0 | 0 | 0.025 | 0 | 0 | 0 | 0 | 0 | 0 | 0 | 0 | 0 | 0 | 0 | 0 | 0 | 0 | 0 | 0 | 0 | 0 | 0 | 0 | 0 | 0.061 | 0 | 0 | 0 | 0.025 | 0 | 0 | 0 | 0.021 | 0 | 0 | 0 | 0.603 | 0 | 0 | 0 | 0 | 0 | 0 | 0 | 0 | 0 | 0 | 0 | 0 | 0.224 | 0 | 0 | 0.003 | 0 | 0 | 0 | 0 | 0 | 0 | 0 | 0 | 0 | 0 | 0 | 0.007 | 1373.15 | 3696.15 | 0.00196026
0 | 0.011 | 0 | 0 | 0 | 0 | 0 | 0 | 0 | 0 | 0.024 | 0 | 0 | 0 | 0 | 0 | 0 | 0 | 0 | 0 | 0 | 0 | 0 | 0 | 0 | 0 | 0 | 0 | 0 | 0 | 0 | 0 | 0.086 | 0 | 0 | 0 | 0.021 | 0 | 0 | 0 | 0.004 | 0 | 0 | 0 | 0.605 | 0 | 0 | 0 | 0 | 0 | 0 | 0 | 0 | 0 | 0 | 0 | 0 | 0.241 | 0 | 0 | 0 | 0 | 0 | 0 | 0 | 0 | 0 | 0 | 0 | 0 | 0 | 0 | 0.009 | 1403.15 | 4026.863 | 0.002045308
0 | 0.017 | 0 | 0 | 0 | 0 | 0 | 0 | 0 | 0 | 0.027 | 0 | 0 | 0 | 0 | 0 | 0 | 0 | 0 | 0 | 0 | 0 | 0 | 0 | 0 | 0 | 0 | 0 | 0 | 0 | 0 | 0 | 0.065 | 0 | 0 | 0 | 0.024 | 0 | 0 | 0 | 0.014 | 0 | 0 | 0 | 0.607 | 0 | 0 | 0 | 0 | 0 | 0 | 0 | 0 | 0 | 0 | 0 | 0 | 0.239 | 0 | 0 | 0 | 0 | 0 | 0 | 0 | 0 | 0 | 0 | 0 | 0 | 0 | 0 | 0.006 | 1413.15 | 2591.254 | 0.001297578
0 | 0.017 | 0 | 0 | 0 | 0 | 0 | 0 | 0 | 0 | 0.028 | 0 | 0 | 0 | 0 | 0 | 0 | 0 | 0 | 0 | 0 | 0 | 0 | 0 | 0 | 0 | 0 | 0 | 0 | 0 | 0 | 0 | 0.072 | 0 | 0 | 0 | 0.024 | 0 | 0 | 0 | 0.007 | 0 | 0 | 0 | 0.607 | 0 | 0 | 0 | 0 | 0 | 0 | 0 | 0 | 0 | 0 | 0 | 0 | 0.239 | 0 | 0 | 0 | 0 | 0 | 0 | 0 | 0 | 0 | 0 | 0 | 0 | 0 | 0 | 0.006 | 1403.15 | 3984.944 | 0.002024016
0 | 0.005 | 0 | 0 | 0.021 | 0 | 0 | 0 | 0 | 0 | 0.003 | 0 | 0 | 0 | 0 | 0 | 0 | 0 | 0 | 0 | 0 | 0 | 0 | 0 | 0 | 0 | 0 | 0 | 0 | 0 | 0 | 0 | 0.046 | 0 | 0.011 | 0 | 0.012 | 0 | 0 | 0 | 0.048 | 0 | 0 | 0 | 0.603 | 0.001 | 0 | 0 | 0 | 0 | 0 | 0 | 0 | 0 | 0 | 0 | 0 | 0.244 | 0 | 0 | 0.004 | 0 | 0 | 0 | 0.001 | 0 | 0 | 0 | 0 | 0 | 0 | 0 | 0 | 1013.15 | 248572.6 | 0.2421619
0 | 0.02 | 0 | 0 | 0 | 0.009 | 0 | 0 | 0 | 0 | 0.02 | 0 | 0 | 0 | 0 | 0 | 0 | 0 | 0 | 0 | 0 | 0 | 0 | 0 | 0 | 0 | 0 | 0 | 0 | 0 | 0 | 0 | 0.016 | 0 | 0 | 0 | 0.028 | 0 | 0 | 0 | 0.031 | 0 | 0 | 0 | 0.612 | 0 | 0 | 0 | 0 | 0 | 0 | 0 | 0 | 0.001 | 0 | 0 | 0 | 0.23 | 0 | 0 | 0.022 | 0 | 0 | 0 | 0 | 0 | 0 | 0 | 0 | 0 | 0 | 0.006 | 0.005 | 1368.15 | 882.1482 | 0.0004712747
0 | 0.013 | 0 | 0 | 0 | 0 | 0 | 0 | 0 | 0 | 0.027 | 0 | 0 | 0 | 0 | 0 | 0 | 0 | 0 | 0 | 0 | 0 | 0 | 0 | 0 | 0 | 0 | 0 | 0 | 0 | 0 | 0 | 0.038 | 0 | 0.003 | 0 | 0.022 | 0 | 0 | 0 | 0.029 | 0 | 0 | 0 | 0.61 | 0 | 0 | 0 | 0 | 0 | 0 | 0 | 0 | 0 | 0 | 0 | 0 | 0.238 | 0 | 0 | 0.011 | 0 | 0 | 0 | 0 | 0 | 0 | 0 | 0 | 0 | 0 | 0 | 0.009 | 1374.15 | 956.0531 | 0.0005063068
0 | 0 | 0 | 0 | 0 | 0.009 | 0 | 0 | 0 | 0 | 0.032 | 0 | 0 | 0 | 0 | 0 | 0 | 0 | 0 | 0 | 0 | 0 | 0 | 0 | 0 | 0 | 0 | 0 | 0 | 0 | 0 | 0 | 0.056 | 0 | 0 | 0 | 0.022 | 0 | 0 | 0 | 0 | 0 | 0 | 0 | 0.609 | 0 | 0 | 0 | 0 | 0 | 0 | 0 | 0 | 0 | 0 | 0 | 0 | 0.245 | 0 | 0 | 0.027 | 0 | 0 | 0 | 0 | 0 | 0 | 0 | 0 | 0 | 0 | 0 | 0 | 1422.15 | 499.4227 | 0.0002469321
0 | 0.045 | 0 | 0 | 0 | 0.012 | 0 | 0 | 0 | 0 | 0.041 | 0 | 0 | 0 | 0 | 0 | 0 | 0 | 0 | 0 | 0 | 0 | 0 | 0 | 0 | 0 | 0 | 0 | 0 | 0 | 0 | 0 | 0.033 | 0 | 0 | 0 | 0.011 | 0 | 0 | 0 | 0.022 | 0 | 0 | 0 | 0.61 | 0 | 0 | 0 | 0 | 0 | 0 | 0 | 0 | 0 | 0 | 0 | 0 | 0.216 | 0 | 0.001 | 0 | 0 | 0 | 0 | 0.004 | 0 | 0 | 0 | 0 | 0 | 0 | 0 | 0.004 | 1449.15 | 696.5896 | 0.0003317037
0 | 0.032 | 0 | 0 | 0 | 0.008 | 0 | 0 | 0 | 0 | 0.029 | 0 | 0 | 0 | 0 | 0 | 0 | 0 | 0 | 0 | 0 | 0 | 0 | 0 | 0 | 0 | 0 | 0 | 0 | 0 | 0 | 0 | 0.044 | 0 | 0 | 0 | 0.02 | 0 | 0 | 0 | 0.022 | 0 | 0 | 0 | 0.605 | 0 | 0 | 0 | 0 | 0 | 0 | 0 | 0 | 0 | 0 | 0 | 0 | 0.226 | 0 | 0 | 0.012 | 0 | 0 | 0 | 0 | 0 | 0 | 0 | 0 | 0 | 0 | 0 | 0.001 | 1408.15 | 866.6138 | 0.0004370466
0 | 0.018 | 0 | 0 | 0 | 0.013 | 0 | 0 | 0 | 0 | 0.008 | 0 | 0 | 0 | 0 | 0 | 0 | 0 | 0 | 0 | 0 | 0 | 0 | 0 | 0 | 0 | 0 | 0 | 0 | 0 | 0 | 0 | 0.062 | 0 | 0.043 | 0 | 0.008 | 0 | 0 | 0 | 0 | 0 | 0 | 0 | 0.598 | 0 | 0 | 0 | 0 | 0 | 0 | 0 | 0 | 0 | 0 | 0 | 0 | 0.238 | 0 | 0 | 0.011 | 0 | 0 | 0 | 0 | 0 | 0 | 0 | 0 | 0 | 0 | 0 | 0 | 1193.15 | 4929.622 | 0.003462769
0 | 0.033 | 0 | 0 | 0 | 0.012 | 0 | 0 | 0 | 0 | 0.02 | 0 | 0 | 0 | 0 | 0 | 0 | 0 | 0 | 0 | 0 | 0 | 0 | 0 | 0 | 0 | 0 | 0 | 0 | 0 | 0 | 0 | 0.032 | 0 | 0 | 0 | 0.012 | 0 | 0 | 0 | 0.032 | 0 | 0 | 0 | 0.609 | 0 | 0 | 0 | 0 | 0 | 0 | 0 | 0 | 0 | 0 | 0 | 0 | 0.229 | 0 | 0 | 0.016 | 0 | 0 | 0 | 0 | 0 | 0 | 0 | 0 | 0 | 0 | 0 | 0.006 | 1343.15 | 4210.377 | 0.002333845
0 | 0.006 | 0 | 0 | 0 | 0 | 0 | 0 | 0 | 0 | 0.029 | 0 | 0 | 0 | 0 | 0 | 0 | 0 | 0 | 0 | 0 | 0 | 0 | 0 | 0 | 0 | 0 | 0 | 0 | 0 | 0 | 0 | 0.002 | 0 | 0 | 0 | 0.02 | 0 | 0 | 0 | 0.09 | 0 | 0 | 0 | 0.603 | 0 | 0 | 0 | 0 | 0 | 0 | 0 | 0 | 0 | 0 | 0 | 0 | 0.249 | 0 | 0 | 0 | 0 | 0 | 0 | 0 | 0 | 0 | 0 | 0 | 0 | 0 | 0 | 0 | 1253.15 | 3205.913 | 0.002041482
0 | 0.004 | 0 | 0 | 0 | 0 | 0 | 0 | 0 | 0 | 0.041 | 0 | 0 | 0 | 0 | 0 | 0 | 0 | 0 | 0 | 0 | 0 | 0 | 0 | 0 | 0 | 0 | 0 | 0 | 0 | 0 | 0 | 0.013 | 0 | 0 | 0 | 0.011 | 0 | 0 | 0 | 0.05 | 0 | 0 | 0 | 0.614 | 0 | 0 | 0 | 0 | 0 | 0 | 0 | 0 | 0 | 0 | 0 | 0 | 0.254 | 0 | 0 | 0.008 | 0 | 0 | 0 | 0 | 0 | 0 | 0 | 0 | 0 | 0 | 0 | 0.005 | 1433.15 | 388.0338 | 0.0001889236
0 | 0.07 | 0 | 0 | 0.041 | 0 | 0 | 0 | 0 | 0 | 0.029 | 0 | 0 | 0 | 0 | 0 | 0 | 0 | 0 | 0 | 0 | 0 | 0 | 0 | 0 | 0 | 0 | 0 | 0 | 0 | 0 | 0 | 0 | 0 | 0 | 0 | 0.029 | 0 | 0 | 0 | 0 | 0 | 0 | 0 | 0.629 | 0 | 0 | 0 | 0 | 0 | 0 | 0 | 0 | 0 | 0 | 0 | 0 | 0.202 | 0 | 0 | 0 | 0 | 0 | 0 | 0 | 0 | 0 | 0 | 0 | 0 | 0 | 0 | 0 | 1473.15 | 3884.197 | 0.001789811
0 | 0.07 | 0 | 0 | 0.041 | 0 | 0 | 0 | 0 | 0 | 0.021 | 0 | 0 | 0 | 0 | 0 | 0 | 0 | 0 | 0 | 0 | 0 | 0 | 0 | 0 | 0 | 0 | 0 | 0 | 0 | 0 | 0 | 0 | 0 | 0 | 0 | 0.036 | 0 | 0 | 0 | 0 | 0 | 0 | 0 | 0.629 | 0 | 0 | 0 | 0 | 0 | 0 | 0 | 0 | 0 | 0 | 0 | 0 | 0.202 | 0 | 0 | 0 | 0 | 0 | 0 | 0 | 0 | 0 | 0 | 0 | 0 | 0 | 0 | 0 | 1513.15 | 2335.889 | 0.001020207
0 | 0.073 | 0 | 0 | 0.048 | 0 | 0 | 0 | 0 | 0 | 0.022 | 0 | 0 | 0 | 0 | 0 | 0 | 0 | 0 | 0 | 0 | 0 | 0 | 0 | 0 | 0 | 0 | 0 | 0 | 0 | 0 | 0 | 0 | 0 | 0 | 0 | 0.011 | 0 | 0 | 0 | 0 | 0 | 0 | 0 | 0.634 | 0 | 0 | 0 | 0 | 0 | 0 | 0 | 0 | 0 | 0 | 0 | 0 | 0.208 | 0 | 0 | 0.004 | 0 | 0 | 0 | 0 | 0 | 0 | 0 | 0 | 0 | 0 | 0 | 0 | 1523.15 | 7279.906 | 0.003137909
0 | 0.063 | 0 | 0 | 0.064 | 0.003 | 0 | 0 | 0 | 0 | 0.03 | 0 | 0 | 0 | 0 | 0 | 0 | 0 | 0 | 0 | 0 | 0 | 0 | 0 | 0 | 0 | 0 | 0 | 0 | 0 | 0 | 0 | 0 | 0 | 0 | 0 | 0 | 0 | 0 | 0 | 0 | 0 | 0 | 0 | 0.634 | 0 | 0 | 0 | 0 | 0 | 0 | 0 | 0 | 0 | 0 | 0 | 0 | 0.205 | 0 | 0 | 0 | 0 | 0 | 0 | 0 | 0 | 0 | 0 | 0 | 0 | 0 | 0 | 0 | 1418.15 | 25356.32 | 0.01260788
0 | 0.065 | 0 | 0 | 0.072 | 0 | 0 | 0 | 0 | 0 | 0.03 | 0 | 0 | 0 | 0 | 0 | 0 | 0 | 0 | 0 | 0 | 0 | 0 | 0 | 0 | 0 | 0 | 0 | 0 | 0 | 0 | 0 | 0 | 0 | 0 | 0 | 0 | 0 | 0 | 0 | 0 | 0 | 0 | 0 | 0.634 | 0 | 0 | 0 | 0 | 0 | 0 | 0 | 0 | 0 | 0 | 0 | 0 | 0.199 | 0 | 0 | 0 | 0 | 0 | 0 | 0 | 0 | 0 | 0 | 0 | 0 | 0 | 0 | 0 | 1458.15 | 10251.62 | 0.004821567
0 | 0.072 | 0 | 0 | 0.066 | 0.01 | 0 | 0 | 0 | 0 | 0.014 | 0 | 0 | 0 | 0 | 0 | 0 | 0 | 0 | 0 | 0 | 0 | 0 | 0 | 0 | 0 | 0 | 0 | 0 | 0 | 0 | 0 | 0 | 0 | 0 | 0 | 0.007 | 0 | 0 | 0 | 0 | 0 | 0 | 0 | 0.63 | 0 | 0 | 0 | 0 | 0 | 0 | 0 | 0 | 0 | 0 | 0 | 0 | 0.19 | 0 | 0 | 0.011 | 0 | 0 | 0 | 0 | 0 | 0 | 0 | 0 | 0 | 0 | 0 | 0 | 1523.15 | 553.0826 | 0.0002383991
0 | 0.082 | 0 | 0 | 0.065 | 0.01 | 0 | 0 | 0 | 0 | 0.004 | 0 | 0 | 0 | 0 | 0 | 0 | 0 | 0 | 0 | 0 | 0 | 0 | 0 | 0 | 0 | 0 | 0 | 0 | 0 | 0 | 0 | 0 | 0 | 0 | 0 | 0.004 | 0 | 0 | 0 | 0 | 0 | 0 | 0 | 0.632 | 0 | 0 | 0 | 0 | 0 | 0 | 0 | 0 | 0 | 0 | 0 | 0 | 0.191 | 0 | 0 | 0.01 | 0 | 0 | 0 | 0 | 0 | 0 | 0 | 0 | 0 | 0 | 0 | 0 | 1573.15 | 999.9937 | 0.0004040704
0 | 0.072 | 0 | 0 | 0.066 | 0.012 | 0 | 0 | 0 | 0 | 0.009 | 0 | 0 | 0 | 0 | 0 | 0 | 0 | 0 | 0 | 0 | 0 | 0 | 0 | 0 | 0 | 0 | 0 | 0 | 0 | 0 | 0 | 0 | 0 | 0 | 0 | 0.009 | 0 | 0 | 0 | 0 | 0 | 0 | 0 | 0.63 | 0 | 0 | 0 | 0 | 0 | 0 | 0 | 0 | 0 | 0 | 0 | 0 | 0.19 | 0 | 0 | 0.012 | 0 | 0 | 0 | 0 | 0 | 0 | 0 | 0 | 0 | 0 | 0 | 0 | 1523.15 | 999.9941 | 0.0004310345
0 | 0.072 | 0 | 0 | 0.063 | 0.009 | 0 | 0 | 0 | 0 | 0.013 | 0 | 0 | 0 | 0 | 0 | 0 | 0 | 0 | 0 | 0 | 0 | 0 | 0 | 0 | 0 | 0 | 0 | 0 | 0 | 0 | 0 | 0 | 0 | 0 | 0 | 0.009 | 0 | 0 | 0 | 0 | 0 | 0 | 0 | 0.631 | 0 | 0 | 0 | 0 | 0 | 0 | 0 | 0 | 0 | 0 | 0 | 0 | 0.193 | 0 | 0 | 0.009 | 0 | 0 | 0 | 0 | 0 | 0 | 0 | 0 | 0 | 0 | 0 | 0 | 1523.15 | 1000 | 0.0004310371
0 | 0.071 | 0 | 0 | 0.077 | 0.01 | 0 | 0 | 0 | 0 | 0.01 | 0 | 0 | 0 | 0 | 0 | 0 | 0 | 0 | 0 | 0 | 0 | 0 | 0 | 0 | 0 | 0 | 0 | 0 | 0 | 0 | 0 | 0 | 0 | 0 | 0 | 0.003 | 0 | 0 | 0 | 0 | 0 | 0 | 0 | 0.631 | 0 | 0 | 0 | 0 | 0 | 0 | 0 | 0 | 0 | 0 | 0 | 0 | 0.187 | 0 | 0 | 0.01 | 0 | 0 | 0 | 0 | 0 | 0 | 0 | 0 | 0 | 0 | 0 | 0 | 1523.15 | 613.7754 | 0.00026456
0 | 0.071 | 0 | 0 | 0.062 | 0.007 | 0 | 0 | 0 | 0 | 0.016 | 0 | 0 | 0 | 0 | 0 | 0 | 0 | 0 | 0 | 0 | 0 | 0 | 0 | 0 | 0 | 0 | 0 | 0 | 0 | 0 | 0 | 0 | 0 | 0 | 0 | 0.007 | 0 | 0 | 0 | 0 | 0 | 0 | 0 | 0.632 | 0 | 0 | 0 | 0 | 0 | 0 | 0 | 0 | 0 | 0 | 0 | 0 | 0.197 | 0 | 0 | 0.008 | 0 | 0 | 0 | 0 | 0 | 0 | 0 | 0 | 0 | 0 | 0 | 0 | 1548.15 | 689.1771 | 0.0002875443
0 | 0.071 | 0 | 0 | 0.067 | 0.005 | 0 | 0 | 0 | 0 | 0.016 | 0 | 0 | 0 | 0 | 0 | 0 | 0 | 0 | 0 | 0 | 0 | 0 | 0 | 0 | 0 | 0 | 0 | 0 | 0 | 0 | 0 | 0 | 0 | 0 | 0 | 0.007 | 0 | 0 | 0 | 0 | 0 | 0 | 0 | 0.632 | 0 | 0 | 0 | 0 | 0 | 0 | 0 | 0 | 0 | 0 | 0 | 0 | 0.195 | 0 | 0 | 0.007 | 0 | 0 | 0 | 0 | 0 | 0 | 0 | 0 | 0 | 0 | 0 | 0 | 1548.15 | 691.0888 | 0.0002883419
0 | 0.001 | 0 | 0 | 0 | 0 | 0 | 0 | 0 | 0 | 0.037 | 0 | 0 | 0 | 0 | 0 | 0 | 0 | 0 | 0 | 0 | 0 | 0.003 | 0 | 0 | 0 | 0 | 0 | 0 | 0 | 0 | 0 | 0.001 | 0 | 0 | 0 | 0.017 | 0 | 0 | 0 | 0.074 | 0 | 0 | 0 | 0.61 | 0 | 0 | 0 | 0 | 0 | 0 | 0 | 0 | 0 | 0 | 0 | 0 | 0.257 | 0 | 0 | 0 | 0 | 0 | 0 | 0 | 0 | 0 | 0 | 0 | 0 | 0 | 0 | 0 | 1418.15 | 319.0845 | 0.0001586578
0 | 0.008 | 0 | 0 | 0.012 | 0 | 0 | 0 | 0 | 0 | 0.004 | 0 | 0 | 0 | 0 | 0 | 0 | 0 | 0 | 0 | 0 | 0 | 0.003 | 0 | 0 | 0 | 0 | 0 | 0 | 0 | 0 | 0 | 0.006 | 0 | 0 | 0 | 0.02 | 0 | 0 | 0 | 0.072 | 0 | 0 | 0 | 0.616 | 0 | 0 | 0 | 0 | 0 | 0 | 0 | 0 | 0 | 0 | 0 | 0 | 0.26 | 0 | 0 | 0 | 0 | 0 | 0 | 0 | 0 | 0 | 0 | 0 | 0 | 0 | 0 | 0 | 1433.15 | 776.6105 | 0.0003781116
0 | 0.008 | 0 | 0 | 0.011 | 0 | 0 | 0 | 0 | 0 | 0.004 | 0 | 0 | 0 | 0 | 0 | 0 | 0 | 0 | 0 | 0 | 0 | 0.003 | 0 | 0 | 0 | 0 | 0 | 0 | 0 | 0 | 0 | 0.006 | 0 | 0 | 0 | 0.02 | 0 | 0 | 0 | 0.071 | 0 | 0 | 0 | 0.616 | 0 | 0 | 0 | 0 | 0 | 0 | 0 | 0 | 0 | 0 | 0 | 0 | 0.26 | 0 | 0 | 0 | 0 | 0 | 0 | 0 | 0 | 0 | 0 | 0 | 0 | 0 | 0 | 0 | 1433.15 | 933.4777 | 0.0004544862
0 | 0.008 | 0 | 0 | 0.012 | 0 | 0 | 0 | 0 | 0 | 0.033 | 0 | 0 | 0 | 0 | 0 | 0 | 0 | 0 | 0 | 0 | 0 | 0.003 | 0 | 0 | 0 | 0 | 0 | 0 | 0 | 0 | 0 | 0.001 | 0 | 0 | 0 | 0.002 | 0 | 0 | 0 | 0.073 | 0 | 0 | 0 | 0.614 | 0 | 0 | 0 | 0 | 0 | 0 | 0 | 0 | 0 | 0 | 0 | 0 | 0.254 | 0 | 0 | 0 | 0 | 0 | 0 | 0 | 0 | 0 | 0 | 0 | 0 | 0 | 0 | 0 | 1423.15 | 325.044 | 0.0001604873
0 | 0.008 | 0 | 0 | 0 | 0 | 0 | 0 | 0 | 0 | 0.004 | 0 | 0 | 0 | 0 | 0 | 0 | 0 | 0 | 0 | 0 | 0 | 0.003 | 0 | 0 | 0 | 0 | 0 | 0 | 0 | 0 | 0 | 0.007 | 0 | 0 | 0 | 0.016 | 0 | 0 | 0 | 0.112 | 0 | 0 | 0 | 0.599 | 0 | 0 | 0 | 0 | 0 | 0 | 0 | 0 | 0 | 0 | 0 | 0 | 0.252 | 0 | 0 | 0 | 0 | 0 | 0 | 0 | 0 | 0 | 0 | 0 | 0 | 0 | 0 | 0 | 1343.15 | 660.3157 | 0.0003660181
0 | 0.004 | 0 | 0 | 0.006 | 0 | 0 | 0 | 0 | 0 | 0.012 | 0 | 0 | 0 | 0 | 0 | 0 | 0 | 0 | 0 | 0 | 0 | 0.003 | 0 | 0 | 0 | 0 | 0 | 0 | 0 | 0 | 0 | 0.004 | 0 | 0 | 0 | 0.011 | 0 | 0 | 0 | 0.09 | 0 | 0 | 0 | 0.61 | 0 | 0 | 0 | 0 | 0 | 0 | 0 | 0 | 0 | 0 | 0 | 0 | 0.26 | 0 | 0 | 0 | 0 | 0 | 0 | 0 | 0 | 0 | 0 | 0 | 0 | 0 | 0 | 0 | 1393.15 | 480.3921 | 0.0002475142
0 | 0.008 | 0 | 0 | 0 | 0 | 0 | 0 | 0 | 0 | 0.006 | 0 | 0 | 0 | 0 | 0 | 0 | 0 | 0 | 0 | 0 | 0 | 0.003 | 0 | 0 | 0 | 0 | 0 | 0 | 0 | 0 | 0 | 0.001 | 0 | 0 | 0 | 0.02 | 0 | 0 | 0 | 0.072 | 0 | 0 | 0 | 0.619 | 0 | 0 | 0 | 0 | 0 | 0 | 0 | 0 | 0 | 0 | 0 | 0 | 0.27 | 0 | 0 | 0 | 0 | 0 | 0 | 0 | 0 | 0 | 0 | 0 | 0 | 0 | 0 | 0 | 1533.15 | 524.7355 | 0.0002232396
0 | 0.001 | 0 | 0 | 0 | 0 | 0 | 0 | 0 | 0 | 0.037 | 0 | 0 | 0 | 0 | 0 | 0 | 0 | 0 | 0 | 0 | 0 | 0.004 | 0 | 0 | 0 | 0 | 0 | 0 | 0 | 0 | 0 | 0.001 | 0 | 0 | 0 | 0.017 | 0 | 0 | 0 | 0.074 | 0 | 0 | 0 | 0.61 | 0 | 0 | 0 | 0 | 0 | 0 | 0 | 0 | 0 | 0 | 0 | 0 | 0.256 | 0 | 0 | 0 | 0 | 0 | 0 | 0 | 0 | 0 | 0 | 0 | 0 | 0 | 0 | 0 | 1418.15 | 319.0842 | 0.0001586576
0 | 0.008 | 0 | 0 | 0.012 | 0 | 0 | 0 | 0 | 0 | 0.004 | 0 | 0 | 0 | 0 | 0 | 0 | 0 | 0 | 0 | 0 | 0 | 0.004 | 0 | 0 | 0 | 0 | 0 | 0 | 0 | 0 | 0 | 0.006 | 0 | 0 | 0 | 0.02 | 0 | 0 | 0 | 0.072 | 0 | 0 | 0 | 0.616 | 0 | 0 | 0 | 0 | 0 | 0 | 0 | 0 | 0 | 0 | 0 | 0 | 0.259 | 0 | 0 | 0 | 0 | 0 | 0 | 0 | 0 | 0 | 0 | 0 | 0 | 0 | 0 | 0 | 1433.15 | 776.6105 | 0.0003781116
0 | 0.008 | 0 | 0 | 0 | 0 | 0 | 0 | 0 | 0 | 0.004 | 0 | 0 | 0 | 0 | 0 | 0 | 0 | 0 | 0 | 0 | 0 | 0.004 | 0 | 0 | 0 | 0 | 0 | 0 | 0 | 0 | 0 | 0.007 | 0 | 0 | 0 | 0.016 | 0 | 0 | 0 | 0.112 | 0 | 0 | 0 | 0.599 | 0 | 0 | 0 | 0 | 0 | 0 | 0 | 0 | 0 | 0 | 0 | 0 | 0.251 | 0 | 0 | 0 | 0 | 0 | 0 | 0 | 0 | 0 | 0 | 0 | 0 | 0 | 0 | 0 | 1343.15 | 660.3163 | 0.0003660185
0 | 0.002 | 0 | 0 | 0 | 0 | 0 | 0 | 0 | 0 | 0.037 | 0 | 0 | 0 | 0 | 0 | 0 | 0 | 0 | 0 | 0 | 0 | 0.004 | 0 | 0 | 0 | 0 | 0 | 0 | 0 | 0 | 0 | 0.001 | 0 | 0 | 0 | 0.011 | 0 | 0 | 0 | 0.081 | 0 | 0 | 0 | 0.608 | 0 | 0 | 0 | 0 | 0 | 0 | 0 | 0 | 0 | 0 | 0 | 0 | 0.255 | 0 | 0 | 0 | 0 | 0 | 0 | 0 | 0 | 0 | 0 | 0 | 0 | 0 | 0 | 0 | 1381.15 | 359.9451 | 0.0001886925
0 | 0.004 | 0 | 0 | 0 | 0 | 0 | 0 | 0 | 0 | 0.013 | 0 | 0 | 0 | 0 | 0 | 0 | 0 | 0 | 0 | 0 | 0 | 0.003 | 0 | 0 | 0 | 0 | 0 | 0 | 0 | 0 | 0 | 0.007 | 0 | 0 | 0 | 0.019 | 0 | 0 | 0 | 0.092 | 0 | 0 | 0 | 0.605 | 0 | 0 | 0 | 0 | 0 | 0 | 0 | 0 | 0 | 0 | 0 | 0 | 0.257 | 0 | 0 | 0 | 0 | 0 | 0 | 0 | 0 | 0 | 0 | 0 | 0 | 0 | 0 | 0 | 1348.15 | 956.6728 | 0.000526365
0 | 0.004 | 0 | 0 | 0.006 | 0 | 0 | 0 | 0 | 0 | 0.013 | 0 | 0 | 0 | 0 | 0 | 0 | 0 | 0 | 0 | 0 | 0 | 0.003 | 0 | 0 | 0 | 0 | 0 | 0 | 0 | 0 | 0 | 0.007 | 0 | 0 | 0 | 0.011 | 0 | 0 | 0 | 0.092 | 0 | 0 | 0 | 0.607 | 0 | 0 | 0 | 0 | 0 | 0 | 0 | 0 | 0 | 0 | 0 | 0 | 0.258 | 0 | 0 | 0 | 0 | 0 | 0 | 0 | 0 | 0 | 0 | 0 | 0 | 0 | 0 | 0 | 1377.15 | 544.1312 | 0.000286907
0 | 0.004 | 0 | 0 | 0 | 0 | 0 | 0 | 0 | 0 | 0.013 | 0 | 0 | 0 | 0 | 0 | 0 | 0 | 0 | 0 | 0 | 0 | 0.004 | 0 | 0 | 0 | 0 | 0 | 0 | 0 | 0 | 0 | 0.007 | 0 | 0 | 0 | 0.011 | 0 | 0 | 0 | 0.098 | 0 | 0 | 0 | 0.605 | 0 | 0 | 0 | 0 | 0 | 0 | 0 | 0 | 0 | 0 | 0 | 0 | 0.259 | 0 | 0 | 0 | 0 | 0 | 0 | 0 | 0 | 0 | 0 | 0 | 0 | 0 | 0 | 0 | 1358.15 | 634.6378 | 0.0003440571
0 | 0.004 | 0 | 0 | 0 | 0 | 0 | 0 | 0 | 0 | 0.013 | 0 | 0 | 0 | 0 | 0 | 0 | 0 | 0 | 0 | 0 | 0 | 0.003 | 0 | 0 | 0 | 0 | 0 | 0 | 0 | 0 | 0 | 0.007 | 0 | 0 | 0 | 0.009 | 0 | 0 | 0 | 0.099 | 0 | 0 | 0 | 0.605 | 0 | 0 | 0 | 0 | 0 | 0 | 0 | 0 | 0 | 0 | 0 | 0 | 0.26 | 0 | 0 | 0 | 0 | 0 | 0 | 0 | 0 | 0 | 0 | 0 | 0 | 0 | 0 | 0 | 1362.15 | 542.671 | 0.0002924737
0 | 0.004 | 0 | 0 | 0 | 0 | 0 | 0 | 0 | 0 | 0.011 | 0 | 0 | 0 | 0 | 0 | 0 | 0 | 0 | 0 | 0 | 0 | 0.004 | 0 | 0 | 0 | 0 | 0 | 0 | 0 | 0 | 0 | 0.007 | 0 | 0 | 0 | 0.002 | 0 | 0 | 0 | 0.109 | 0 | 0 | 0 | 0.603 | 0 | 0 | 0 | 0 | 0 | 0 | 0 | 0 | 0 | 0 | 0 | 0 | 0.26 | 0 | 0 | 0 | 0 | 0 | 0 | 0 | 0 | 0 | 0 | 0 | 0 | 0 | 0 | 0 | 1362.15 | 362.3476 | 0.000195288
0 | 0.004 | 0 | 0 | 0 | 0 | 0 | 0 | 0 | 0 | 0.011 | 0 | 0 | 0 | 0 | 0 | 0 | 0 | 0 | 0 | 0 | 0 | 0.004 | 0 | 0 | 0 | 0 | 0 | 0 | 0 | 0 | 0 | 0.007 | 0 | 0 | 0 | 0.002 | 0 | 0 | 0 | 0.103 | 0 | 0 | 0 | 0.606 | 0 | 0 | 0 | 0 | 0 | 0 | 0 | 0 | 0 | 0 | 0 | 0 | 0.263 | 0 | 0 | 0 | 0 | 0 | 0 | 0 | 0 | 0 | 0 | 0 | 0 | 0 | 0 | 0 | 1381.15 | 390.0506 | 0.0002044746
0 | 0.002 | 0 | 0 | 0 | 0 | 0 | 0 | 0 | 0 | 0.007 | 0 | 0 | 0 | 0 | 0 | 0 | 0 | 0 | 0 | 0 | 0 | 0.004 | 0 | 0 | 0 | 0 | 0 | 0 | 0 | 0 | 0 | 0.002 | 0 | 0 | 0 | 0.002 | 0 | 0 | 0 | 0.112 | 0 | 0 | 0 | 0.605 | 0 | 0 | 0 | 0 | 0 | 0 | 0 | 0 | 0 | 0 | 0 | 0 | 0.265 | 0 | 0 | 0 | 0 | 0 | 0 | 0 | 0 | 0 | 0 | 0 | 0 | 0 | 0 | 0 | 1379.15 | 328.584 | 0.0001727521
0 | 0.034 | 0 | 0 | 0 | 0 | 0 | 0 | 0 | 0 | 0.027 | 0 | 0 | 0 | 0 | 0 | 0 | 0 | 0 | 0 | 0 | 0 | 0 | 0 | 0 | 0 | 0 | 0 | 0 | 0 | 0 | 0 | 0.027 | 0 | 0 | 0 | 0.017 | 0 | 0 | 0 | 0.034 | 0 | 0 | 0 | 0.616 | 0 | 0 | 0 | 0 | 0 | 0 | 0 | 0 | 0 | 0 | 0 | 0 | 0.246 | 0 | 0 | 0 | 0 | 0 | 0 | 0 | 0 | 0 | 0 | 0 | 0 | 0 | 0 | 0 | 1458.15 | 2416.323 | 0.001136451
0 | 0.033 | 0 | 0 | 0 | 0 | 0 | 0 | 0 | 0 | 0.023 | 0 | 0 | 0 | 0 | 0 | 0 | 0 | 0 | 0 | 0 | 0 | 0 | 0 | 0 | 0 | 0 | 0 | 0 | 0 | 0 | 0 | 0.034 | 0 | 0 | 0 | 0.014 | 0 | 0 | 0 | 0.033 | 0 | 0 | 0 | 0.615 | 0 | 0 | 0 | 0 | 0 | 0 | 0 | 0 | 0 | 0 | 0 | 0 | 0.248 | 0 | 0 | 0 | 0 | 0 | 0 | 0 | 0 | 0 | 0 | 0 | 0 | 0 | 0 | 0 | 1448.15 | 3050.485 | 0.001454594
0 | 0.004 | 0 | 0 | 0 | 0 | 0 | 0 | 0 | 0 | 0.035 | 0 | 0 | 0 | 0 | 0 | 0 | 0 | 0 | 0 | 0 | 0 | 0 | 0 | 0 | 0 | 0 | 0 | 0 | 0 | 0 | 0 | 0.002 | 0 | 0 | 0 | 0.013 | 0 | 0 | 0 | 0.094 | 0 | 0 | 0 | 0.602 | 0 | 0 | 0 | 0 | 0 | 0 | 0 | 0 | 0 | 0 | 0 | 0 | 0.25 | 0 | 0 | 0 | 0 | 0 | 0 | 0 | 0 | 0 | 0 | 0 | 0 | 0 | 0 | 0 | 1273.15 | 2090.806 | 0.001289896
0 | 0.01 | 0 | 0 | 0 | 0.013 | 0 | 0 | 0 | 0 | 0.031 | 0 | 0 | 0 | 0 | 0 | 0 | 0 | 0 | 0 | 0 | 0 | 0 | 0 | 0 | 0 | 0 | 0 | 0 | 0 | 0 | 0 | 0 | 0 | 0 | 0 | 0.003 | 0 | 0 | 0 | 0 | 0 | 0 | 0 | 0.634 | 0 | 0 | 0 | 0 | 0 | 0 | 0 | 0 | 0 | 0 | 0 | 0 | 0.262 | 0 | 0 | 0.045 | 0 | 0 | 0 | 0 | 0 | 0 | 0 | 0 | 0 | 0 | 0 | 0.002 | 1438.15 | 2213.898 | 0.001070408
0 | 0.069 | 0 | 0 | 0 | 0 | 0 | 0 | 0 | 0 | 0.021 | 0 | 0 | 0 | 0 | 0 | 0 | 0 | 0 | 0 | 0 | 0 | 0 | 0 | 0 | 0 | 0 | 0 | 0 | 0 | 0 | 0 | 0.025 | 0 | 0 | 0 | 0.02 | 0 | 0 | 0 | 0.025 | 0 | 0 | 0 | 0.616 | 0 | 0 | 0 | 0 | 0 | 0 | 0 | 0 | 0 | 0 | 0 | 0 | 0.224 | 0 | 0 | 0 | 0 | 0 | 0 | 0 | 0 | 0 | 0 | 0 | 0 | 0 | 0 | 0 | 1498.15 | 5609.059 | 0.002499076
0 | 0.078 | 0 | 0 | 0 | 0 | 0 | 0 | 0 | 0 | 0.027 | 0 | 0 | 0 | 0 | 0 | 0 | 0 | 0 | 0 | 0 | 0 | 0 | 0 | 0 | 0 | 0 | 0 | 0 | 0 | 0 | 0 | 0.029 | 0 | 0 | 0 | 0 | 0 | 0 | 0 | 0.029 | 0 | 0 | 0 | 0.616 | 0 | 0 | 0 | 0 | 0 | 0 | 0 | 0 | 0 | 0 | 0 | 0 | 0.222 | 0 | 0 | 0 | 0 | 0 | 0 | 0 | 0 | 0 | 0 | 0 | 0 | 0 | 0 | 0 | 1463.15 | 20841.29 | 0.009735245
0 | 0.077 | 0 | 0 | 0 | 0 | 0 | 0 | 0 | 0 | 0 | 0 | 0 | 0 | 0 | 0 | 0 | 0 | 0 | 0 | 0 | 0 | 0 | 0 | 0 | 0 | 0 | 0 | 0 | 0 | 0 | 0 | 0.031 | 0 | 0 | 0 | 0.025 | 0 | 0 | 0 | 0.031 | 0 | 0 | 0 | 0.614 | 0 | 0 | 0 | 0 | 0 | 0 | 0 | 0 | 0 | 0 | 0 | 0 | 0.221 | 0 | 0 | 0 | 0 | 0 | 0 | 0 | 0 | 0 | 0 | 0 | 0 | 0 | 0 | 0 | 1568.15 | 4823.16 | 0.001961356
0 | 0.013 | 0 | 0 | 0 | 0.015 | 0 | 0 | 0 | 0 | 0.028 | 0 | 0 | 0 | 0 | 0 | 0 | 0 | 0 | 0 | 0 | 0 | 0 | 0 | 0 | 0 | 0 | 0 | 0 | 0 | 0 | 0 | 0.033 | 0 | 0 | 0 | 0.028 | 0 | 0 | 0 | 0.033 | 0 | 0 | 0 | 0.608 | 0 | 0 | 0 | 0 | 0 | 0 | 0 | 0 | 0 | 0 | 0 | 0 | 0.226 | 0 | 0 | 0 | 0 | 0 | 0 | 0 | 0 | 0 | 0 | 0 | 0 | 0 | 0 | 0.015 | 1354.15 | 4068.633 | 0.002218783
0 | 0.018 | 0 | 0 | 0 | 0.015 | 0 | 0 | 0 | 0 | 0.032 | 0 | 0 | 0 | 0 | 0 | 0 | 0 | 0 | 0 | 0 | 0 | 0 | 0 | 0 | 0 | 0 | 0 | 0 | 0 | 0 | 0 | 0.033 | 0 | 0 | 0 | 0.028 | 0 | 0 | 0 | 0.033 | 0 | 0 | 0 | 0.606 | 0 | 0 | 0 | 0 | 0 | 0 | 0 | 0 | 0.001 | 0 | 0 | 0 | 0.224 | 0 | 0 | 0 | 0 | 0 | 0 | 0 | 0 | 0 | 0 | 0 | 0 | 0 | 0 | 0.011 | 1293.15 | 13086.71 | 0.007825871
0 | 0.022 | 0 | 0 | 0 | 0.013 | 0 | 0 | 0 | 0 | 0.033 | 0 | 0 | 0 | 0 | 0 | 0 | 0 | 0 | 0 | 0 | 0 | 0 | 0 | 0 | 0 | 0 | 0 | 0 | 0 | 0 | 0 | 0.032 | 0 | 0 | 0 | 0.028 | 0 | 0 | 0 | 0.03 | 0 | 0 | 0 | 0.608 | 0 | 0 | 0 | 0 | 0 | 0 | 0 | 0 | 0 | 0.001 | 0 | 0 | 0.227 | 0 | 0 | 0 | 0 | 0 | 0 | 0 | 0 | 0 | 0 | 0 | 0 | 0 | 0 | 0.007 | 1363.15 | 2642.603 | 0.001422147
0 | 0.009 | 0 | 0 | 0 | 0.016 | 0 | 0 | 0 | 0 | 0.023 | 0 | 0 | 0 | 0 | 0 | 0 | 0 | 0 | 0 | 0 | 0 | 0 | 0 | 0 | 0 | 0 | 0 | 0 | 0 | 0 | 0 | 0.033 | 0 | 0 | 0 | 0.024 | 0 | 0 | 0 | 0.031 | 0 | 0 | 0 | 0.613 | 0.001 | 0 | 0 | 0 | 0 | 0 | 0 | 0 | 0.001 | 0 | 0 | 0 | 0.238 | 0 | 0 | 0 | 0 | 0 | 0 | 0 | 0 | 0 | 0 | 0 | 0 | 0 | 0 | 0.012 | 1342.15 | 4139.995 | 0.002298252
0 | 0.009 | 0 | 0 | 0 | 0.016 | 0 | 0 | 0 | 0 | 0.023 | 0 | 0 | 0 | 0 | 0 | 0 | 0 | 0 | 0 | 0 | 0 | 0 | 0 | 0 | 0 | 0 | 0 | 0 | 0 | 0 | 0 | 0.04 | 0 | 0 | 0 | 0.024 | 0 | 0 | 0 | 0.023 | 0 | 0 | 0 | 0.613 | 0.001 | 0 | 0 | 0 | 0 | 0 | 0 | 0 | 0.001 | 0 | 0 | 0 | 0.238 | 0 | 0 | 0 | 0 | 0 | 0 | 0 | 0 | 0 | 0 | 0 | 0 | 0 | 0 | 0.012 | 1355.15 | 4319.514 | 0.002352124
0 | 0.005 | 0 | 0 | 0 | 0.016 | 0 | 0 | 0 | 0 | 0.024 | 0 | 0 | 0 | 0 | 0 | 0 | 0 | 0 | 0 | 0 | 0 | 0 | 0 | 0 | 0 | 0 | 0 | 0 | 0 | 0 | 0 | 0.04 | 0 | 0 | 0 | 0.024 | 0 | 0 | 0 | 0.023 | 0 | 0 | 0 | 0.613 | 0.001 | 0 | 0 | 0 | 0 | 0 | 0 | 0 | 0.001 | 0 | 0 | 0 | 0.24 | 0 | 0 | 0 | 0 | 0 | 0 | 0 | 0 | 0 | 0 | 0 | 0 | 0 | 0 | 0.014 | 1331.15 | 6683.452 | 0.003771784
0 | 0.008 | 0 | 0 | 0 | 0 | 0 | 0 | 0 | 0 | 0.029 | 0 | 0 | 0 | 0 | 0 | 0 | 0 | 0 | 0 | 0 | 0 | 0 | 0 | 0 | 0 | 0 | 0 | 0 | 0 | 0 | 0 | 0.004 | 0 | 0 | 0 | 0.02 | 0 | 0 | 0 | 0.083 | 0 | 0 | 0 | 0.605 | 0 | 0 | 0 | 0 | 0 | 0 | 0 | 0 | 0.001 | 0 | 0 | 0 | 0.249 | 0 | 0 | 0 | 0 | 0 | 0 | 0 | 0 | 0 | 0 | 0 | 0 | 0 | 0 | 0 | 1271.15 | 2259.68 | 0.00139847
0 | 0.027 | 0 | 0 | 0.03 | 0.057 | 0 | 0 | 0 | 0 | 0 | 0 | 0 | 0.004 | 0 | 0 | 0 | 0 | 0 | 0 | 0 | 0.005 | 0 | 0 | 0 | 0 | 0 | 0 | 0 | 0 | 0 | 0 | 0 | 0 | 0 | 0 | 0 | 0 | 0 | 0 | 0 | 0 | 0 | 0 | 0.613 | 0 | 0 | 0 | 0 | 0 | 0 | 0 | 0 | 0 | 0 | 0 | 0 | 0.206 | 0 | 0 | 0.057 | 0 | 0 | 0 | 0 | 0 | 0 | 0 | 0 | 0 | 0 | 0 | 0 | 1308.15 | 807.4906 | 0.00047187
0 | 0.033 | 0 | 0 | 0 | 0.013 | 0 | 0 | 0 | 0 | 0.02 | 0 | 0 | 0 | 0 | 0 | 0 | 0 | 0 | 0 | 0 | 0 | 0 | 0 | 0 | 0 | 0 | 0 | 0 | 0 | 0 | 0 | 0.032 | 0 | 0 | 0 | 0.011 | 0 | 0 | 0 | 0.031 | 0 | 0 | 0 | 0.61 | 0 | 0 | 0 | 0 | 0 | 0 | 0 | 0 | 0 | 0 | 0 | 0 | 0.228 | 0 | 0 | 0.016 | 0 | 0 | 0 | 0 | 0 | 0 | 0 | 0 | 0 | 0 | 0 | 0.006 | 1330.15 | 5470.723 | 0.003092029
0 | 0.026 | 0 | 0 | 0 | 0.019 | 0 | 0 | 0 | 0 | 0.015 | 0 | 0 | 0 | 0 | 0 | 0 | 0 | 0 | 0 | 0 | 0 | 0 | 0 | 0 | 0 | 0 | 0 | 0 | 0 | 0 | 0 | 0.054 | 0 | 0 | 0 | 0.03 | 0 | 0 | 0 | 0 | 0 | 0 | 0 | 0.61 | 0 | 0 | 0 | 0 | 0 | 0 | 0 | 0 | 0.001 | 0 | 0 | 0 | 0.229 | 0 | 0 | 0.012 | 0 | 0 | 0 | 0 | 0 | 0 | 0 | 0 | 0 | 0 | 0 | 0.004 | 1383.15 | 2512.346 | 0.00131323
0 | 0.028 | 0 | 0 | 0 | 0.019 | 0 | 0 | 0 | 0 | 0.006 | 0 | 0 | 0 | 0 | 0 | 0 | 0 | 0 | 0 | 0 | 0 | 0 | 0 | 0 | 0 | 0 | 0 | 0 | 0 | 0 | 0 | 0.05 | 0 | 0 | 0 | 0.018 | 0 | 0 | 0 | 0.008 | 0 | 0 | 0 | 0.605 | 0 | 0 | 0 | 0 | 0 | 0 | 0 | 0 | 0 | 0 | 0 | 0 | 0.225 | 0 | 0 | 0.01 | 0 | 0 | 0 | 0 | 0 | 0 | 0 | 0 | 0 | 0 | 0.031 | 0 | 1393.15 | 83.3792 | 4.295977e-05
0 | 0.002 | 0 | 0 | 0 | 0 | 0 | 0 | 0 | 0 | 0.036 | 0 | 0 | 0 | 0 | 0 | 0 | 0 | 0 | 0 | 0 | 0 | 0 | 0 | 0 | 0 | 0 | 0 | 0 | 0 | 0 | 0 | 0.001 | 0 | 0 | 0 | 0.02 | 0 | 0 | 0 | 0.092 | 0 | 0 | 0 | 0.601 | 0 | 0 | 0 | 0 | 0 | 0 | 0 | 0 | 0 | 0 | 0 | 0 | 0.248 | 0 | 0 | 0 | 0 | 0 | 0 | 0 | 0 | 0 | 0 | 0 | 0 | 0 | 0 | 0 | 1303.15 | 738.5275 | 0.0004348885
0 | 0 | 0 | 0 | 0 | 0 | 0 | 0 | 0 | 0 | 0 | 0 | 0 | 0 | 0 | 0 | 0.133 | 0 | 0 | 0 | 0 | 0 | 0 | 0 | 0 | 0 | 0 | 0 | 0 | 0 | 0 | 0 | 0 | 0 | 0 | 0 | 0 | 0 | 0 | 0 | 0 | 0 | 0 | 0 | 0.6 | 0 | 0 | 0 | 0 | 0 | 0 | 0 | 0 | 0 | 0 | 0 | 0 | 0.267 | 0 | 0 | 0 | 0 | 0 | 0 | 0 | 0 | 0 | 0 | 0 | 0 | 0 | 0 | 0 | 1228.15 | 11174.11 | 0.007408157
0 | 0.004 | 0 | 0 | 0.036 | 0 | 0 | 0 | 0 | 0 | 0 | 0 | 0 | 0 | 0 | 0 | 0 | 0 | 0 | 0 | 0 | 0 | 0 | 0 | 0 | 0 | 0 | 0 | 0 | 0 | 0 | 0 | 0.046 | 0 | 0.014 | 0 | 0.007 | 0 | 0 | 0 | 0.049 | 0 | 0 | 0 | 0.597 | 0 | 0 | 0 | 0 | 0 | 0 | 0 | 0 | 0 | 0 | 0 | 0 | 0.224 | 0 | 0 | 0 | 0 | 0 | 0 | 0.005 | 0 | 0 | 0 | 0 | 0 | 0 | 0.018 | 0 | 1093.15 | 7530.804 | 0.00630205
0 | 0.005 | 0 | 0 | 0.019 | 0 | 0 | 0 | 0 | 0 | 0.002 | 0 | 0.001 | 0 | 0 | 0 | 0 | 0 | 0 | 0 | 0 | 0 | 0 | 0 | 0 | 0 | 0 | 0 | 0 | 0 | 0 | 0 | 0.052 | 0 | 0 | 0 | 0.002 | 0 | 0 | 0 | 0.057 | 0 | 0 | 0 | 0.604 | 0.001 | 0 | 0 | 0 | 0 | 0 | 0 | 0 | 0 | 0 | 0 | 0 | 0.248 | 0 | 0 | 0 | 0 | 0 | 0 | 0 | 0 | 0 | 0 | 0 | 0 | 0 | 0.011 | 0 | 1063.15 | 123888.3 | 0.1096078
0 | 0 | 0 | 0 | 0 | 0 | 0 | 0 | 0 | 0 | 0 | 0 | 0 | 0 | 0 | 0 | 0.033 | 0 | 0 | 0 | 0 | 0 | 0 | 0 | 0 | 0.317 | 0 | 0 | 0 | 0 | 0 | 0 | 0 | 0 | 0 | 0 | 0 | 0 | 0 | 0 | 0 | 0 | 0 | 0 | 0.65 | 0 | 0 | 0 | 0 | 0 | 0 | 0 | 0 | 0 | 0 | 0 | 0 | 0 | 0 | 0 | 0 | 0 | 0 | 0 | 0 | 0 | 0 | 0 | 0 | 0 | 0 | 0 | 0 | 1275.15 | 272.6951 | 0.0001677084
0 | 0 | 0 | 0 | 0 | 0 | 0 | 0 | 0 | 0 | 0 | 0 | 0 | 0 | 0 | 0 | 0 | 0 | 0 | 0 | 0 | 0 | 0 | 0 | 0 | 0.317 | 0 | 0 | 0 | 0 | 0 | 0 | 0 | 0 | 0 | 0 | 0 | 0 | 0 | 0 | 0.033 | 0 | 0 | 0 | 0.65 | 0 | 0 | 0 | 0 | 0 | 0 | 0 | 0 | 0 | 0 | 0 | 0 | 0 | 0 | 0 | 0 | 0 | 0 | 0 | 0 | 0 | 0 | 0 | 0 | 0 | 0 | 0 | 0 | 1243.15 | 119.542 | 7.735233e-05
0 | 0 | 0 | 0 | 0 | 0 | 0 | 0 | 0 | 0 | 0 | 0 | 0 | 0 | 0 | 0 | 0 | 0 | 0 | 0 | 0 | 0 | 0 | 0 | 0 | 0.308 | 0 | 0 | 0 | 0 | 0 | 0 | 0 | 0 | 0 | 0 | 0 | 0 | 0 | 0 | 0.05 | 0 | 0 | 0 | 0.642 | 0 | 0 | 0 | 0 | 0 | 0 | 0 | 0 | 0 | 0 | 0 | 0 | 0 | 0 | 0 | 0 | 0 | 0 | 0 | 0 | 0 | 0 | 0 | 0 | 0 | 0 | 0 | 0 | 1178.15 | 691.0741 | 0.0004978786
0 | 0 | 0 | 0 | 0 | 0 | 0 | 0 | 0 | 0 | 0 | 0 | 0 | 0 | 0 | 0 | 0 | 0 | 0 | 0 | 0 | 0 | 0 | 0 | 0 | 0.3 | 0 | 0 | 0 | 0 | 0 | 0 | 0 | 0 | 0 | 0 | 0 | 0 | 0 | 0 | 0.067 | 0 | 0 | 0 | 0.633 | 0 | 0 | 0 | 0 | 0 | 0 | 0 | 0 | 0 | 0 | 0 | 0 | 0 | 0 | 0 | 0 | 0 | 0 | 0 | 0 | 0 | 0 | 0 | 0 | 0 | 0 | 0 | 0 | 1243.15 | 5.671753 | 3.670036e-06
0 | 0.008 | 0 | 0 | 0 | 0 | 0 | 0 | 0 | 0 | 0.022 | 0 | 0 | 0 | 0 | 0 | 0 | 0 | 0 | 0 | 0 | 0 | 0 | 0 | 0 | 0 | 0 | 0 | 0 | 0 | 0 | 0 | 0 | 0 | 0 | 0 | 0.02 | 0 | 0 | 0 | 0.099 | 0 | 0 | 0 | 0.602 | 0 | 0 | 0 | 0 | 0 | 0 | 0 | 0 | 0 | 0 | 0 | 0 | 0.249 | 0 | 0 | 0 | 0 | 0 | 0 | 0 | 0 | 0 | 0 | 0 | 0 | 0 | 0 | 0 | 1198.15 | 7318.388 | 0.00509792
0 | 0 | 0 | 0 | 0 | 0 | 0 | 0 | 0 | 0 | 0 | 0 | 0 | 0 | 0 | 0 | 0 | 0 | 0 | 0 | 0 | 0 | 0 | 0 | 0 | 0 | 0 | 0 | 0 | 0 | 0 | 0 | 0 | 0 | 0 | 0 | 0 | 0 | 0 | 0 | 0 | 0 | 0 | 0 | 0.556 | 0 | 0 | 0 | 0 | 0 | 0.222 | 0 | 0 | 0 | 0 | 0 | 0 | 0.222 | 0 | 0 | 0 | 0 | 0 | 0 | 0 | 0 | 0 | 0 | 0 | 0 | 0 | 0 | 0 | 1360.15 | 827.7452 | 0.0004474279
0 | 0.009 | 0 | 0 | 0 | 0.001 | 0 | 0 | 0 | 0 | 0.024 | 0 | 0 | 0 | 0 | 0 | 0 | 0 | 0 | 0 | 0 | 0 | 0 | 0 | 0 | 0 | 0 | 0 | 0 | 0 | 0 | 0 | 0.032 | 0 | 0 | 0 | 0.024 | 0 | 0 | 0 | 0.032 | 0 | 0 | 0 | 0.612 | 0 | 0 | 0 | 0 | 0 | 0 | 0 | 0 | 0 | 0 | 0 | 0 | 0.239 | 0 | 0 | 0.016 | 0 | 0 | 0 | 0 | 0 | 0 | 0 | 0 | 0 | 0 | 0 | 0.012 | 1384.15 | 2014.844 | 0.00105166
0 | 0.009 | 0 | 0 | 0 | 0.003 | 0 | 0 | 0 | 0 | 0.024 | 0 | 0 | 0 | 0 | 0 | 0 | 0 | 0 | 0 | 0 | 0 | 0 | 0 | 0 | 0 | 0 | 0 | 0 | 0 | 0 | 0 | 0.032 | 0 | 0 | 0 | 0.024 | 0 | 0 | 0 | 0.032 | 0 | 0 | 0 | 0.612 | 0 | 0 | 0 | 0 | 0 | 0 | 0 | 0 | 0 | 0 | 0 | 0 | 0.24 | 0 | 0 | 0.013 | 0 | 0 | 0 | 0 | 0 | 0 | 0 | 0 | 0 | 0 | 0 | 0.012 | 1369.15 | 2595.271 | 0.001384461
0 | 0.009 | 0 | 0 | 0 | 0.006 | 0 | 0 | 0 | 0 | 0.024 | 0 | 0 | 0 | 0 | 0 | 0 | 0 | 0 | 0 | 0 | 0 | 0 | 0 | 0 | 0 | 0 | 0 | 0 | 0 | 0 | 0 | 0.032 | 0 | 0 | 0 | 0.024 | 0 | 0 | 0 | 0.032 | 0 | 0 | 0 | 0.612 | 0 | 0 | 0 | 0 | 0 | 0 | 0 | 0 | 0 | 0 | 0 | 0 | 0.24 | 0 | 0 | 0.01 | 0 | 0 | 0 | 0 | 0 | 0 | 0 | 0 | 0 | 0 | 0 | 0.012 | 1368.15 | 2534.602 | 0.001354074
0 | 0.009 | 0 | 0 | 0 | 0.008 | 0 | 0 | 0 | 0 | 0.024 | 0 | 0 | 0 | 0 | 0 | 0 | 0 | 0 | 0 | 0 | 0 | 0 | 0 | 0 | 0 | 0 | 0 | 0 | 0 | 0 | 0 | 0.032 | 0 | 0 | 0 | 0.024 | 0 | 0 | 0 | 0.032 | 0 | 0 | 0 | 0.612 | 0 | 0 | 0 | 0 | 0 | 0 | 0 | 0 | 0 | 0 | 0 | 0 | 0.24 | 0 | 0 | 0.008 | 0 | 0 | 0 | 0 | 0 | 0 | 0 | 0 | 0 | 0 | 0 | 0.012 | 1362.15 | 2768.002 | 0.00149182
0 | 0.009 | 0 | 0 | 0 | 0.013 | 0 | 0 | 0 | 0 | 0.024 | 0 | 0 | 0 | 0 | 0 | 0 | 0 | 0 | 0 | 0 | 0 | 0 | 0 | 0 | 0 | 0 | 0 | 0 | 0 | 0 | 0 | 0.032 | 0 | 0 | 0 | 0.024 | 0 | 0 | 0 | 0.032 | 0 | 0 | 0 | 0.612 | 0 | 0 | 0 | 0 | 0 | 0 | 0 | 0 | 0 | 0 | 0 | 0 | 0.24 | 0 | 0 | 0.003 | 0 | 0 | 0 | 0 | 0 | 0 | 0 | 0 | 0 | 0 | 0 | 0.012 | 1360.15 | 2678.107 | 0.001447619
0 | 0.009 | 0 | 0 | 0 | 0.016 | 0 | 0 | 0 | 0 | 0.024 | 0 | 0 | 0 | 0 | 0 | 0 | 0 | 0 | 0 | 0 | 0 | 0 | 0 | 0 | 0 | 0 | 0 | 0 | 0 | 0 | 0 | 0.032 | 0 | 0 | 0 | 0.024 | 0 | 0 | 0 | 0.032 | 0 | 0 | 0 | 0.612 | 0 | 0 | 0 | 0 | 0 | 0 | 0 | 0 | 0 | 0 | 0 | 0 | 0.24 | 0 | 0 | 0 | 0 | 0 | 0 | 0 | 0 | 0 | 0 | 0 | 0 | 0 | 0 | 0.012 | 1346.15 | 3096.086 | 0.001708544
0 | 0.006 | 0 | 0 | 0 | 0 | 0 | 0 | 0 | 0 | 0.029 | 0 | 0 | 0 | 0 | 0 | 0 | 0 | 0 | 0 | 0 | 0 | 0 | 0 | 0 | 0 | 0 | 0 | 0 | 0 | 0 | 0 | 0.003 | 0 | 0 | 0 | 0.021 | 0 | 0 | 0 | 0.088 | 0 | 0 | 0 | 0.603 | 0 | 0 | 0 | 0 | 0 | 0 | 0 | 0 | 0 | 0 | 0 | 0 | 0.249 | 0 | 0 | 0 | 0 | 0 | 0 | 0 | 0 | 0 | 0 | 0 | 0 | 0 | 0 | 0 | 1293.15 | 1542.424 | 0.0009223716
0 | 0 | 0 | 0 | 0 | 0 | 0 | 0 | 0 | 0 | 0 | 0 | 0 | 0 | 0 | 0 | 0 | 0 | 0 | 0 | 0 | 0 | 0 | 0 | 0 | 0.17 | 0 | 0 | 0 | 0 | 0 | 0 | 0 | 0 | 0 | 0 | 0 | 0 | 0 | 0 | 0 | 0 | 0 | 0 | 0 | 0 | 0 | 0 | 0 | 0 | 0 | 0 | 0 | 0 | 0 | 0 | 0.83 | 0 | 0 | 0 | 0 | 0 | 0 | 0 | 0 | 0 | 0 | 0 | 0 | 0 | 0 | 0 | 0 | 630.15 | 1364.808 | 0.003437033
0 | 0.049 | 0 | 0 | 0 | 0 | 0 | 0 | 0 | 0 | 0 | 0 | 0 | 0 | 0 | 0 | 0 | 0 | 0 | 0 | 0 | 0 | 0 | 0 | 0 | 0 | 0 | 0 | 0 | 0 | 0 | 0 | 0 | 0 | 0.102 | 0 | 0 | 0 | 0 | 0 | 0.031 | 0 | 0 | 0 | 0.592 | 0 | 0 | 0 | 0 | 0 | 0 | 0 | 0 | 0 | 0 | 0 | 0 | 0.217 | 0 | 0 | 0 | 0 | 0 | 0 | 0 | 0 | 0 | 0 | 0 | 0 | 0 | 0 | 0.009 | 1359.15 | 652.874 | 0.0003534228
0 | 0.084 | 0 | 0 | 0.054 | 0 | 0 | 0 | 0 | 0 | 0.015 | 0 | 0 | 0 | 0 | 0 | 0 | 0 | 0 | 0 | 0 | 0 | 0 | 0 | 0 | 0 | 0 | 0 | 0 | 0 | 0 | 0 | 0 | 0 | 0 | 0 | 0.006 | 0 | 0 | 0 | 0 | 0 | 0 | 0 | 0.633 | 0 | 0 | 0 | 0 | 0 | 0 | 0 | 0 | 0 | 0 | 0 | 0 | 0.197 | 0 | 0 | 0.012 | 0 | 0 | 0 | 0 | 0 | 0 | 0 | 0 | 0 | 0 | 0 | 0 | 1593.15 | 999.9928 | 0.0003939885
0 | 0.075 | 0 | 0 | 0.031 | 0 | 0 | 0 | 0 | 0 | 0.019 | 0 | 0 | 0 | 0 | 0 | 0 | 0 | 0 | 0 | 0 | 0 | 0 | 0 | 0 | 0 | 0 | 0 | 0 | 0 | 0 | 0 | 0 | 0 | 0 | 0 | 0.006 | 0 | 0 | 0 | 0 | 0 | 0 | 0 | 0.634 | 0 | 0 | 0 | 0 | 0 | 0 | 0 | 0 | 0 | 0 | 0 | 0 | 0.215 | 0 | 0 | 0.019 | 0 | 0 | 0 | 0 | 0 | 0 | 0 | 0 | 0 | 0 | 0 | 0 | 1613.15 | 999.9967 | 0.0003842811
0 | 0.063 | 0 | 0 | 0.044 | 0 | 0 | 0 | 0 | 0 | 0.009 | 0 | 0 | 0 | 0 | 0 | 0 | 0 | 0 | 0 | 0 | 0 | 0 | 0 | 0 | 0 | 0 | 0 | 0 | 0 | 0 | 0 | 0 | 0 | 0 | 0 | 0.025 | 0 | 0 | 0 | 0 | 0 | 0 | 0 | 0.633 | 0 | 0 | 0 | 0 | 0 | 0 | 0 | 0 | 0 | 0 | 0 | 0 | 0.213 | 0 | 0 | 0.013 | 0 | 0 | 0 | 0 | 0 | 0 | 0 | 0 | 0 | 0 | 0 | 0 | 1563.15 | 1000 | 0.0004092594
0 | 0.073 | 0 | 0 | 0.055 | 0 | 0 | 0 | 0 | 0 | 0.006 | 0 | 0 | 0 | 0 | 0 | 0 | 0 | 0 | 0 | 0 | 0 | 0 | 0 | 0 | 0 | 0 | 0 | 0 | 0 | 0 | 0 | 0 | 0 | 0 | 0 | 0.027 | 0 | 0 | 0 | 0 | 0 | 0 | 0 | 0.631 | 0 | 0 | 0 | 0 | 0 | 0 | 0 | 0 | 0 | 0 | 0 | 0 | 0.198 | 0 | 0 | 0.009 | 0 | 0 | 0 | 0 | 0 | 0 | 0 | 0 | 0 | 0 | 0 | 0 | 1513.15 | 999.9932 | 0.0004367502
0 | 0.05 | 0 | 0 | 0 | 0 | 0 | 0 | 0 | 0 | 0.073 | 0 | 0 | 0 | 0 | 0 | 0 | 0 | 0 | 0 | 0 | 0 | 0 | 0 | 0 | 0 | 0 | 0 | 0 | 0 | 0 | 0 | 0 | 0 | 0 | 0 | 0.024 | 0 | 0 | 0 | 0 | 0 | 0 | 0 | 0.626 | 0 | 0 | 0 | 0 | 0 | 0 | 0 | 0 | 0 | 0 | 0 | 0 | 0.227 | 0 | 0 | 0 | 0 | 0 | 0 | 0 | 0 | 0 | 0 | 0 | 0 | 0 | 0 | 0 | 1473.15 | 1175.024 | 0.0005414431
0 | 0.06 | 0 | 0 | 0.033 | 0 | 0 | 0 | 0 | 0 | 0.046 | 0 | 0 | 0 | 0 | 0 | 0 | 0 | 0 | 0 | 0 | 0 | 0 | 0 | 0 | 0 | 0 | 0 | 0 | 0 | 0 | 0 | 0 | 0 | 0 | 0 | 0.047 | 0 | 0 | 0 | 0 | 0 | 0 | 0 | 0.62 | 0 | 0 | 0 | 0 | 0 | 0 | 0 | 0 | 0 | 0 | 0 | 0 | 0.193 | 0 | 0 | 0 | 0 | 0 | 0 | 0 | 0 | 0 | 0 | 0 | 0 | 0 | 0 | 0 | 1331.15 | 14830.1 | 0.008369318
0 | 0.061 | 0 | 0 | 0.02 | 0 | 0 | 0 | 0 | 0 | 0.087 | 0 | 0 | 0 | 0 | 0 | 0 | 0 | 0 | 0 | 0 | 0 | 0 | 0 | 0 | 0 | 0 | 0 | 0 | 0 | 0 | 0 | 0 | 0 | 0 | 0 | 0 | 0 | 0 | 0 | 0 | 0 | 0 | 0 | 0.624 | 0 | 0 | 0 | 0 | 0 | 0 | 0 | 0 | 0 | 0 | 0 | 0 | 0.208 | 0 | 0 | 0 | 0 | 0 | 0 | 0 | 0 | 0 | 0 | 0 | 0 | 0 | 0 | 0 | 1411.15 | 3049.603 | 0.001531429
0 | 0.059 | 0 | 0 | 0.046 | 0 | 0 | 0 | 0 | 0 | 0.047 | 0 | 0 | 0 | 0 | 0 | 0 | 0 | 0 | 0 | 0 | 0 | 0 | 0 | 0 | 0 | 0 | 0 | 0 | 0 | 0 | 0 | 0 | 0 | 0 | 0 | 0.046 | 0 | 0 | 0 | 0 | 0 | 0 | 0 | 0.618 | 0 | 0 | 0 | 0 | 0 | 0 | 0 | 0 | 0 | 0 | 0 | 0 | 0.184 | 0 | 0 | 0 | 0 | 0 | 0 | 0 | 0 | 0 | 0 | 0 | 0 | 0 | 0 | 0 | 1372.15 | 3236.64 | 0.001719061
0 | 0.061 | 0 | 0 | 0 | 0 | 0 | 0 | 0 | 0 | 0.054 | 0 | 0 | 0 | 0 | 0 | 0 | 0 | 0 | 0 | 0 | 0 | 0 | 0 | 0 | 0 | 0 | 0 | 0 | 0 | 0 | 0 | 0 | 0 | 0 | 0 | 0 | 0 | 0 | 0 | 0.035 | 0 | 0 | 0 | 0.615 | 0 | 0 | 0 | 0 | 0 | 0 | 0 | 0 | 0 | 0 | 0 | 0 | 0.218 | 0 | 0 | 0 | 0 | 0 | 0 | 0 | 0 | 0 | 0 | 0 | 0 | 0 | 0.017 | 0 | 1397.15 | 4694.847 | 0.002405113
0 | 0.059 | 0 | 0 | 0 | 0 | 0 | 0 | 0 | 0 | 0.084 | 0 | 0 | 0 | 0 | 0 | 0 | 0 | 0 | 0 | 0 | 0 | 0 | 0 | 0 | 0 | 0 | 0 | 0 | 0 | 0 | 0 | 0 | 0 | 0 | 0 | 0 | 0 | 0 | 0 | 0.035 | 0 | 0 | 0 | 0.611 | 0 | 0 | 0 | 0 | 0 | 0 | 0 | 0 | 0 | 0 | 0 | 0 | 0.211 | 0 | 0 | 0 | 0 | 0 | 0 | 0 | 0 | 0 | 0 | 0 | 0 | 0 | 0 | 0 | 1543.15 | 118.8657 | 4.991604e-05
0 | 0.058 | 0 | 0 | 0.046 | 0 | 0 | 0 | 0 | 0 | 0.043 | 0 | 0 | 0 | 0 | 0 | 0 | 0 | 0 | 0 | 0 | 0 | 0 | 0 | 0 | 0 | 0 | 0 | 0 | 0 | 0 | 0 | 0 | 0 | 0 | 0 | 0.043 | 0 | 0 | 0 | 0 | 0 | 0 | 0 | 0.621 | 0 | 0 | 0 | 0 | 0 | 0 | 0 | 0 | 0 | 0 | 0 | 0 | 0.189 | 0 | 0 | 0 | 0 | 0 | 0 | 0 | 0 | 0 | 0 | 0 | 0 | 0 | 0 | 0 | 1399.15 | 2350.598 | 0.001200742
0 | 0.059 | 0 | 0 | 0.033 | 0 | 0 | 0 | 0 | 0 | 0.043 | 0 | 0 | 0 | 0 | 0 | 0 | 0 | 0 | 0 | 0 | 0 | 0 | 0 | 0 | 0 | 0 | 0 | 0 | 0 | 0 | 0 | 0 | 0 | 0 | 0 | 0.043 | 0 | 0 | 0 | 0 | 0 | 0 | 0 | 0.623 | 0 | 0 | 0 | 0 | 0 | 0 | 0 | 0 | 0 | 0 | 0 | 0 | 0.192 | 0 | 0 | 0 | 0 | 0 | 0 | 0.007 | 0 | 0 | 0 | 0 | 0 | 0 | 0 | 0 | 1429.15 | 1057.645 | 0.0005178264
0 | 0.061 | 0 | 0 | 0 | 0 | 0 | 0 | 0 | 0 | 0.054 | 0 | 0 | 0 | 0 | 0 | 0 | 0 | 0 | 0 | 0 | 0 | 0 | 0 | 0 | 0 | 0 | 0 | 0 | 0 | 0 | 0 | 0 | 0 | 0.034 | 0 | 0 | 0 | 0 | 0 | 0 | 0 | 0 | 0 | 0.616 | 0 | 0 | 0 | 0 | 0 | 0 | 0 | 0 | 0 | 0 | 0 | 0 | 0.218 | 0 | 0 | 0 | 0 | 0 | 0 | 0 | 0 | 0 | 0 | 0 | 0 | 0 | 0.017 | 0 | 1372.15 | 2612.968 | 0.001387813
0 | 0.078 | 0 | 0 | 0 | 0 | 0 | 0 | 0 | 0 | 0.011 | 0 | 0 | 0 | 0 | 0 | 0 | 0 | 0 | 0 | 0 | 0 | 0 | 0 | 0 | 0 | 0 | 0 | 0 | 0 | 0 | 0 | 0 | 0 | 0 | 0 | 0.013 | 0 | 0 | 0 | 0.108 | 0 | 0 | 0 | 0.592 | 0 | 0 | 0 | 0 | 0 | 0 | 0 | 0 | 0 | 0 | 0 | 0 | 0.198 | 0 | 0 | 0 | 0 | 0 | 0 | 0 | 0 | 0 | 0 | 0 | 0 | 0 | 0 | 0 | 1401.15 | 3870.558 | 0.001971534
0 | 0.063 | 0 | 0 | 0 | 0 | 0 | 0 | 0 | 0 | 0.011 | 0 | 0 | 0 | 0 | 0 | 0 | 0 | 0 | 0 | 0 | 0 | 0 | 0 | 0 | 0 | 0 | 0 | 0 | 0 | 0 | 0 | 0.018 | 0 | 0 | 0 | 0.013 | 0 | 0 | 0 | 0.083 | 0 | 0 | 0 | 0.598 | 0 | 0 | 0 | 0 | 0 | 0 | 0 | 0 | 0 | 0 | 0 | 0 | 0.215 | 0 | 0 | 0 | 0 | 0 | 0 | 0 | 0 | 0 | 0 | 0 | 0 | 0 | 0 | 0 | 1331.15 | 35902.15 | 0.02026126
0 | 0.095 | 0 | 0 | 0 | 0 | 0 | 0 | 0 | 0 | 0.011 | 0 | 0 | 0 | 0 | 0 | 0 | 0 | 0 | 0 | 0 | 0 | 0 | 0 | 0 | 0 | 0 | 0 | 0 | 0 | 0 | 0 | 0.018 | 0 | 0 | 0 | 0.013 | 0 | 0 | 0 | 0.083 | 0 | 0 | 0 | 0.592 | 0 | 0 | 0 | 0 | 0 | 0 | 0 | 0 | 0 | 0 | 0 | 0 | 0.188 | 0 | 0 | 0 | 0 | 0 | 0 | 0 | 0 | 0 | 0 | 0 | 0 | 0 | 0 | 0 | 1351.15 | 11610.02 | 0.006359543
0 | 0.08 | 0 | 0 | 0 | 0 | 0 | 0 | 0 | 0 | 0.034 | 0 | 0 | 0 | 0 | 0 | 0 | 0 | 0 | 0 | 0 | 0 | 0 | 0 | 0 | 0 | 0 | 0 | 0 | 0 | 0 | 0 | 0.018 | 0 | 0 | 0 | 0.013 | 0 | 0 | 0 | 0.044 | 0 | 0 | 0 | 0.607 | 0 | 0 | 0 | 0 | 0 | 0 | 0 | 0 | 0 | 0 | 0 | 0 | 0.204 | 0 | 0 | 0 | 0 | 0 | 0 | 0 | 0 | 0 | 0 | 0 | 0 | 0 | 0 | 0 | 1437.15 | 4022.05 | 0.001947347
0 | 0.07 | 0 | 0 | 0.012 | 0 | 0 | 0 | 0 | 0 | 0.011 | 0 | 0 | 0 | 0 | 0 | 0 | 0 | 0 | 0 | 0 | 0 | 0 | 0 | 0 | 0 | 0 | 0 | 0 | 0 | 0 | 0 | 0.017 | 0 | 0 | 0 | 0.013 | 0 | 0 | 0 | 0.083 | 0 | 0 | 0 | 0.595 | 0 | 0 | 0 | 0 | 0 | 0 | 0 | 0 | 0 | 0 | 0 | 0 | 0.199 | 0 | 0 | 0 | 0 | 0 | 0 | 0 | 0 | 0 | 0 | 0 | 0 | 0 | 0 | 0 | 1307.15 | 13685.29 | 0.008009461
0 | 0.063 | 0 | 0 | 0 | 0 | 0 | 0 | 0 | 0 | 0.026 | 0 | 0 | 0 | 0 | 0 | 0 | 0 | 0 | 0 | 0 | 0 | 0 | 0 | 0 | 0 | 0 | 0 | 0 | 0 | 0 | 0 | 0.018 | 0 | 0 | 0 | 0.034 | 0 | 0 | 0 | 0.057 | 0 | 0 | 0 | 0.599 | 0 | 0 | 0 | 0 | 0 | 0 | 0 | 0 | 0 | 0 | 0 | 0 | 0.203 | 0 | 0 | 0 | 0 | 0 | 0 | 0 | 0 | 0 | 0 | 0 | 0 | 0 | 0 | 0 | 1462.15 | 501.2758 | 0.000234473
0 | 0.079 | 0 | 0 | 0 | 0 | 0 | 0 | 0 | 0 | 0.001 | 0 | 0 | 0 | 0 | 0 | 0 | 0 | 0 | 0 | 0 | 0 | 0 | 0 | 0 | 0 | 0 | 0 | 0 | 0 | 0 | 0 | 0.018 | 0 | 0 | 0 | 0.013 | 0 | 0 | 0 | 0.083 | 0 | 0 | 0 | 0.598 | 0 | 0 | 0 | 0 | 0 | 0 | 0 | 0 | 0 | 0.001 | 0 | 0 | 0.201 | 0 | 0 | 0 | 0 | 0 | 0 | 0.005 | 0 | 0 | 0 | 0 | 0 | 0 | 0 | 0 | 1341.15 | 48729.71 | 0.02709188
0 | 0.037 | 0 | 0 | 0 | 0.082 | 0 | 0 | 0 | 0 | 0 | 0 | 0 | 0 | 0 | 0 | 0 | 0 | 0 | 0 | 0 | 0 | 0 | 0 | 0 | 0 | 0 | 0 | 0 | 0 | 0 | 0 | 0 | 0 | 0 | 0 | 0 | 0 | 0 | 0 | 0 | 0 | 0 | 0 | 0.63 | 0 | 0 | 0 | 0 | 0 | 0 | 0 | 0 | 0 | 0 | 0 | 0 | 0.241 | 0 | 0 | 0.011 | 0 | 0 | 0 | 0 | 0 | 0 | 0 | 0 | 0 | 0 | 0 | 0 | 1461.15 | 1201.886 | 0.0005629548
0 | 0.06 | 0 | 0 | 0.004 | 0.063 | 0 | 0 | 0 | 0 | 0 | 0 | 0 | 0 | 0 | 0 | 0 | 0 | 0 | 0 | 0 | 0 | 0 | 0 | 0 | 0 | 0 | 0 | 0 | 0 | 0 | 0 | 0 | 0 | 0 | 0 | 0 | 0 | 0 | 0 | 0 | 0 | 0 | 0 | 0.626 | 0 | 0 | 0 | 0 | 0 | 0 | 0 | 0 | 0 | 0 | 0 | 0 | 0.22 | 0 | 0 | 0.026 | 0 | 0 | 0 | 0 | 0 | 0 | 0 | 0 | 0 | 0 | 0 | 0 | 1473.15 | 1412.476 | 0.0006508593
0 | 0.06 | 0 | 0 | 0 | 0.091 | 0 | 0 | 0 | 0 | 0.008 | 0 | 0 | 0 | 0 | 0 | 0 | 0 | 0 | 0 | 0 | 0 | 0 | 0 | 0 | 0 | 0 | 0 | 0 | 0 | 0 | 0 | 0 | 0 | 0 | 0 | 0 | 0 | 0 | 0 | 0 | 0 | 0 | 0 | 0.624 | 0 | 0 | 0 | 0 | 0 | 0 | 0 | 0 | 0 | 0 | 0 | 0 | 0.218 | 0 | 0 | 0 | 0 | 0 | 0 | 0 | 0 | 0 | 0 | 0 | 0 | 0 | 0 | 0 | 1435.15 | 2651.484 | 0.001287343
0 | 0.048 | 0 | 0 | 0 | 0.091 | 0 | 0 | 0 | 0 | 0 | 0 | 0 | 0 | 0 | 0 | 0 | 0 | 0 | 0 | 0 | 0 | 0 | 0 | 0 | 0 | 0 | 0 | 0 | 0 | 0 | 0 | 0 | 0 | 0 | 0 | 0 | 0 | 0 | 0 | 0 | 0 | 0 | 0 | 0.628 | 0 | 0 | 0 | 0 | 0 | 0 | 0 | 0 | 0 | 0 | 0 | 0 | 0.233 | 0 | 0 | 0 | 0 | 0 | 0 | 0 | 0 | 0 | 0 | 0 | 0 | 0 | 0 | 0 | 1408.15 | 4639.815 | 0.00233993
0 | 0.053 | 0 | 0 | 0 | 0.075 | 0 | 0 | 0 | 0 | 0 | 0 | 0 | 0 | 0 | 0 | 0 | 0 | 0 | 0 | 0 | 0 | 0 | 0 | 0 | 0 | 0 | 0 | 0 | 0 | 0 | 0 | 0 | 0 | 0 | 0 | 0 | 0 | 0 | 0 | 0 | 0 | 0 | 0 | 0.627 | 0 | 0 | 0 | 0 | 0 | 0 | 0 | 0 | 0 | 0 | 0 | 0 | 0.227 | 0 | 0 | 0.019 | 0 | 0 | 0 | 0 | 0 | 0 | 0 | 0 | 0 | 0 | 0 | 0 | 1415.15 | 4162.068 | 0.002078281
0 | 0.073 | 0 | 0 | 0 | 0 | 0 | 0 | 0 | 0 | 0.055 | 0 | 0 | 0 | 0 | 0 | 0 | 0 | 0 | 0 | 0 | 0.042 | 0 | 0 | 0 | 0 | 0 | 0 | 0 | 0 | 0 | 0 | 0 | 0 | 0 | 0 | 0.021 | 0 | 0 | 0 | 0 | 0 | 0 | 0 | 0.601 | 0 | 0 | 0 | 0 | 0 | 0 | 0 | 0 | 0 | 0 | 0 | 0 | 0.207 | 0 | 0 | 0 | 0 | 0 | 0 | 0 | 0 | 0 | 0 | 0 | 0 | 0 | 0 | 0 | 1498.15 | 995.9457 | 0.0004437364
0 | 0.072 | 0 | 0 | 0.002 | 0.012 | 0 | 0 | 0 | 0 | 0.054 | 0 | 0 | 0 | 0 | 0 | 0 | 0 | 0 | 0 | 0 | 0 | 0 | 0 | 0 | 0 | 0 | 0 | 0 | 0 | 0 | 0 | 0 | 0 | 0 | 0 | 0 | 0 | 0 | 0 | 0 | 0 | 0 | 0 | 0.632 | 0 | 0 | 0 | 0 | 0 | 0 | 0 | 0 | 0 | 0 | 0 | 0 | 0.226 | 0 | 0 | 0 | 0 | 0 | 0 | 0 | 0 | 0 | 0 | 0 | 0 | 0 | 0 | 0.002 | 1518.15 | 18181.15 | 0.007888457
0 | 0.006 | 0 | 0 | 0 | 0 | 0 | 0 | 0 | 0 | 0.028 | 0 | 0 | 0 | 0 | 0 | 0 | 0 | 0 | 0 | 0 | 0 | 0.002 | 0 | 0 | 0 | 0 | 0 | 0 | 0 | 0 | 0 | 0 | 0 | 0 | 0 | 0.015 | 0 | 0 | 0 | 0.102 | 0 | 0 | 0 | 0.6 | 0 | 0 | 0 | 0 | 0 | 0 | 0 | 0 | 0.001 | 0 | 0 | 0 | 0.244 | 0 | 0 | 0 | 0 | 0 | 0 | 0.001 | 0 | 0 | 0 | 0 | 0 | 0 | 0 | 0 | 1234.15 | 2705.679 | 0.001776398
0 | 0.006 | 0 | 0 | 0 | 0 | 0 | 0 | 0 | 0 | 0.028 | 0 | 0 | 0 | 0 | 0 | 0 | 0 | 0 | 0 | 0 | 0 | 0.002 | 0 | 0 | 0 | 0 | 0 | 0 | 0 | 0 | 0 | 0 | 0 | 0 | 0 | 0.015 | 0 | 0 | 0 | 0.101 | 0 | 0 | 0 | 0.6 | 0 | 0 | 0 | 0 | 0 | 0 | 0 | 0 | 0.001 | 0 | 0 | 0 | 0.243 | 0 | 0 | 0 | 0 | 0 | 0 | 0.002 | 0 | 0 | 0 | 0 | 0 | 0 | 0 | 0 | 1234.15 | 2645.289 | 0.00173675
0 | 0.007 | 0 | 0 | 0 | 0 | 0 | 0 | 0 | 0 | 0.026 | 0 | 0 | 0 | 0 | 0 | 0 | 0 | 0 | 0 | 0 | 0 | 0.002 | 0 | 0 | 0 | 0 | 0 | 0 | 0 | 0 | 0 | 0 | 0 | 0 | 0 | 0.016 | 0 | 0 | 0 | 0.106 | 0 | 0 | 0 | 0.598 | 0 | 0 | 0 | 0 | 0 | 0 | 0 | 0 | 0.001 | 0 | 0 | 0 | 0.243 | 0 | 0 | 0 | 0 | 0 | 0 | 0.001 | 0 | 0 | 0 | 0 | 0 | 0 | 0 | 0 | 1212.15 | 3903.835 | 0.002656921
0 | 0.01 | 0 | 0 | 0 | 0 | 0 | 0 | 0 | 0 | 0.018 | 0 | 0 | 0 | 0 | 0 | 0 | 0 | 0 | 0 | 0 | 0 | 0.002 | 0 | 0 | 0 | 0 | 0 | 0 | 0 | 0 | 0 | 0 | 0 | 0 | 0 | 0.013 | 0 | 0 | 0 | 0.119 | 0 | 0 | 0 | 0.594 | 0 | 0 | 0 | 0 | 0 | 0 | 0 | 0 | 0 | 0 | 0 | 0 | 0.241 | 0 | 0 | 0 | 0 | 0 | 0 | 0.001 | 0 | 0 | 0 | 0 | 0 | 0 | 0 | 0 | 1139.15 | 17760.57 | 0.01368658
0 | 0.016 | 0 | 0 | 0 | 0 | 0 | 0 | 0 | 0 | 0.022 | 0 | 0 | 0 | 0 | 0 | 0 | 0 | 0 | 0 | 0 | 0 | 0.003 | 0 | 0 | 0 | 0 | 0 | 0 | 0 | 0 | 0 | 0 | 0 | 0 | 0 | 0.015 | 0 | 0 | 0 | 0.12 | 0 | 0 | 0 | 0.591 | 0 | 0 | 0 | 0 | 0 | 0 | 0 | 0 | 0 | 0 | 0 | 0 | 0.23 | 0 | 0 | 0 | 0 | 0 | 0 | 0.002 | 0 | 0 | 0 | 0 | 0 | 0 | 0 | 0 | 1171.15 | 6770.308 | 0.004936094
0 | 0.012 | 0 | 0 | 0 | 0 | 0 | 0 | 0 | 0 | 0.017 | 0 | 0 | 0 | 0 | 0 | 0 | 0 | 0 | 0 | 0 | 0 | 0.004 | 0 | 0 | 0 | 0 | 0 | 0 | 0 | 0 | 0 | 0.002 | 0 | 0 | 0 | 0.013 | 0 | 0 | 0 | 0.116 | 0 | 0 | 0 | 0.595 | 0 | 0 | 0 | 0 | 0 | 0 | 0 | 0 | 0 | 0 | 0 | 0 | 0.238 | 0 | 0 | 0 | 0 | 0 | 0 | 0.002 | 0 | 0 | 0 | 0 | 0 | 0 | 0 | 0 | 1134.15 | 20778.45 | 0.0161537
0 | 0.007 | 0 | 0 | 0 | 0 | 0 | 0 | 0 | 0 | 0.022 | 0 | 0 | 0 | 0 | 0 | 0 | 0 | 0 | 0 | 0 | 0 | 0.005 | 0 | 0 | 0 | 0 | 0 | 0 | 0 | 0 | 0 | 0.007 | 0 | 0 | 0 | 0.014 | 0 | 0 | 0 | 0.104 | 0 | 0 | 0 | 0.597 | 0 | 0 | 0 | 0 | 0 | 0 | 0 | 0 | 0.001 | 0 | 0 | 0 | 0.241 | 0 | 0 | 0 | 0 | 0 | 0 | 0.001 | 0 | 0 | 0 | 0 | 0 | 0 | 0 | 0 | 1175.15 | 7603.6 | 0.005505955
0 | 0.006 | 0 | 0 | 0 | 0 | 0 | 0 | 0 | 0 | 0.032 | 0 | 0 | 0 | 0 | 0 | 0 | 0 | 0 | 0 | 0 | 0 | 0.002 | 0 | 0 | 0 | 0 | 0 | 0 | 0 | 0 | 0 | 0.002 | 0 | 0 | 0 | 0.013 | 0 | 0 | 0 | 0.101 | 0 | 0 | 0 | 0.599 | 0 | 0 | 0 | 0 | 0 | 0 | 0 | 0 | 0 | 0 | 0 | 0 | 0.243 | 0 | 0 | 0 | 0 | 0 | 0 | 0.002 | 0 | 0 | 0 | 0 | 0 | 0 | 0 | 0 | 1249.15 | 1691.78 | 0.001084213
0 | 0.01 | 0 | 0 | 0 | 0 | 0 | 0 | 0 | 0 | 0.027 | 0 | 0 | 0 | 0 | 0 | 0 | 0 | 0 | 0 | 0 | 0 | 0.002 | 0 | 0 | 0 | 0 | 0 | 0 | 0 | 0 | 0 | 0.004 | 0 | 0 | 0 | 0.003 | 0 | 0 | 0 | 0.114 | 0 | 0 | 0 | 0.596 | 0 | 0 | 0 | 0 | 0 | 0 | 0 | 0 | 0 | 0 | 0 | 0 | 0.242 | 0 | 0 | 0 | 0 | 0 | 0 | 0.002 | 0 | 0 | 0 | 0 | 0 | 0 | 0 | 0 | 1193.15 | 4019.966 | 0.002823789
0 | 0.009 | 0 | 0 | 0 | 0 | 0 | 0 | 0 | 0 | 0.021 | 0 | 0 | 0 | 0 | 0 | 0 | 0 | 0 | 0 | 0 | 0 | 0.002 | 0 | 0 | 0 | 0 | 0 | 0 | 0 | 0 | 0 | 0 | 0 | 0 | 0 | 0.013 | 0 | 0 | 0 | 0.106 | 0 | 0 | 0 | 0.601 | 0 | 0 | 0 | 0 | 0 | 0 | 0 | 0 | 0 | 0 | 0 | 0 | 0.247 | 0 | 0 | 0 | 0 | 0 | 0 | 0.002 | 0 | 0 | 0 | 0 | 0 | 0 | 0 | 0 | 1202.15 | 6281.147 | 0.00434632
0 | 0.008 | 0 | 0 | 0 | 0 | 0 | 0 | 0 | 0 | 0.035 | 0 | 0.001 | 0 | 0 | 0 | 0 | 0 | 0 | 0 | 0 | 0 | 0.002 | 0 | 0 | 0 | 0 | 0 | 0 | 0 | 0 | 0 | 0 | 0 | 0 | 0 | 0.005 | 0 | 0 | 0 | 0.106 | 0 | 0 | 0 | 0.598 | 0 | 0 | 0 | 0 | 0 | 0 | 0 | 0 | 0.001 | 0 | 0 | 0 | 0.243 | 0 | 0 | 0 | 0 | 0 | 0 | 0 | 0 | 0 | 0 | 0 | 0 | 0 | 0 | 0 | 1260.15 | 1323.654 | 0.0008335468
0 | 0.007 | 0 | 0 | 0 | 0 | 0 | 0 | 0 | 0 | 0.023 | 0 | 0 | 0 | 0 | 0 | 0 | 0 | 0 | 0 | 0 | 0 | 0.002 | 0 | 0 | 0 | 0 | 0 | 0 | 0 | 0 | 0 | 0.003 | 0 | 0 | 0 | 0.015 | 0 | 0 | 0 | 0.104 | 0 | 0 | 0 | 0.599 | 0 | 0 | 0 | 0 | 0 | 0 | 0 | 0 | 0.001 | 0 | 0 | 0 | 0.244 | 0 | 0 | 0 | 0 | 0 | 0 | 0 | 0 | 0 | 0 | 0 | 0 | 0 | 0 | 0.002 | 1195.15 | 6596.29 | 0.004618011
0 | 0.005 | 0 | 0 | 0 | 0 | 0 | 0 | 0 | 0 | 0.028 | 0 | 0 | 0 | 0 | 0 | 0 | 0 | 0 | 0 | 0 | 0 | 0.002 | 0 | 0 | 0 | 0 | 0 | 0 | 0 | 0 | 0 | 0 | 0 | 0 | 0 | 0.019 | 0 | 0 | 0 | 0.097 | 0 | 0 | 0 | 0.601 | 0 | 0 | 0 | 0 | 0 | 0 | 0 | 0 | 0.001 | 0 | 0 | 0 | 0.245 | 0 | 0 | 0 | 0 | 0 | 0 | 0.001 | 0 | 0 | 0 | 0 | 0 | 0 | 0 | 0 | 1243.15 | 2507.796 | 0.001622726
0 | 0.013 | 0 | 0 | 0 | 0 | 0 | 0 | 0 | 0 | 0.017 | 0 | 0 | 0 | 0 | 0 | 0 | 0 | 0 | 0 | 0 | 0 | 0.002 | 0 | 0 | 0 | 0 | 0 | 0 | 0 | 0 | 0 | 0.003 | 0 | 0 | 0 | 0.013 | 0 | 0 | 0 | 0.129 | 0 | 0 | 0 | 0.589 | 0 | 0 | 0 | 0 | 0 | 0 | 0 | 0 | 0 | 0 | 0 | 0 | 0.232 | 0 | 0 | 0 | 0 | 0 | 0 | 0.002 | 0 | 0 | 0 | 0 | 0 | 0 | 0 | 0.002 | 1116.15 | 19131.81 | 0.01535716
0 | 0.006 | 0 | 0 | 0 | 0 | 0 | 0 | 0 | 0 | 0.027 | 0 | 0 | 0 | 0 | 0 | 0 | 0 | 0 | 0 | 0 | 0 | 0.002 | 0 | 0 | 0 | 0 | 0 | 0 | 0 | 0 | 0 | 0 | 0 | 0 | 0 | 0.018 | 0 | 0 | 0 | 0.101 | 0 | 0 | 0 | 0.599 | 0 | 0 | 0 | 0 | 0 | 0 | 0 | 0 | 0 | 0 | 0 | 0 | 0.243 | 0 | 0 | 0 | 0 | 0 | 0 | 0.002 | 0 | 0 | 0 | 0 | 0 | 0 | 0 | 0 | 1227.15 | 3022.301 | 0.002006977
0 | 0.014 | 0 | 0 | 0 | 0 | 0 | 0 | 0 | 0 | 0.038 | 0 | 0 | 0 | 0 | 0 | 0 | 0 | 0 | 0 | 0 | 0 | 0 | 0 | 0 | 0 | 0 | 0 | 0 | 0 | 0 | 0 | 0.04 | 0 | 0 | 0 | 0.017 | 0 | 0 | 0 | 0.027 | 0 | 0 | 0 | 0.606 | 0 | 0 | 0 | 0 | 0 | 0 | 0 | 0 | 0 | 0 | 0 | 0 | 0.225 | 0 | 0 | 0.02 | 0 | 0 | 0 | 0 | 0 | 0 | 0 | 0 | 0 | 0 | 0 | 0.013 | 1443.15 | 99.99908 | 4.801457e-05
0 | 0.062 | 0 | 0 | 0 | 0 | 0 | 0 | 0 | 0 | 0.089 | 0 | 0 | 0 | 0 | 0 | 0 | 0 | 0 | 0 | 0 | 0 | 0 | 0 | 0 | 0 | 0 | 0 | 0 | 0 | 0 | 0 | 0 | 0 | 0 | 0 | 0 | 0 | 0 | 0 | 0 | 0 | 0 | 0 | 0.627 | 0 | 0 | 0 | 0 | 0 | 0 | 0 | 0 | 0 | 0 | 0 | 0 | 0.223 | 0 | 0 | 0 | 0 | 0 | 0 | 0 | 0 | 0 | 0 | 0 | 0 | 0 | 0 | 0 | 1480.25 | 988.9603 | 0.0004513451
0 | 0.061 | 0 | 0 | 0 | 0 | 0 | 0 | 0 | 0 | 0.09 | 0 | 0 | 0 | 0 | 0 | 0 | 0 | 0 | 0 | 0 | 0 | 0 | 0 | 0 | 0 | 0 | 0 | 0 | 0 | 0 | 0 | 0 | 0 | 0 | 0 | 0 | 0 | 0 | 0 | 0 | 0 | 0 | 0 | 0.626 | 0 | 0 | 0 | 0 | 0 | 0 | 0 | 0 | 0 | 0 | 0 | 0 | 0.222 | 0 | 0 | 0 | 0 | 0 | 0 | 0 | 0 | 0 | 0 | 0 | 0 | 0 | 0 | 0 | 1465.2 | 1736.515 | 0.0008088812
0 | 0.057 | 0 | 0 | 0 | 0 | 0 | 0 | 0 | 0 | 0.017 | 0 | 0 | 0 | 0 | 0 | 0 | 0 | 0 | 0 | 0 | 0 | 0 | 0 | 0 | 0 | 0 | 0 | 0 | 0 | 0 | 0 | 0.033 | 0 | 0 | 0 | 0.015 | 0 | 0 | 0 | 0.036 | 0 | 0 | 0 | 0.605 | 0 | 0 | 0 | 0 | 0 | 0 | 0 | 0 | 0 | 0 | 0 | 0 | 0.196 | 0 | 0 | 0.023 | 0 | 0 | 0 | 0.015 | 0 | 0 | 0 | 0 | 0 | 0 | 0 | 0.004 | 1375.15 | 1648.153 | 0.0008715603
0 | 0.057 | 0 | 0 | 0 | 0 | 0 | 0 | 0 | 0 | 0.017 | 0 | 0 | 0 | 0 | 0 | 0 | 0 | 0 | 0 | 0 | 0 | 0 | 0 | 0 | 0 | 0 | 0 | 0 | 0 | 0 | 0 | 0.033 | 0 | 0 | 0 | 0.016 | 0 | 0 | 0 | 0.033 | 0 | 0 | 0 | 0.604 | 0 | 0 | 0 | 0 | 0 | 0 | 0 | 0 | 0 | 0 | 0 | 0 | 0.199 | 0 | 0 | 0.027 | 0 | 0 | 0 | 0.014 | 0 | 0 | 0 | 0 | 0 | 0 | 0 | 0 | 1387.15 | 1076.936 | 0.0005596843
0 | 0.059 | 0 | 0 | 0 | 0 | 0 | 0 | 0 | 0 | 0 | 0 | 0 | 0 | 0 | 0 | 0 | 0 | 0 | 0 | 0 | 0 | 0 | 0 | 0 | 0 | 0 | 0 | 0 | 0 | 0 | 0 | 0.02 | 0 | 0.006 | 0 | 0.016 | 0 | 0 | 0 | 0.046 | 0 | 0 | 0 | 0.605 | 0 | 0 | 0 | 0 | 0 | 0 | 0 | 0 | 0 | 0 | 0 | 0 | 0.201 | 0 | 0 | 0.03 | 0 | 0 | 0 | 0.013 | 0 | 0 | 0 | 0 | 0 | 0 | 0 | 0.003 | 1392.15 | 1100.144 | 0.0005676456
0 | 0.06 | 0 | 0 | 0 | 0 | 0 | 0 | 0 | 0 | 0 | 0 | 0 | 0 | 0 | 0 | 0 | 0 | 0 | 0 | 0 | 0 | 0 | 0 | 0 | 0 | 0 | 0 | 0 | 0 | 0 | 0 | 0.015 | 0 | 0.006 | 0 | 0.021 | 0 | 0 | 0 | 0.051 | 0 | 0 | 0 | 0.603 | 0 | 0 | 0 | 0 | 0 | 0 | 0 | 0 | 0 | 0 | 0 | 0 | 0.199 | 0 | 0 | 0.031 | 0 | 0 | 0 | 0.012 | 0 | 0 | 0 | 0 | 0 | 0 | 0 | 0.003 | 1375.15 | 1068.148 | 0.0005648474
0 | 0.06 | 0 | 0 | 0 | 0 | 0 | 0 | 0 | 0 | 0 | 0 | 0 | 0 | 0 | 0 | 0 | 0 | 0 | 0 | 0 | 0 | 0 | 0 | 0 | 0 | 0 | 0 | 0 | 0 | 0 | 0 | 0.019 | 0 | 0.006 | 0 | 0.02 | 0 | 0 | 0 | 0.046 | 0 | 0 | 0 | 0.604 | 0 | 0 | 0 | 0 | 0 | 0 | 0 | 0 | 0 | 0 | 0 | 0 | 0.2 | 0 | 0 | 0.031 | 0 | 0 | 0 | 0.012 | 0 | 0 | 0 | 0 | 0 | 0 | 0 | 0.003 | 1375.15 | 1128.877 | 0.0005969616
0 | 0.069 | 0 | 0 | 0.031 | 0.012 | 0 | 0 | 0 | 0 | 0.026 | 0 | 0 | 0 | 0 | 0 | 0 | 0 | 0 | 0 | 0 | 0 | 0 | 0 | 0 | 0 | 0 | 0 | 0 | 0 | 0 | 0 | 0 | 0 | 0 | 0 | 0.027 | 0 | 0 | 0 | 0 | 0 | 0.006 | 0 | 0.627 | 0 | 0 | 0 | 0 | 0 | 0 | 0 | 0 | 0 | 0 | 0 | 0 | 0.201 | 0 | 0 | 0 | 0 | 0 | 0 | 0 | 0 | 0 | 0 | 0 | 0 | 0 | 0 | 0 | 1378.15 | 10000 | 0.005265105
0 | 0.013 | 0 | 0 | 0.093 | 0.001 | 0 | 0 | 0 | 0 | 0 | 0 | 0 | 0.001 | 0 | 0 | 0 | 0 | 0 | 0 | 0 | 0 | 0 | 0 | 0 | 0 | 0 | 0 | 0 | 0 | 0 | 0 | 0.011 | 0 | 0.004 | 0 | 0 | 0 | 0 | 0 | 0.014 | 0 | 0 | 0 | 0.633 | 0 | 0 | 0 | 0 | 0 | 0 | 0 | 0 | 0 | 0 | 0 | 0 | 0.228 | 0 | 0 | 0.001 | 0 | 0 | 0 | 0.001 | 0 | 0 | 0 | 0 | 0 | 0 | 0 | 0 | 1193.15 | 100000 | 0.07024411
0 | 0.013 | 0 | 0 | 0.107 | 0.001 | 0 | 0 | 0 | 0 | 0 | 0 | 0 | 0.001 | 0 | 0 | 0 | 0 | 0 | 0 | 0 | 0 | 0 | 0 | 0 | 0 | 0 | 0 | 0 | 0 | 0 | 0 | 0.008 | 0 | 0.006 | 0 | 0 | 0 | 0 | 0 | 0.017 | 0 | 0 | 0 | 0.63 | 0 | 0 | 0 | 0 | 0 | 0 | 0 | 0 | 0 | 0 | 0 | 0 | 0.216 | 0 | 0 | 0 | 0 | 0 | 0 | 0.001 | 0 | 0 | 0 | 0 | 0 | 0 | 0 | 0 | 1242.15 | 10000 | 0.006481148
0 | 0.051 | 0 | 0 | 0.042 | 0.01 | 0 | 0 | 0 | 0 | 0.013 | 0 | 0 | 0 | 0 | 0 | 0 | 0 | 0 | 0 | 0 | 0 | 0 | 0 | 0 | 0 | 0 | 0 | 0 | 0 | 0 | 0 | 0.004 | 0 | 0 | 0 | 0.021 | 0 | 0 | 0 | 0.011 | 0 | 0 | 0 | 0.628 | 0 | 0 | 0 | 0 | 0 | 0 | 0 | 0 | 0 | 0 | 0 | 0 | 0.216 | 0 | 0 | 0.001 | 0 | 0 | 0 | 0 | 0 | 0 | 0 | 0 | 0 | 0 | 0 | 0.002 | 1438.15 | 4101.732 | 0.001983166
0 | 0.064 | 0 | 0 | 0.026 | 0.009 | 0 | 0 | 0 | 0 | 0.025 | 0 | 0 | 0 | 0 | 0 | 0 | 0 | 0 | 0 | 0 | 0 | 0 | 0 | 0 | 0 | 0 | 0 | 0 | 0 | 0 | 0 | 0.002 | 0 | 0 | 0 | 0.005 | 0 | 0 | 0 | 0.017 | 0 | 0 | 0 | 0.629 | 0 | 0 | 0 | 0 | 0 | 0 | 0 | 0 | 0 | 0 | 0 | 0 | 0.222 | 0 | 0 | 0 | 0 | 0 | 0 | 0 | 0 | 0 | 0 | 0 | 0 | 0 | 0 | 0 | 1473.15 | 5645.448 | 0.002601384
0 | 0.061 | 0 | 0 | 0.035 | 0.014 | 0 | 0 | 0 | 0 | 0.016 | 0 | 0 | 0 | 0 | 0 | 0 | 0 | 0 | 0 | 0 | 0 | 0 | 0 | 0 | 0 | 0 | 0 | 0 | 0 | 0 | 0 | 0 | 0 | 0 | 0 | 0.013 | 0 | 0 | 0 | 0.021 | 0 | 0 | 0 | 0.626 | 0 | 0 | 0 | 0 | 0 | 0 | 0 | 0 | 0 | 0 | 0 | 0 | 0.214 | 0 | 0 | 0 | 0 | 0 | 0 | 0 | 0 | 0 | 0 | 0 | 0 | 0 | 0 | 0 | 1423.15 | 5243.985 | 0.002589167
0 | 0.048 | 0 | 0 | 0.007 | 0.005 | 0 | 0 | 0 | 0 | 0.021 | 0 | 0 | 0 | 0 | 0 | 0 | 0 | 0 | 0 | 0 | 0 | 0 | 0 | 0 | 0 | 0 | 0 | 0 | 0 | 0 | 0 | 0 | 0 | 0 | 0 | 0.029 | 0 | 0 | 0 | 0 | 0 | 0 | 0 | 0.628 | 0 | 0 | 0 | 0 | 0 | 0 | 0 | 0 | 0 | 0 | 0 | 0 | 0.227 | 0 | 0 | 0.036 | 0 | 0 | 0 | 0 | 0 | 0 | 0 | 0 | 0 | 0 | 0 | 0.001 | 1473.15 | 1029.771 | 0.0004745117
0 | 0.048 | 0 | 0 | 0.007 | 0.005 | 0 | 0 | 0 | 0 | 0.021 | 0 | 0 | 0 | 0 | 0 | 0 | 0 | 0 | 0 | 0 | 0 | 0 | 0 | 0 | 0 | 0 | 0 | 0 | 0 | 0 | 0 | 0 | 0 | 0 | 0 | 0.024 | 0 | 0 | 0 | 0.007 | 0 | 0 | 0 | 0.626 | 0 | 0 | 0 | 0 | 0 | 0 | 0 | 0 | 0 | 0 | 0 | 0 | 0.227 | 0 | 0 | 0.036 | 0 | 0 | 0 | 0 | 0 | 0 | 0 | 0 | 0 | 0 | 0 | 0.001 | 1413.15 | 1841.431 | 0.0009221017
0 | 0.055 | 0 | 0 | 0 | 0 | 0 | 0 | 0 | 0 | 0.09 | 0 | 0 | 0 | 0 | 0 | 0 | 0 | 0 | 0 | 0 | 0 | 0.001 | 0 | 0 | 0 | 0 | 0 | 0 | 0 | 0 | 0 | 0 | 0 | 0.013 | 0 | 0.014 | 0 | 0 | 0 | 0 | 0 | 0 | 0 | 0.616 | 0 | 0 | 0 | 0 | 0 | 0 | 0 | 0 | 0 | 0 | 0 | 0 | 0.208 | 0 | 0 | 0 | 0 | 0 | 0 | 0.003 | 0 | 0 | 0 | 0 | 0 | 0 | 0 | 0 | 1419.2 | 100.0001 | 4.96493e-05
0 | 0.056 | 0 | 0 | 0 | 0 | 0 | 0 | 0 | 0 | 0.092 | 0 | 0 | 0 | 0 | 0 | 0 | 0 | 0 | 0 | 0 | 0 | 0.001 | 0 | 0 | 0 | 0 | 0 | 0 | 0 | 0 | 0 | 0 | 0 | 0.013 | 0 | 0.014 | 0 | 0 | 0 | 0 | 0 | 0 | 0 | 0.615 | 0 | 0 | 0 | 0 | 0 | 0 | 0 | 0 | 0 | 0 | 0 | 0 | 0.206 | 0 | 0 | 0 | 0 | 0 | 0 | 0.003 | 0 | 0 | 0 | 0 | 0 | 0 | 0 | 0 | 1427.15 | 100.0001 | 4.909769e-05
0 | 0.062 | 0 | 0 | 0.059 | 0 | 0 | 0 | 0 | 0 | 0.021 | 0 | 0 | 0.001 | 0 | 0 | 0 | 0 | 0 | 0 | 0 | 0 | 0 | 0 | 0 | 0 | 0 | 0 | 0 | 0 | 0 | 0 | 0 | 0 | 0 | 0 | 0.002 | 0 | 0 | 0 | 0 | 0 | 0 | 0 | 0.636 | 0 | 0 | 0 | 0 | 0 | 0 | 0 | 0 | 0 | 0.002 | 0 | 0 | 0.211 | 0 | 0 | 0.007 | 0 | 0 | 0 | 0 | 0 | 0 | 0 | 0 | 0 | 0 | 0 | 0 | 1398.15 | 67903.6 | 0.03473644
0 | 0.062 | 0.002 | 0 | 0.059 | 0 | 0 | 0 | 0 | 0 | 0.021 | 0 | 0 | 0 | 0 | 0 | 0 | 0 | 0 | 0 | 0 | 0 | 0 | 0 | 0 | 0 | 0 | 0 | 0 | 0 | 0 | 0 | 0 | 0 | 0 | 0 | 0.002 | 0 | 0 | 0 | 0 | 0 | 0 | 0 | 0.636 | 0 | 0 | 0 | 0 | 0 | 0 | 0 | 0 | 0 | 0 | 0 | 0 | 0.211 | 0 | 0 | 0.007 | 0 | 0 | 0 | 0 | 0 | 0 | 0 | 0 | 0 | 0 | 0 | 0 | 1393.15 | 97451.34 | 0.05021021
0 | 0.062 | 0 | 0 | 0.058 | 0 | 0 | 0 | 0 | 0 | 0.026 | 0 | 0 | 0.001 | 0 | 0 | 0 | 0 | 0 | 0 | 0 | 0 | 0 | 0 | 0 | 0 | 0 | 0 | 0 | 0 | 0 | 0 | 0 | 0 | 0 | 0 | 0.002 | 0 | 0 | 0 | 0 | 0 | 0 | 0 | 0.636 | 0 | 0 | 0 | 0 | 0 | 0 | 0 | 0 | 0 | 0.002 | 0 | 0 | 0.211 | 0 | 0 | 0.002 | 0 | 0 | 0 | 0 | 0 | 0 | 0 | 0 | 0 | 0 | 0 | 0 | 1393.15 | 88199.19 | 0.04544319
0 | 0.062 | 0.002 | 0 | 0.058 | 0 | 0 | 0 | 0 | 0 | 0.026 | 0 | 0 | 0 | 0 | 0 | 0 | 0 | 0 | 0 | 0 | 0 | 0 | 0 | 0 | 0 | 0 | 0 | 0 | 0 | 0 | 0 | 0 | 0 | 0 | 0 | 0.002 | 0 | 0 | 0 | 0 | 0 | 0 | 0 | 0.636 | 0 | 0 | 0 | 0 | 0 | 0 | 0 | 0 | 0 | 0 | 0 | 0 | 0.211 | 0 | 0 | 0.002 | 0 | 0 | 0 | 0 | 0 | 0 | 0 | 0 | 0 | 0 | 0 | 0 | 1398.15 | 85021.69 | 0.04349328
0 | 0.06 | 0 | 0 | 0.06 | 0 | 0 | 0 | 0 | 0 | 0.027 | 0 | 0 | 0.001 | 0 | 0 | 0 | 0 | 0 | 0 | 0 | 0 | 0 | 0 | 0 | 0 | 0 | 0 | 0 | 0 | 0 | 0 | 0 | 0 | 0 | 0 | 0 | 0 | 0 | 0 | 0 | 0 | 0 | 0 | 0.637 | 0 | 0 | 0 | 0 | 0 | 0 | 0 | 0 | 0 | 0.002 | 0 | 0 | 0.213 | 0 | 0 | 0 | 0 | 0 | 0 | 0 | 0 | 0 | 0 | 0 | 0 | 0 | 0 | 0 | 1423.15 | 49181.86 | 0.02428307
0 | 0.059 | 0.002 | 0 | 0.06 | 0 | 0 | 0 | 0 | 0 | 0.028 | 0 | 0 | 0 | 0 | 0 | 0 | 0 | 0 | 0 | 0 | 0 | 0 | 0 | 0 | 0 | 0 | 0 | 0 | 0 | 0 | 0 | 0 | 0 | 0 | 0 | 0 | 0 | 0 | 0 | 0 | 0 | 0 | 0 | 0.637 | 0 | 0 | 0 | 0 | 0 | 0 | 0 | 0 | 0 | 0 | 0 | 0 | 0.213 | 0 | 0 | 0 | 0 | 0 | 0 | 0 | 0 | 0 | 0 | 0 | 0 | 0 | 0 | 0 | 1408.15 | 82765.94 | 0.04174013
0 | 0.062 | 0.002 | 0 | 0.062 | 0 | 0 | 0 | 0 | 0 | 0.03 | 0 | 0 | 0 | 0 | 0 | 0 | 0 | 0 | 0 | 0 | 0 | 0 | 0 | 0 | 0 | 0 | 0 | 0 | 0 | 0 | 0 | 0 | 0 | 0 | 0 | 0 | 0 | 0 | 0 | 0 | 0 | 0 | 0 | 0.636 | 0 | 0 | 0 | 0 | 0 | 0 | 0 | 0 | 0 | 0 | 0 | 0 | 0.208 | 0 | 0 | 0 | 0 | 0 | 0 | 0 | 0 | 0 | 0 | 0 | 0 | 0 | 0 | 0 | 1388.15 | 57603.44 | 0.02989342
0 | 0.058 | 0 | 0 | 0.061 | 0 | 0 | 0 | 0 | 0 | 0.02 | 0 | 0.001 | 0.001 | 0 | 0 | 0 | 0 | 0 | 0 | 0 | 0 | 0 | 0 | 0 | 0 | 0 | 0 | 0 | 0 | 0 | 0 | 0 | 0 | 0 | 0 | 0.004 | 0 | 0 | 0 | 0 | 0 | 0 | 0 | 0.637 | 0 | 0 | 0 | 0 | 0 | 0 | 0 | 0 | 0 | 0.001 | 0 | 0 | 0.214 | 0 | 0 | 0.004 | 0 | 0 | 0 | 0 | 0 | 0 | 0 | 0 | 0 | 0 | 0 | 0 | 1413.15 | 62984.19 | 0.03153952
0 | 0.062 | 0.002 | 0 | 0.062 | 0 | 0 | 0 | 0 | 0 | 0.028 | 0 | 0 | 0 | 0 | 0 | 0 | 0 | 0 | 0 | 0 | 0 | 0 | 0 | 0 | 0 | 0 | 0 | 0 | 0 | 0 | 0 | 0 | 0 | 0 | 0 | 0 | 0 | 0 | 0 | 0 | 0 | 0 | 0 | 0.636 | 0 | 0 | 0 | 0 | 0 | 0 | 0 | 0 | 0 | 0 | 0 | 0 | 0.208 | 0 | 0 | 0.002 | 0 | 0 | 0 | 0 | 0 | 0 | 0 | 0 | 0 | 0 | 0 | 0 | 1368.15 | 129981.5 | 0.06944069
0 | 0.061 | 0.002 | 0 | 0.062 | 0 | 0 | 0 | 0 | 0 | 0.028 | 0 | 0 | 0 | 0 | 0 | 0 | 0 | 0 | 0 | 0 | 0 | 0 | 0 | 0 | 0 | 0 | 0 | 0 | 0 | 0 | 0 | 0 | 0 | 0 | 0 | 0 | 0 | 0 | 0 | 0 | 0 | 0 | 0 | 0.636 | 0 | 0 | 0 | 0 | 0 | 0 | 0 | 0 | 0 | 0 | 0 | 0 | 0.21 | 0 | 0 | 0 | 0 | 0 | 0 | 0 | 0 | 0 | 0 | 0 | 0 | 0 | 0 | 0 | 1363.15 | 156031.6 | 0.08397022
0 | 0.063 | 0.002 | 0 | 0.062 | 0 | 0 | 0 | 0 | 0 | 0.03 | 0 | 0 | 0 | 0 | 0 | 0 | 0 | 0 | 0 | 0 | 0 | 0 | 0 | 0 | 0 | 0 | 0 | 0 | 0 | 0 | 0 | 0 | 0 | 0 | 0 | 0 | 0 | 0 | 0 | 0 | 0 | 0 | 0 | 0.635 | 0 | 0 | 0 | 0 | 0 | 0 | 0 | 0 | 0 | 0 | 0 | 0 | 0.207 | 0 | 0 | 0 | 0 | 0 | 0 | 0 | 0 | 0 | 0 | 0 | 0 | 0 | 0 | 0 | 1373.15 | 114274.7 | 0.0606058
0 | 0.061 | 0.002 | 0 | 0.063 | 0 | 0 | 0 | 0 | 0 | 0.029 | 0 | 0 | 0 | 0 | 0 | 0 | 0 | 0 | 0 | 0 | 0 | 0 | 0 | 0 | 0 | 0 | 0 | 0 | 0 | 0 | 0 | 0 | 0 | 0 | 0 | 0 | 0 | 0 | 0 | 0 | 0 | 0 | 0 | 0.636 | 0 | 0 | 0 | 0 | 0 | 0 | 0 | 0 | 0 | 0 | 0 | 0 | 0.208 | 0 | 0 | 0 | 0 | 0 | 0 | 0 | 0 | 0 | 0 | 0 | 0 | 0 | 0 | 0 | 1363.15 | 133569.5 | 0.07188198
0 | 0.062 | 0.002 | 0 | 0.063 | 0 | 0 | 0 | 0 | 0 | 0.029 | 0 | 0 | 0 | 0 | 0 | 0 | 0 | 0 | 0 | 0 | 0 | 0 | 0 | 0 | 0 | 0 | 0 | 0 | 0 | 0 | 0 | 0 | 0 | 0 | 0 | 0 | 0 | 0 | 0 | 0 | 0 | 0 | 0 | 0.635 | 0 | 0 | 0 | 0 | 0 | 0 | 0 | 0 | 0 | 0 | 0 | 0 | 0.207 | 0 | 0 | 0 | 0 | 0 | 0 | 0 | 0 | 0 | 0 | 0 | 0 | 0 | 0 | 0 | 1388.15 | 78361.04 | 0.04066562
0 | 0.064 | 0.002 | 0 | 0.06 | 0 | 0 | 0 | 0 | 0 | 0.027 | 0 | 0 | 0 | 0 | 0 | 0 | 0 | 0 | 0 | 0 | 0 | 0 | 0 | 0 | 0 | 0 | 0 | 0 | 0 | 0 | 0 | 0 | 0 | 0 | 0 | 0.001 | 0 | 0 | 0 | 0 | 0 | 0 | 0 | 0.636 | 0 | 0 | 0 | 0 | 0 | 0 | 0 | 0 | 0 | 0 | 0 | 0 | 0.209 | 0 | 0 | 0.002 | 0 | 0 | 0 | 0 | 0 | 0 | 0 | 0 | 0 | 0 | 0 | 0 | 1368.15 | 146180.2 | 0.07809462
0 | 0.061 | 0.002 | 0 | 0.062 | 0 | 0 | 0 | 0 | 0 | 0.027 | 0 | 0 | 0 | 0 | 0 | 0 | 0 | 0 | 0 | 0 | 0 | 0 | 0 | 0 | 0 | 0 | 0 | 0 | 0 | 0 | 0 | 0 | 0 | 0 | 0 | 0 | 0 | 0 | 0 | 0 | 0 | 0 | 0 | 0.636 | 0 | 0 | 0 | 0 | 0 | 0 | 0 | 0 | 0 | 0 | 0 | 0 | 0.21 | 0 | 0 | 0.002 | 0 | 0 | 0 | 0 | 0 | 0 | 0 | 0 | 0 | 0 | 0 | 0 | 1373.15 | 128534.9 | 0.0681687
0 | 0.06 | 0.002 | 0 | 0.062 | 0 | 0 | 0 | 0 | 0 | 0.028 | 0 | 0 | 0 | 0 | 0 | 0 | 0 | 0 | 0 | 0 | 0 | 0 | 0 | 0 | 0 | 0 | 0 | 0 | 0 | 0 | 0 | 0 | 0 | 0 | 0 | 0 | 0 | 0 | 0 | 0 | 0 | 0 | 0 | 0.637 | 0 | 0 | 0 | 0 | 0 | 0 | 0 | 0 | 0 | 0 | 0 | 0 | 0.211 | 0 | 0 | 0 | 0 | 0 | 0 | 0 | 0 | 0 | 0 | 0 | 0 | 0 | 0 | 0 | 1373.15 | 144133.5 | 0.07644144
0 | 0.064 | 0.002 | 0 | 0.06 | 0 | 0 | 0 | 0 | 0 | 0.029 | 0 | 0 | 0 | 0 | 0 | 0 | 0 | 0 | 0 | 0 | 0 | 0 | 0 | 0 | 0 | 0 | 0 | 0 | 0 | 0 | 0 | 0 | 0 | 0 | 0 | 0.001 | 0 | 0 | 0 | 0 | 0 | 0 | 0 | 0.636 | 0 | 0 | 0 | 0 | 0 | 0 | 0 | 0 | 0 | 0 | 0 | 0 | 0.209 | 0 | 0 | 0 | 0 | 0 | 0 | 0 | 0 | 0 | 0 | 0 | 0 | 0 | 0 | 0 | 1393.15 | 84480.3 | 0.0435271
0 | 0.067 | 0 | 0 | 0.055 | 0 | 0 | 0 | 0 | 0 | 0.03 | 0 | 0 | 0.001 | 0 | 0 | 0 | 0 | 0 | 0 | 0 | 0 | 0 | 0 | 0 | 0 | 0 | 0 | 0 | 0 | 0 | 0 | 0 | 0 | 0 | 0 | 0 | 0 | 0 | 0 | 0 | 0 | 0 | 0 | 0.636 | 0 | 0 | 0 | 0 | 0 | 0 | 0 | 0 | 0 | 0.002 | 0 | 0 | 0.21 | 0 | 0 | 0 | 0 | 0 | 0 | 0 | 0 | 0 | 0 | 0 | 0 | 0 | 0 | 0 | 1423.15 | 37196.04 | 0.01836519
0 | 0.064 | 0 | 0 | 0.06 | 0 | 0 | 0 | 0 | 0 | 0.027 | 0 | 0 | 0 | 0 | 0 | 0 | 0 | 0 | 0 | 0 | 0 | 0 | 0 | 0 | 0 | 0 | 0 | 0 | 0 | 0 | 0 | 0 | 0 | 0 | 0 | 0.001 | 0 | 0 | 0 | 0 | 0 | 0 | 0 | 0.636 | 0 | 0 | 0 | 0 | 0 | 0 | 0 | 0 | 0 | 0.002 | 0 | 0 | 0.209 | 0 | 0 | 0.002 | 0 | 0 | 0 | 0 | 0 | 0 | 0 | 0 | 0 | 0 | 0 | 0 | 1373.15 | 127586.2 | 0.06766556
0 | 0.065 | 0 | 0 | 0.062 | 0 | 0 | 0 | 0 | 0 | 0.027 | 0 | 0 | 0.001 | 0 | 0 | 0 | 0 | 0 | 0 | 0 | 0 | 0 | 0 | 0 | 0 | 0 | 0 | 0 | 0 | 0 | 0 | 0 | 0 | 0 | 0 | 0 | 0 | 0 | 0 | 0 | 0 | 0 | 0 | 0.635 | 0 | 0 | 0 | 0 | 0 | 0 | 0 | 0 | 0 | 0.002 | 0 | 0 | 0.205 | 0 | 0 | 0.003 | 0 | 0 | 0 | 0 | 0 | 0 | 0 | 0 | 0 | 0 | 0 | 0 | 1413.15 | 30037.03 | 0.01504113
0 | 0.06 | 0.002 | 0 | 0.058 | 0 | 0 | 0 | 0 | 0 | 0.017 | 0 | 0 | 0 | 0 | 0 | 0 | 0 | 0 | 0 | 0 | 0 | 0 | 0 | 0 | 0 | 0 | 0 | 0 | 0 | 0 | 0 | 0 | 0 | 0 | 0 | 0.003 | 0 | 0 | 0 | 0 | 0 | 0 | 0 | 0.637 | 0 | 0 | 0 | 0 | 0 | 0 | 0 | 0 | 0 | 0 | 0 | 0 | 0.214 | 0 | 0 | 0.009 | 0 | 0 | 0 | 0 | 0 | 0 | 0 | 0 | 0 | 0 | 0 | 0 | 1438.15 | 35707.68 | 0.01726447
0 | 0.063 | 0 | 0 | 0.058 | 0 | 0 | 0 | 0 | 0 | 0.026 | 0 | 0.001 | 0 | 0 | 0 | 0 | 0 | 0 | 0 | 0 | 0 | 0 | 0 | 0 | 0 | 0 | 0 | 0 | 0 | 0 | 0 | 0 | 0 | 0 | 0 | 0.002 | 0 | 0 | 0 | 0 | 0 | 0 | 0 | 0.636 | 0 | 0 | 0 | 0 | 0 | 0 | 0 | 0 | 0 | 0 | 0 | 0 | 0.212 | 0 | 0 | 0.003 | 0 | 0 | 0 | 0 | 0 | 0 | 0 | 0 | 0 | 0 | 0 | 0 | 1433.15 | 30261.81 | 0.01473369
0 | 0.061 | 0 | 0 | 0.059 | 0 | 0 | 0 | 0 | 0 | 0.022 | 0 | 0.001 | 0 | 0 | 0 | 0 | 0 | 0 | 0 | 0 | 0 | 0 | 0 | 0 | 0 | 0 | 0 | 0 | 0 | 0 | 0 | 0 | 0 | 0 | 0 | 0.002 | 0 | 0 | 0 | 0 | 0 | 0 | 0 | 0.637 | 0 | 0 | 0 | 0 | 0 | 0 | 0 | 0 | 0 | 0 | 0 | 0 | 0.213 | 0 | 0 | 0.006 | 0 | 0 | 0 | 0 | 0 | 0 | 0 | 0 | 0 | 0 | 0 | 0 | 1413.15 | 55515 | 0.0277993
0 | 0.06 | 0 | 0 | 0.061 | 0 | 0 | 0 | 0 | 0 | 0.021 | 0 | 0.001 | 0 | 0 | 0 | 0 | 0 | 0 | 0 | 0 | 0 | 0 | 0 | 0 | 0 | 0 | 0 | 0 | 0 | 0 | 0 | 0 | 0 | 0 | 0 | 0.002 | 0 | 0 | 0 | 0 | 0 | 0 | 0 | 0.637 | 0 | 0 | 0 | 0 | 0 | 0 | 0 | 0 | 0 | 0 | 0 | 0 | 0.212 | 0 | 0 | 0.006 | 0 | 0 | 0 | 0 | 0 | 0 | 0 | 0 | 0 | 0 | 0 | 0 | 1423.15 | 34749.36 | 0.01715716
0 | 0.062 | 0 | 0 | 0.059 | 0 | 0 | 0 | 0 | 0 | 0.021 | 0 | 0.001 | 0 | 0 | 0 | 0 | 0 | 0 | 0 | 0 | 0 | 0 | 0 | 0 | 0 | 0 | 0 | 0 | 0 | 0 | 0 | 0 | 0 | 0 | 0 | 0.002 | 0 | 0 | 0 | 0 | 0 | 0 | 0 | 0.636 | 0 | 0 | 0 | 0 | 0 | 0 | 0 | 0 | 0 | 0 | 0 | 0 | 0.212 | 0 | 0 | 0.007 | 0 | 0 | 0 | 0 | 0 | 0 | 0 | 0 | 0 | 0 | 0 | 0 | 1423.15 | 39198.93 | 0.01935409
0 | 0.065 | 0.002 | 0 | 0.062 | 0 | 0 | 0 | 0 | 0 | 0.027 | 0 | 0 | 0 | 0 | 0 | 0 | 0 | 0 | 0 | 0 | 0 | 0 | 0 | 0 | 0 | 0 | 0 | 0 | 0 | 0 | 0 | 0 | 0 | 0 | 0 | 0 | 0 | 0 | 0 | 0 | 0 | 0 | 0 | 0.635 | 0 | 0 | 0 | 0 | 0 | 0 | 0 | 0 | 0 | 0 | 0 | 0 | 0.205 | 0 | 0 | 0.003 | 0 | 0 | 0 | 0 | 0 | 0 | 0 | 0 | 0 | 0 | 0 | 0 | 1423.15 | 25768.1 | 0.01272275
0 | 0.063 | 0 | 0 | 0.066 | 0 | 0 | 0 | 0 | 0 | 0.031 | 0 | 0 | 0 | 0 | 0 | 0 | 0 | 0 | 0 | 0 | 0 | 0 | 0 | 0 | 0 | 0 | 0 | 0 | 0 | 0 | 0 | 0 | 0 | 0 | 0 | 0 | 0 | 0 | 0 | 0 | 0 | 0 | 0 | 0.634 | 0 | 0 | 0 | 0 | 0 | 0 | 0 | 0 | 0 | 0.002 | 0 | 0 | 0.204 | 0 | 0 | 0 | 0 | 0 | 0 | 0 | 0 | 0 | 0 | 0 | 0 | 0 | 0 | 0 | 1393.15 | 33116.65 | 0.01706281
0 | 0.061 | 0 | 0 | 0.061 | 0 | 0 | 0 | 0 | 0 | 0.027 | 0 | 0 | 0 | 0 | 0 | 0 | 0 | 0 | 0 | 0 | 0 | 0 | 0 | 0 | 0 | 0 | 0 | 0 | 0 | 0 | 0 | 0 | 0 | 0 | 0 | 0 | 0 | 0 | 0 | 0 | 0 | 0 | 0 | 0.637 | 0 | 0 | 0 | 0 | 0 | 0 | 0 | 0 | 0 | 0.002 | 0 | 0 | 0.212 | 0 | 0 | 0 | 0 | 0 | 0 | 0 | 0 | 0 | 0 | 0 | 0 | 0 | 0 | 0 | 1403.15 | 84718.19 | 0.04302971
0 | 0.062 | 0 | 0 | 0.055 | 0 | 0 | 0 | 0 | 0 | 0.017 | 0 | 0 | 0 | 0 | 0 | 0 | 0 | 0 | 0 | 0 | 0 | 0 | 0 | 0 | 0 | 0 | 0 | 0 | 0 | 0 | 0 | 0 | 0 | 0 | 0 | 0 | 0 | 0 | 0 | 0 | 0 | 0 | 0 | 0.636 | 0 | 0 | 0 | 0 | 0 | 0 | 0 | 0 | 0 | 0.002 | 0 | 0 | 0.214 | 0 | 0 | 0.014 | 0 | 0 | 0 | 0 | 0 | 0 | 0 | 0 | 0 | 0 | 0 | 0 | 1403.15 | 73544.33 | 0.03735433
0 | 0.064 | 0 | 0 | 0.055 | 0 | 0 | 0 | 0 | 0 | 0.022 | 0 | 0 | 0 | 0 | 0 | 0 | 0 | 0 | 0 | 0 | 0 | 0 | 0 | 0 | 0 | 0 | 0 | 0 | 0 | 0 | 0 | 0 | 0 | 0 | 0 | 0 | 0 | 0 | 0 | 0 | 0 | 0 | 0 | 0.636 | 0 | 0 | 0 | 0 | 0 | 0 | 0 | 0 | 0 | 0.002 | 0 | 0 | 0.212 | 0 | 0 | 0.01 | 0 | 0 | 0 | 0 | 0 | 0 | 0 | 0 | 0 | 0 | 0 | 0 | 1408.15 | 55871.21 | 0.02817671
0 | 0.06 | 0 | 0 | 0.06 | 0 | 0 | 0 | 0 | 0 | 0.027 | 0 | 0 | 0 | 0 | 0 | 0 | 0 | 0 | 0 | 0 | 0 | 0 | 0 | 0 | 0 | 0 | 0 | 0 | 0 | 0 | 0 | 0 | 0 | 0 | 0 | 0 | 0 | 0 | 0 | 0 | 0 | 0 | 0 | 0.637 | 0 | 0 | 0 | 0 | 0 | 0 | 0 | 0 | 0 | 0.002 | 0 | 0 | 0.214 | 0 | 0 | 0 | 0 | 0 | 0 | 0 | 0 | 0 | 0 | 0 | 0 | 0 | 0 | 0 | 1393.15 | 102767.9 | 0.0529495
0 | 0.056 | 0 | 0 | 0.06 | 0 | 0 | 0 | 0 | 0 | 0.026 | 0 | 0 | 0 | 0 | 0 | 0 | 0 | 0 | 0 | 0 | 0 | 0 | 0 | 0 | 0 | 0 | 0 | 0 | 0 | 0 | 0 | 0 | 0 | 0 | 0 | 0 | 0 | 0 | 0 | 0 | 0 | 0 | 0 | 0.638 | 0 | 0 | 0 | 0 | 0 | 0 | 0 | 0 | 0 | 0.002 | 0 | 0 | 0.217 | 0 | 0 | 0 | 0 | 0 | 0 | 0 | 0 | 0 | 0 | 0 | 0 | 0 | 0 | 0 | 1398.15 | 114157.4 | 0.0583978
0 | 0.069 | 0.002 | 0 | 0.052 | 0.013 | 0 | 0 | 0 | 0 | 0.016 | 0 | 0 | 0 | 0 | 0 | 0 | 0 | 0 | 0 | 0 | 0 | 0 | 0 | 0 | 0 | 0 | 0 | 0 | 0 | 0 | 0 | 0 | 0 | 0 | 0 | 0.004 | 0 | 0 | 0 | 0 | 0 | 0 | 0 | 0.634 | 0 | 0 | 0 | 0 | 0 | 0 | 0 | 0 | 0 | 0 | 0 | 0 | 0.206 | 0 | 0 | 0.004 | 0 | 0 | 0 | 0 | 0 | 0 | 0 | 0 | 0 | 0 | 0 | 0 | 1343.15 | 193011.2 | 0.1069876
0 | 0.07 | 0 | 0 | 0.048 | 0.005 | 0 | 0 | 0 | 0 | 0.007 | 0 | 0 | 0 | 0 | 0 | 0 | 0 | 0 | 0 | 0 | 0 | 0 | 0 | 0 | 0 | 0 | 0 | 0 | 0 | 0 | 0 | 0 | 0 | 0 | 0 | 0.026 | 0 | 0 | 0 | 0 | 0 | 0 | 0 | 0.63 | 0 | 0 | 0 | 0 | 0 | 0 | 0 | 0 | 0 | 0 | 0 | 0 | 0.199 | 0 | 0.001 | 0.012 | 0 | 0 | 0 | 0.001 | 0 | 0 | 0 | 0 | 0 | 0 | 0 | 0.001 | 1423.15 | 7851.074 | 0.003876392
0 | 0.061 | 0 | 0 | 0.05 | 0.003 | 0 | 0 | 0 | 0 | 0.007 | 0 | 0.001 | 0 | 0 | 0 | 0 | 0 | 0 | 0 | 0 | 0 | 0 | 0 | 0 | 0 | 0 | 0 | 0 | 0 | 0 | 0 | 0 | 0 | 0 | 0 | 0.031 | 0 | 0 | 0 | 0 | 0 | 0 | 0 | 0.631 | 0 | 0 | 0 | 0 | 0 | 0 | 0 | 0 | 0 | 0 | 0 | 0 | 0.202 | 0 | 0.001 | 0.012 | 0 | 0 | 0 | 0.001 | 0 | 0 | 0 | 0 | 0 | 0 | 0 | 0.001 | 1483.15 | 1859.549 | 0.0008453519
0 | 0.061 | 0 | 0 | 0.051 | 0.003 | 0 | 0 | 0 | 0 | 0.007 | 0 | 0.001 | 0 | 0 | 0 | 0 | 0 | 0 | 0 | 0 | 0 | 0 | 0 | 0 | 0 | 0 | 0 | 0 | 0 | 0 | 0 | 0 | 0 | 0 | 0 | 0.031 | 0 | 0 | 0 | 0 | 0 | 0 | 0 | 0.63 | 0 | 0 | 0 | 0 | 0 | 0 | 0 | 0 | 0 | 0 | 0 | 0 | 0.202 | 0 | 0.001 | 0.012 | 0 | 0 | 0 | 0.001 | 0 | 0 | 0 | 0 | 0 | 0 | 0 | 0.001 | 1503.15 | 1413.702 | 0.0006256815
0 | 0.061 | 0 | 0 | 0.048 | 0.003 | 0 | 0 | 0 | 0 | 0.007 | 0 | 0 | 0 | 0 | 0 | 0 | 0 | 0 | 0 | 0 | 0 | 0 | 0 | 0 | 0 | 0 | 0 | 0 | 0 | 0 | 0 | 0 | 0 | 0 | 0 | 0.031 | 0 | 0 | 0 | 0 | 0 | 0 | 0 | 0.631 | 0 | 0 | 0 | 0 | 0 | 0 | 0 | 0 | 0 | 0 | 0 | 0 | 0.204 | 0 | 0.001 | 0.012 | 0 | 0 | 0 | 0.001 | 0 | 0 | 0 | 0 | 0 | 0 | 0 | 0.001 | 1483.15 | 2150.061 | 0.0009774186
0 | 0.061 | 0 | 0 | 0.045 | 0.003 | 0 | 0 | 0 | 0 | 0.007 | 0 | 0 | 0 | 0 | 0 | 0 | 0 | 0 | 0 | 0 | 0 | 0 | 0 | 0 | 0 | 0 | 0 | 0 | 0 | 0 | 0 | 0 | 0 | 0 | 0 | 0.031 | 0 | 0 | 0 | 0 | 0 | 0 | 0 | 0.631 | 0 | 0 | 0 | 0 | 0 | 0 | 0 | 0 | 0 | 0 | 0 | 0 | 0.206 | 0 | 0.001 | 0.012 | 0 | 0 | 0 | 0.001 | 0 | 0 | 0 | 0 | 0 | 0 | 0 | 0.001 | 1433.15 | 6467.533 | 0.003148874
0 | 0.072 | 0 | 0 | 0.059 | 0.003 | 0 | 0 | 0 | 0 | 0.007 | 0 | 0 | 0 | 0 | 0 | 0 | 0 | 0 | 0 | 0 | 0 | 0 | 0 | 0 | 0 | 0 | 0 | 0 | 0 | 0 | 0 | 0 | 0 | 0 | 0 | 0.025 | 0 | 0 | 0 | 0 | 0 | 0 | 0 | 0.629 | 0 | 0 | 0 | 0 | 0 | 0 | 0 | 0 | 0 | 0 | 0 | 0 | 0.191 | 0 | 0.001 | 0.012 | 0 | 0 | 0 | 0 | 0 | 0 | 0 | 0 | 0 | 0 | 0 | 0.001 | 1423.15 | 7983.026 | 0.003941542
0 | 0.06 | 0 | 0 | 0.056 | 0.01 | 0 | 0 | 0 | 0 | 0.008 | 0 | 0 | 0 | 0 | 0 | 0 | 0 | 0 | 0 | 0 | 0 | 0 | 0 | 0 | 0 | 0 | 0 | 0 | 0 | 0 | 0 | 0 | 0 | 0 | 0 | 0.01 | 0 | 0 | 0 | 0 | 0 | 0 | 0 | 0.635 | 0 | 0 | 0 | 0 | 0 | 0 | 0 | 0 | 0 | 0 | 0 | 0 | 0.21 | 0 | 0 | 0.008 | 0 | 0 | 0 | 0.001 | 0 | 0 | 0 | 0 | 0 | 0 | 0 | 0.001 | 1423.15 | 21659.32 | 0.01069408
0 | 0.061 | 0 | 0 | 0.006 | 0 | 0 | 0 | 0 | 0 | 0.019 | 0 | 0 | 0 | 0 | 0 | 0 | 0 | 0 | 0 | 0 | 0 | 0 | 0 | 0 | 0 | 0 | 0 | 0 | 0 | 0 | 0 | 0.049 | 0 | 0 | 0 | 0.021 | 0 | 0 | 0 | 0.034 | 0 | 0 | 0 | 0.601 | 0 | 0 | 0 | 0 | 0 | 0 | 0 | 0 | 0.001 | 0 | 0 | 0 | 0.209 | 0 | 0 | 0 | 0 | 0 | 0 | 0 | 0 | 0 | 0 | 0 | 0 | 0 | 0 | 0 | 1513.15 | 1414.555 | 0.0006178114
0 | 0.078 | 0 | 0 | 0.012 | 0.001 | 0 | 0 | 0 | 0 | 0.03 | 0 | 0 | 0 | 0 | 0 | 0 | 0 | 0 | 0 | 0 | 0 | 0 | 0 | 0 | 0 | 0 | 0 | 0 | 0 | 0 | 0 | 0 | 0 | 0 | 0 | 0.023 | 0 | 0 | 0 | 0 | 0 | 0 | 0 | 0.632 | 0 | 0 | 0 | 0 | 0 | 0 | 0 | 0 | 0 | 0 | 0 | 0 | 0.219 | 0 | 0 | 0.004 | 0 | 0 | 0 | 0.001 | 0 | 0 | 0 | 0 | 0 | 0 | 0 | 0 | 1558.15 | 1248.871 | 0.0005143976
0 | 0.013 | 0 | 0 | 0 | 0.013 | 0 | 0 | 0 | 0 | 0.003 | 0 | 0.001 | 0 | 0 | 0 | 0 | 0 | 0 | 0 | 0 | 0 | 0 | 0 | 0 | 0 | 0 | 0 | 0 | 0 | 0 | 0 | 0.038 | 0 | 0.011 | 0 | 0.002 | 0 | 0 | 0 | 0.053 | 0 | 0 | 0 | 0.601 | 0 | 0 | 0 | 0 | 0 | 0 | 0 | 0 | 0.001 | 0 | 0 | 0 | 0.238 | 0 | 0 | 0.02 | 0 | 0 | 0 | 0.002 | 0 | 0 | 0 | 0 | 0 | 0 | 0 | 0.005 | 1203.15 | 3662.797 | 0.002530307
0 | 0.01 | 0 | 0 | 0 | 0.014 | 0 | 0 | 0 | 0 | 0.012 | 0 | 0.001 | 0 | 0 | 0 | 0 | 0 | 0 | 0 | 0 | 0 | 0 | 0 | 0 | 0 | 0 | 0 | 0 | 0 | 0 | 0 | 0.038 | 0 | 0.006 | 0 | 0.005 | 0 | 0 | 0 | 0.058 | 0 | 0 | 0 | 0.598 | 0 | 0 | 0 | 0 | 0 | 0 | 0 | 0 | 0.001 | 0 | 0 | 0 | 0.234 | 0 | 0 | 0.017 | 0 | 0 | 0 | 0.001 | 0 | 0 | 0 | 0 | 0 | 0 | 0 | 0.005 | 1176.15 | 8945.976 | 0.006466992
0 | 0.014 | 0 | 0 | 0 | 0.012 | 0 | 0 | 0 | 0 | 0.013 | 0 | 0.001 | 0 | 0 | 0 | 0 | 0 | 0 | 0 | 0 | 0 | 0 | 0 | 0 | 0 | 0 | 0 | 0 | 0 | 0 | 0 | 0.035 | 0 | 0.014 | 0 | 0.007 | 0 | 0 | 0 | 0.06 | 0 | 0 | 0 | 0.593 | 0 | 0 | 0 | 0 | 0 | 0 | 0 | 0 | 0.001 | 0 | 0 | 0 | 0.225 | 0 | 0 | 0.02 | 0 | 0 | 0 | 0.001 | 0 | 0 | 0 | 0 | 0 | 0 | 0 | 0.004 | 1252.15 | 1118.529 | 0.0007134023
0 | 0.071 | 0 | 0 | 0 | 0.002 | 0 | 0 | 0 | 0 | 0.002 | 0 | 0 | 0 | 0 | 0 | 0 | 0 | 0 | 0 | 0 | 0 | 0 | 0 | 0 | 0 | 0 | 0 | 0 | 0 | 0 | 0 | 0 | 0 | 0.054 | 0 | 0.005 | 0 | 0 | 0 | 0.013 | 0 | 0 | 0 | 0.613 | 0 | 0 | 0 | 0 | 0 | 0 | 0 | 0 | 0 | 0 | 0 | 0 | 0.222 | 0 | 0 | 0 | 0 | 0 | 0 | 0.002 | 0 | 0 | 0 | 0 | 0 | 0 | 0.015 | 0.001 | 1526.15 | 1105.646 | 0.0004747027
0 | 0.086 | 0 | 0 | 0 | 0.003 | 0 | 0 | 0 | 0 | 0.008 | 0 | 0 | 0 | 0 | 0 | 0 | 0 | 0 | 0 | 0 | 0 | 0 | 0 | 0 | 0 | 0 | 0 | 0 | 0 | 0 | 0 | 0 | 0 | 0.044 | 0 | 0.005 | 0 | 0 | 0 | 0.027 | 0 | 0 | 0 | 0.61 | 0 | 0 | 0 | 0 | 0 | 0 | 0 | 0 | 0 | 0 | 0 | 0 | 0.212 | 0 | 0 | 0 | 0 | 0 | 0 | 0 | 0 | 0 | 0 | 0 | 0 | 0 | 0.005 | 0 | 1413.15 | 9552.839 | 0.004783612
0 | 0 | 0.4 | 0 | 0 | 0 | 0 | 0 | 0 | 0 | 0 | 0 | 0 | 0 | 0 | 0 | 0 | 0 | 0 | 0 | 0 | 0 | 0 | 0 | 0 | 0 | 0 | 0 | 0 | 0 | 0 | 0 | 0 | 0 | 0 | 0 | 0 | 0 | 0 | 0 | 0 | 0 | 0 | 0 | 0 | 0 | 0 | 0 | 0 | 0 | 0 | 0 | 0 | 0 | 0 | 0 | 0.6 | 0 | 0 | 0 | 0 | 0 | 0 | 0 | 0 | 0 | 0 | 0 | 0 | 0 | 0 | 0 | 0 | 648.15 | 4.556085e-15 | 1.084528e-20
0 | 0.065 | 0 | 0 | 0.065 | 0.005 | 0 | 0 | 0 | 0 | 0.011 | 0 | 0 | 0 | 0 | 0 | 0 | 0 | 0 | 0 | 0 | 0 | 0 | 0 | 0 | 0 | 0 | 0 | 0 | 0 | 0 | 0 | 0 | 0 | 0 | 0 | 0.01 | 0 | 0 | 0 | 0 | 0 | 0 | 0 | 0.632 | 0 | 0 | 0 | 0 | 0 | 0 | 0 | 0 | 0 | 0 | 0 | 0 | 0.199 | 0 | 0 | 0.012 | 0 | 0 | 0 | 0 | 0 | 0 | 0 | 0 | 0 | 0 | 0 | 0 | 1583.15 | 620.3592 | 0.0002475136
0 | 0.011 | 0 | 0 | 0 | 0.014 | 0 | 0 | 0 | 0 | 0 | 0 | 0 | 0 | 0 | 0 | 0 | 0 | 0 | 0 | 0 | 0 | 0 | 0 | 0 | 0 | 0 | 0 | 0 | 0 | 0 | 0 | 0 | 0 | 0 | 0 | 0 | 0 | 0 | 0 | 0.096 | 0 | 0 | 0 | 0.605 | 0 | 0 | 0 | 0 | 0 | 0 | 0 | 0 | 0 | 0.001 | 0 | 0 | 0.247 | 0 | 0 | 0.021 | 0 | 0 | 0 | 0.001 | 0 | 0 | 0 | 0 | 0 | 0 | 0.001 | 0.003 | 1035.15 | 1181115.2 | 1.102264
0 | 0.011 | 0 | 0 | 0 | 0.014 | 0 | 0 | 0 | 0 | 0 | 0 | 0 | 0 | 0 | 0 | 0 | 0 | 0 | 0 | 0 | 0 | 0 | 0 | 0 | 0 | 0 | 0 | 0 | 0 | 0 | 0 | 0.024 | 0 | 0 | 0 | 0 | 0 | 0 | 0 | 0.072 | 0 | 0 | 0 | 0.605 | 0 | 0 | 0 | 0 | 0 | 0 | 0 | 0 | 0 | 0.001 | 0 | 0 | 0.247 | 0 | 0 | 0.021 | 0 | 0 | 0 | 0.001 | 0 | 0 | 0 | 0 | 0 | 0 | 0.001 | 0.003 | 1079.15 | 306536.5 | 0.2632198
0 | 0.011 | 0 | 0 | 0 | 0.014 | 0 | 0 | 0 | 0 | 0 | 0 | 0 | 0 | 0 | 0 | 0 | 0 | 0 | 0 | 0 | 0 | 0 | 0 | 0 | 0 | 0 | 0 | 0 | 0 | 0 | 0 | 0.038 | 0 | 0 | 0 | 0 | 0 | 0 | 0 | 0.058 | 0 | 0 | 0 | 0.605 | 0 | 0 | 0 | 0 | 0 | 0 | 0 | 0 | 0 | 0.001 | 0 | 0 | 0.247 | 0 | 0 | 0.021 | 0 | 0 | 0 | 0.001 | 0 | 0 | 0 | 0 | 0 | 0 | 0.001 | 0.003 | 1101.15 | 196462 | 0.1620263
0 | 0.011 | 0 | 0 | 0 | 0.014 | 0 | 0 | 0 | 0 | 0 | 0 | 0 | 0 | 0 | 0 | 0 | 0 | 0 | 0 | 0 | 0 | 0 | 0 | 0 | 0 | 0 | 0 | 0 | 0 | 0 | 0 | 0.048 | 0 | 0 | 0 | 0 | 0 | 0 | 0 | 0.048 | 0 | 0 | 0 | 0.605 | 0 | 0 | 0 | 0 | 0 | 0 | 0 | 0 | 0 | 0.001 | 0 | 0 | 0.247 | 0 | 0 | 0.021 | 0 | 0 | 0 | 0.001 | 0 | 0 | 0 | 0 | 0 | 0 | 0.001 | 0.003 | 1101.15 | 237542.6 | 0.1959064
0 | 0.011 | 0 | 0 | 0 | 0.014 | 0 | 0 | 0 | 0 | 0 | 0 | 0 | 0 | 0 | 0 | 0 | 0 | 0 | 0 | 0 | 0 | 0 | 0 | 0 | 0 | 0 | 0 | 0 | 0 | 0 | 0 | 0.072 | 0 | 0 | 0 | 0 | 0 | 0 | 0 | 0.024 | 0 | 0 | 0 | 0.605 | 0 | 0 | 0 | 0 | 0 | 0 | 0 | 0 | 0 | 0.001 | 0 | 0 | 0.247 | 0 | 0 | 0.021 | 0 | 0 | 0 | 0.001 | 0 | 0 | 0 | 0 | 0 | 0 | 0.001 | 0.003 | 1144.15 | 193267.8 | 0.1476365
0 | 0.011 | 0 | 0 | 0 | 0.014 | 0 | 0 | 0 | 0 | 0 | 0 | 0 | 0 | 0 | 0 | 0 | 0 | 0 | 0 | 0 | 0 | 0 | 0 | 0 | 0 | 0 | 0 | 0 | 0 | 0 | 0 | 0.096 | 0 | 0 | 0 | 0 | 0 | 0 | 0 | 0 | 0 | 0 | 0 | 0.605 | 0 | 0 | 0 | 0 | 0 | 0 | 0 | 0 | 0 | 0.001 | 0 | 0 | 0.247 | 0 | 0 | 0.021 | 0 | 0 | 0 | 0.001 | 0 | 0 | 0 | 0 | 0 | 0 | 0.001 | 0.003 | 1162.15 | 314229.9 | 0.2326607
0 | 0 | 0 | 0 | 0 | 0 | 0 | 0 | 0 | 0 | 0 | 0 | 0 | 0 | 0 | 0 | 0 | 0 | 0 | 0 | 0 | 0 | 0 | 0 | 0 | 0 | 0 | 0 | 0 | 0 | 0 | 0 | 0 | 0 | 0 | 0 | 0 | 0 | 0 | 0 | 0 | 0 | 0 | 0 | 0 | 0 | 0 | 0 | 0 | 0 | 0 | 0 | 0 | 0 | 0 | 0 | 1 | 0 | 0 | 0 | 0 | 0 | 0 | 0 | 0 | 0 | 0 | 0 | 0 | 0 | 0 | 0 | 0 | 493.15 | 0.0002203773 | 9.061682e-10
0 | 0 | 0.1 | 0 | 0 | 0 | 0 | 0 | 0 | 0 | 0 | 0 | 0 | 0 | 0 | 0 | 0 | 0 | 0 | 0 | 0 | 0 | 0 | 0 | 0 | 0 | 0 | 0 | 0 | 0 | 0 | 0 | 0 | 0 | 0 | 0 | 0 | 0 | 0 | 0 | 0 | 0 | 0 | 0 | 0 | 0 | 0 | 0 | 0 | 0 | 0 | 0 | 0 | 0 | 0 | 0 | 0.9 | 0 | 0 | 0 | 0 | 0 | 0 | 0 | 0 | 0 | 0 | 0 | 0 | 0 | 0 | 0 | 0 | 458.15 | 434.7563 | 0.00207124
0 | 0 | 0.2 | 0 | 0 | 0 | 0 | 0 | 0 | 0 | 0 | 0 | 0 | 0 | 0 | 0 | 0 | 0 | 0 | 0 | 0 | 0 | 0 | 0 | 0 | 0 | 0 | 0 | 0 | 0 | 0 | 0 | 0 | 0 | 0 | 0 | 0 | 0 | 0 | 0 | 0 | 0 | 0 | 0 | 0 | 0 | 0 | 0 | 0 | 0 | 0 | 0 | 0 | 0 | 0 | 0 | 0.8 | 0 | 0 | 0 | 0 | 0 | 0 | 0 | 0 | 0 | 0 | 0 | 0 | 0 | 0 | 0 | 0 | 443.15 | 166252.8 | 0.846579
0 | 0 | 0.5 | 0 | 0 | 0 | 0 | 0 | 0 | 0 | 0 | 0 | 0 | 0 | 0 | 0 | 0 | 0 | 0 | 0 | 0 | 0 | 0 | 0 | 0 | 0 | 0 | 0 | 0 | 0 | 0 | 0 | 0 | 0 | 0 | 0 | 0 | 0 | 0 | 0 | 0 | 0 | 0 | 0 | 0 | 0 | 0 | 0 | 0 | 0 | 0 | 0 | 0 | 0 | 0 | 0 | 0.5 | 0 | 0 | 0 | 0 | 0 | 0 | 0 | 0 | 0 | 0 | 0 | 0 | 0 | 0 | 0 | 0 | 588.15 | 3206.839 | 0.009270453
0 | 0.033 | 0 | 0 | 0 | 0 | 0 | 0 | 0 | 0 | 0.019 | 0 | 0 | 0 | 0 | 0 | 0 | 0 | 0 | 0 | 0 | 0 | 0 | 0 | 0 | 0 | 0 | 0 | 0 | 0 | 0 | 0 | 0.003 | 0 | 0.04 | 0 | 0.018 | 0 | 0 | 0 | 0.005 | 0 | 0 | 0 | 0.618 | 0 | 0 | 0 | 0 | 0 | 0 | 0 | 0 | 0 | 0 | 0 | 0 | 0.221 | 0 | 0 | 0.012 | 0 | 0 | 0 | 0.012 | 0 | 0 | 0 | 0 | 0.013 | 0 | 0 | 0.005 | 1371.15 | 856.4312 | 0.0004555358
0 | 0.039 | 0 | 0 | 0 | 0 | 0 | 0 | 0 | 0 | 0.023 | 0 | 0 | 0 | 0 | 0 | 0 | 0 | 0 | 0 | 0 | 0 | 0 | 0 | 0 | 0 | 0 | 0 | 0 | 0 | 0 | 0 | 0.003 | 0 | 0.041 | 0 | 0.022 | 0 | 0 | 0 | 0.005 | 0 | 0 | 0 | 0.612 | 0 | 0 | 0 | 0 | 0 | 0 | 0 | 0 | 0 | 0 | 0 | 0 | 0.221 | 0 | 0 | 0.018 | 0 | 0 | 0 | 0 | 0 | 0 | 0 | 0 | 0.011 | 0 | 0 | 0.004 | 1353.15 | 999.9999 | 0.0005461451
0 | 0.046 | 0 | 0 | 0 | 0 | 0 | 0 | 0 | 0 | 0.019 | 0 | 0 | 0 | 0 | 0 | 0 | 0 | 0 | 0 | 0 | 0 | 0 | 0 | 0 | 0 | 0 | 0 | 0 | 0 | 0 | 0 | 0.028 | 0 | 0.04 | 0 | 0.018 | 0 | 0 | 0 | 0.021 | 0 | 0 | 0 | 0.598 | 0 | 0 | 0 | 0 | 0 | 0 | 0 | 0 | 0 | 0 | 0 | 0 | 0.203 | 0 | 0 | 0.009 | 0 | 0 | 0 | 0.007 | 0 | 0 | 0 | 0 | 0.008 | 0 | 0 | 0.004 | 1331.15 | 781.4064 | 0.0004409841
0 | 0.041 | 0 | 0 | 0 | 0 | 0 | 0 | 0 | 0 | 0.018 | 0 | 0 | 0 | 0 | 0 | 0 | 0 | 0 | 0 | 0 | 0 | 0 | 0 | 0 | 0 | 0 | 0 | 0 | 0 | 0 | 0 | 0.003 | 0 | 0.031 | 0 | 0.018 | 0 | 0 | 0 | 0.006 | 0 | 0 | 0 | 0.615 | 0 | 0 | 0 | 0 | 0 | 0 | 0 | 0 | 0 | 0 | 0 | 0 | 0.216 | 0 | 0 | 0.031 | 0 | 0 | 0 | 0.01 | 0 | 0 | 0 | 0 | 0 | 0 | 0.007 | 0.003 | 1323.15 | 1123.558 | 0.0006417669
0 | 0.041 | 0 | 0 | 0 | 0 | 0 | 0 | 0 | 0 | 0.018 | 0 | 0 | 0 | 0 | 0 | 0 | 0 | 0 | 0 | 0 | 0 | 0 | 0 | 0 | 0 | 0 | 0 | 0 | 0 | 0 | 0 | 0.009 | 0 | 0.031 | 0 | 0.018 | 0 | 0 | 0 | 0 | 0 | 0 | 0 | 0.615 | 0 | 0 | 0 | 0 | 0 | 0 | 0 | 0 | 0 | 0 | 0 | 0 | 0.216 | 0 | 0 | 0.031 | 0 | 0 | 0 | 0.01 | 0 | 0 | 0 | 0 | 0 | 0 | 0.007 | 0.003 | 1328.15 | 1141.174 | 0.0006469303
0 | 0.041 | 0 | 0 | 0 | 0 | 0 | 0 | 0 | 0 | 0.019 | 0 | 0 | 0 | 0 | 0 | 0 | 0 | 0 | 0 | 0 | 0 | 0 | 0 | 0 | 0 | 0 | 0 | 0 | 0 | 0 | 0 | 0 | 0 | 0.034 | 0 | 0.019 | 0 | 0 | 0 | 0.007 | 0 | 0 | 0 | 0.614 | 0 | 0 | 0 | 0 | 0 | 0 | 0 | 0 | 0 | 0 | 0 | 0 | 0.224 | 0 | 0 | 0.03 | 0 | 0 | 0 | 0 | 0 | 0 | 0 | 0 | 0 | 0 | 0.007 | 0.004 | 1353.15 | 1000 | 0.0005461452
0 | 0.054 | 0 | 0 | 0 | 0 | 0 | 0 | 0 | 0 | 0 | 0 | 0 | 0 | 0 | 0 | 0 | 0 | 0 | 0 | 0 | 0 | 0 | 0 | 0 | 0 | 0 | 0 | 0 | 0 | 0 | 0 | 0 | 0 | 0.079 | 0 | 0 | 0 | 0 | 0 | 0.064 | 0 | 0 | 0 | 0.586 | 0 | 0 | 0 | 0 | 0 | 0 | 0 | 0 | 0 | 0 | 0 | 0 | 0.206 | 0 | 0 | 0 | 0 | 0 | 0 | 0 | 0 | 0 | 0 | 0 | 0 | 0 | 0 | 0.011 | 1173.15 | 13473.08 | 0.009789486
0 | 0 | 0.05 | 0 | 0 | 0 | 0 | 0 | 0 | 0 | 0 | 0 | 0 | 0 | 0 | 0 | 0 | 0 | 0 | 0 | 0 | 0 | 0 | 0 | 0 | 0 | 0 | 0 | 0 | 0 | 0 | 0 | 0 | 0 | 0 | 0 | 0 | 0 | 0 | 0 | 0 | 0 | 0 | 0 | 0 | 0 | 0 | 0 | 0 | 0 | 0 | 0 | 0 | 0 | 0 | 0 | 0.95 | 0 | 0 | 0 | 0 | 0 | 0 | 0 | 0 | 0 | 0 | 0 | 0 | 0 | 0 | 0 | 0 | 470.15 | 17.54632 | 7.938037e-05
0 | 0.061 | 0 | 0 | 0.048 | 0.003 | 0 | 0 | 0 | 0 | 0.007 | 0 | 0 | 0 | 0 | 0 | 0 | 0 | 0 | 0 | 0 | 0 | 0 | 0 | 0 | 0 | 0 | 0 | 0 | 0 | 0 | 0 | 0 | 0 | 0 | 0 | 0.021 | 0 | 0 | 0 | 0 | 0 | 0 | 0 | 0.634 | 0 | 0 | 0 | 0 | 0 | 0 | 0 | 0 | 0 | 0 | 0 | 0 | 0.211 | 0 | 0.001 | 0.012 | 0 | 0 | 0 | 0.001 | 0 | 0 | 0 | 0 | 0 | 0 | 0 | 0.001 | 1423.15 | 18932.81 | 0.009347892
0 | 0.065 | 0 | 0 | 0.048 | 0.003 | 0 | 0 | 0 | 0 | 0.007 | 0 | 0 | 0 | 0 | 0 | 0 | 0 | 0 | 0 | 0 | 0 | 0 | 0 | 0 | 0 | 0 | 0 | 0 | 0 | 0 | 0 | 0 | 0 | 0 | 0 | 0.01 | 0 | 0 | 0 | 0 | 0 | 0 | 0 | 0.637 | 0 | 0 | 0 | 0 | 0 | 0 | 0 | 0 | 0 | 0 | 0 | 0 | 0.214 | 0 | 0.001 | 0.012 | 0 | 0 | 0 | 0.001 | 0 | 0 | 0 | 0 | 0 | 0 | 0 | 0.001 | 1423.15 | 39070.09 | 0.01929048
0 | 0.061 | 0 | 0 | 0.048 | 0.003 | 0 | 0 | 0 | 0 | 0.007 | 0 | 0 | 0 | 0 | 0 | 0 | 0 | 0 | 0 | 0 | 0 | 0 | 0 | 0 | 0 | 0 | 0 | 0 | 0 | 0 | 0 | 0 | 0 | 0 | 0 | 0.015 | 0 | 0 | 0 | 0 | 0 | 0 | 0 | 0.636 | 0 | 0 | 0 | 0 | 0 | 0 | 0 | 0 | 0 | 0 | 0 | 0 | 0.214 | 0 | 0.001 | 0.012 | 0 | 0 | 0 | 0.001 | 0 | 0 | 0 | 0 | 0 | 0 | 0 | 0.001 | 1373.15 | 155810.7 | 0.08263446
0 | 0.069 | 0 | 0 | 0.047 | 0.003 | 0 | 0 | 0 | 0 | 0.007 | 0 | 0 | 0 | 0 | 0 | 0 | 0 | 0 | 0 | 0 | 0 | 0 | 0 | 0 | 0 | 0 | 0 | 0 | 0 | 0 | 0 | 0 | 0 | 0 | 0 | 0.01 | 0 | 0 | 0 | 0 | 0 | 0 | 0 | 0.637 | 0 | 0 | 0 | 0 | 0 | 0 | 0 | 0 | 0 | 0 | 0 | 0 | 0.213 | 0 | 0.001 | 0.01 | 0 | 0 | 0 | 0.001 | 0 | 0 | 0 | 0 | 0 | 0 | 0 | 0.001 | 1443.15 | 26679.42 | 0.01281013
0 | 0.072 | 0 | 0 | 0.047 | 0.002 | 0 | 0 | 0 | 0 | 0.007 | 0 | 0 | 0 | 0 | 0 | 0 | 0 | 0 | 0 | 0 | 0 | 0 | 0 | 0 | 0 | 0 | 0 | 0 | 0 | 0 | 0 | 0 | 0 | 0 | 0 | 0.01 | 0 | 0 | 0 | 0 | 0 | 0 | 0 | 0.637 | 0 | 0 | 0 | 0 | 0 | 0 | 0 | 0 | 0 | 0 | 0 | 0 | 0.211 | 0 | 0.001 | 0.01 | 0 | 0 | 0 | 0.001 | 0 | 0 | 0 | 0 | 0 | 0 | 0 | 0.001 | 1443.15 | 28546.23 | 0.01370647
0 | 0.06 | 0 | 0 | 0.047 | 0.001 | 0 | 0 | 0 | 0 | 0.018 | 0 | 0 | 0 | 0 | 0 | 0 | 0 | 0 | 0 | 0 | 0 | 0 | 0 | 0 | 0 | 0 | 0 | 0 | 0 | 0 | 0 | 0 | 0 | 0 | 0 | 0.02 | 0 | 0 | 0 | 0 | 0 | 0 | 0 | 0.633 | 0 | 0 | 0 | 0 | 0 | 0 | 0 | 0 | 0 | 0 | 0 | 0 | 0.208 | 0 | 0.001 | 0.009 | 0 | 0 | 0 | 0.001 | 0 | 0 | 0 | 0 | 0 | 0 | 0 | 0.001 | 1443.15 | 7621.734 | 0.003659577
0 | 0.065 | 0 | 0 | 0.047 | 0.002 | 0 | 0 | 0 | 0 | 0.015 | 0 | 0 | 0 | 0 | 0 | 0 | 0 | 0 | 0 | 0 | 0 | 0 | 0 | 0 | 0 | 0 | 0 | 0 | 0 | 0 | 0 | 0 | 0 | 0 | 0 | 0.01 | 0 | 0 | 0 | 0 | 0 | 0 | 0 | 0.636 | 0 | 0 | 0 | 0 | 0 | 0 | 0 | 0 | 0 | 0 | 0 | 0 | 0.213 | 0 | 0.001 | 0.01 | 0 | 0 | 0 | 0.001 | 0 | 0 | 0 | 0 | 0 | 0 | 0 | 0.001 | 1443.15 | 18331.66 | 0.008801948
0 | 0.064 | 0 | 0 | 0.047 | 0.001 | 0 | 0 | 0 | 0 | 0.018 | 0 | 0 | 0 | 0 | 0 | 0 | 0 | 0 | 0 | 0 | 0 | 0 | 0 | 0 | 0 | 0 | 0 | 0 | 0 | 0 | 0 | 0 | 0 | 0 | 0 | 0.01 | 0 | 0 | 0 | 0 | 0 | 0 | 0 | 0.635 | 0 | 0 | 0 | 0 | 0 | 0 | 0 | 0 | 0 | 0 | 0 | 0 | 0.212 | 0 | 0.001 | 0.009 | 0 | 0 | 0 | 0.001 | 0 | 0 | 0 | 0 | 0 | 0 | 0 | 0.001 | 1443.15 | 15370.98 | 0.007380377
0 | 0.059 | 0 | 0 | 0.043 | 0.004 | 0 | 0 | 0 | 0 | 0.017 | 0 | 0 | 0 | 0 | 0 | 0 | 0 | 0 | 0 | 0 | 0 | 0 | 0 | 0 | 0 | 0 | 0 | 0 | 0 | 0 | 0 | 0 | 0 | 0 | 0 | 0.016 | 0 | 0 | 0 | 0 | 0 | 0 | 0 | 0.635 | 0 | 0 | 0 | 0 | 0 | 0 | 0 | 0 | 0 | 0 | 0 | 0 | 0.215 | 0 | 0.001 | 0.008 | 0 | 0 | 0 | 0.001 | 0 | 0 | 0 | 0 | 0 | 0 | 0 | 0.001 | 1443.15 | 12094.01 | 0.005806938
0 | 0.074 | 0 | 0 | 0.044 | 0.001 | 0 | 0 | 0 | 0 | 0.007 | 0 | 0 | 0 | 0 | 0 | 0 | 0 | 0 | 0 | 0 | 0 | 0 | 0 | 0 | 0 | 0 | 0 | 0 | 0 | 0 | 0 | 0 | 0 | 0 | 0 | 0.015 | 0 | 0 | 0 | 0 | 0 | 0 | 0 | 0.636 | 0 | 0 | 0 | 0 | 0 | 0 | 0 | 0 | 0 | 0 | 0 | 0 | 0.209 | 0 | 0.001 | 0.01 | 0 | 0 | 0 | 0.001 | 0 | 0 | 0 | 0 | 0 | 0 | 0 | 0.001 | 1443.15 | 22473.1 | 0.01079046
0 | 0.062 | 0 | 0 | 0.048 | 0.001 | 0 | 0 | 0 | 0 | 0.02 | 0 | 0 | 0 | 0 | 0 | 0 | 0 | 0 | 0 | 0 | 0 | 0 | 0 | 0 | 0 | 0 | 0 | 0 | 0 | 0 | 0 | 0 | 0 | 0 | 0 | 0.015 | 0 | 0 | 0 | 0 | 0 | 0 | 0 | 0.634 | 0 | 0 | 0 | 0 | 0 | 0 | 0 | 0 | 0 | 0 | 0 | 0 | 0.211 | 0 | 0.001 | 0.008 | 0 | 0 | 0 | 0 | 0 | 0 | 0 | 0 | 0 | 0 | 0 | 0 | 1423.15 | 16573.78 | 0.008183142
0 | 0 | 0.4 | 0 | 0 | 0 | 0 | 0 | 0 | 0 | 0 | 0 | 0 | 0 | 0 | 0 | 0 | 0 | 0 | 0 | 0 | 0 | 0 | 0 | 0 | 0 | 0 | 0 | 0 | 0 | 0 | 0 | 0 | 0 | 0 | 0 | 0 | 0 | 0 | 0 | 0 | 0 | 0 | 0 | 0 | 0 | 0 | 0 | 0 | 0 | 0 | 0 | 0 | 0.6 | 0 | 0 | 0 | 0 | 0 | 0 | 0 | 0 | 0 | 0 | 0 | 0 | 0 | 0 | 0 | 0 | 0 | 0 | 0 | 578.15 | 230112.1 | 0.6884278
0 | 0.068 | 0 | 0 | 0.046 | 0.001 | 0 | 0 | 0 | 0 | 0.013 | 0 | 0 | 0 | 0 | 0 | 0 | 0 | 0 | 0 | 0 | 0 | 0 | 0 | 0 | 0 | 0 | 0 | 0 | 0 | 0 | 0 | 0 | 0 | 0 | 0 | 0.026 | 0 | 0 | 0 | 0 | 0 | 0 | 0 | 0.631 | 0 | 0 | 0 | 0 | 0 | 0 | 0 | 0 | 0 | 0 | 0 | 0 | 0.205 | 0 | 0 | 0.01 | 0 | 0 | 0 | 0 | 0 | 0 | 0 | 0 | 0 | 0 | 0 | 0 | 1508.15 | 1585.294 | 0.0006969808
0 | 0.07 | 0 | 0 | 0.048 | 0.004 | 0 | 0 | 0 | 0 | 0.007 | 0 | 0 | 0 | 0 | 0 | 0 | 0 | 0 | 0 | 0 | 0 | 0 | 0 | 0 | 0 | 0 | 0 | 0 | 0 | 0 | 0 | 0 | 0 | 0 | 0 | 0.026 | 0 | 0.001 | 0 | 0 | 0 | 0 | 0 | 0.631 | 0 | 0 | 0 | 0 | 0 | 0 | 0 | 0 | 0 | 0 | 0 | 0 | 0.199 | 0 | 0 | 0.012 | 0 | 0 | 0 | 0 | 0 | 0 | 0 | 0 | 0 | 0 | 0 | 0 | 1423.15 | 7112.949 | 0.00351195
0 | 0.07 | 0 | 0 | 0.048 | 0.005 | 0 | 0 | 0 | 0 | 0.007 | 0 | 0 | 0 | 0 | 0 | 0 | 0 | 0 | 0 | 0 | 0 | 0 | 0 | 0 | 0 | 0 | 0 | 0 | 0 | 0 | 0 | 0 | 0 | 0 | 0 | 0.026 | 0 | 0 | 0 | 0 | 0 | 0 | 0 | 0.63 | 0 | 0 | 0 | 0 | 0 | 0 | 0 | 0 | 0 | 0 | 0 | 0 | 0.2 | 0 | 0 | 0.012 | 0 | 0 | 0 | 0.001 | 0 | 0 | 0 | 0 | 0 | 0 | 0 | 0.001 | 1473.15 | 2784.39 | 0.001283028
0 | 0.009 | 0 | 0 | 0 | 0.004 | 0 | 0 | 0 | 0 | 0.008 | 0 | 0 | 0 | 0 | 0 | 0 | 0 | 0 | 0 | 0 | 0.004 | 0 | 0 | 0 | 0 | 0 | 0 | 0 | 0 | 0 | 0 | 0.044 | 0 | 0 | 0 | 0.005 | 0 | 0 | 0 | 0.054 | 0 | 0 | 0 | 0.6 | 0 | 0.002 | 0 | 0 | 0 | 0 | 0 | 0 | 0 | 0.001 | 0 | 0 | 0.245 | 0 | 0 | 0.023 | 0 | 0 | 0 | 0.001 | 0 | 0 | 0 | 0 | 0 | 0 | 0 | 0 | 1123.15 | 21538.78 | 0.0170744
0 | 0.069 | 0.002 | 0 | 0 | 0 | 0 | 0 | 0 | 0 | 0.001 | 0 | 0 | 0 | 0 | 0 | 0 | 0 | 0 | 0 | 0 | 0 | 0 | 0 | 0 | 0 | 0 | 0 | 0 | 0 | 0 | 0 | 0.015 | 0 | 0 | 0 | 0.018 | 0 | 0 | 0 | 0.086 | 0 | 0 | 0 | 0.598 | 0 | 0 | 0 | 0 | 0 | 0 | 0 | 0 | 0 | 0 | 0 | 0 | 0.21 | 0 | 0 | 0 | 0 | 0 | 0 | 0.002 | 0 | 0 | 0 | 0 | 0 | 0 | 0 | 0 | 1313.15 | 43715.12 | 0.02535146
0 | 0 | 0 | 0 | 0 | 0 | 0 | 0 | 0 | 0 | 0.024 | 0 | 0 | 0 | 0 | 0 | 0 | 0 | 0 | 0 | 0 | 0 | 0 | 0 | 0 | 0 | 0 | 0 | 0 | 0 | 0 | 0 | 0 | 0 | 0 | 0 | 0 | 0 | 0 | 0 | 0.109 | 0 | 0 | 0 | 0.604 | 0 | 0 | 0 | 0 | 0 | 0 | 0 | 0 | 0 | 0 | 0 | 0 | 0.263 | 0 | 0 | 0 | 0 | 0 | 0 | 0 | 0 | 0 | 0 | 0 | 0 | 0 | 0 | 0 | 1377.15 | 313.1443 | 0.0001651133
0 | 0.02 | 0 | 0 | 0 | 0 | 0 | 0 | 0 | 0 | 0.037 | 0 | 0 | 0 | 0 | 0 | 0 | 0 | 0 | 0 | 0 | 0 | 0 | 0 | 0 | 0 | 0 | 0 | 0 | 0 | 0 | 0 | 0 | 0 | 0 | 0 | 0 | 0 | 0 | 0 | 0.102 | 0 | 0 | 0 | 0.6 | 0 | 0 | 0 | 0 | 0 | 0 | 0 | 0 | 0 | 0 | 0 | 0 | 0.241 | 0 | 0 | 0 | 0 | 0 | 0 | 0 | 0 | 0 | 0 | 0 | 0 | 0 | 0 | 0 | 1317.15 | 905.8558 | 0.000522142
0 | 0.022 | 0 | 0 | 0.043 | 0.002 | 0 | 0 | 0 | 0 | 0.016 | 0 | 0 | 0 | 0 | 0 | 0 | 0 | 0 | 0 | 0 | 0 | 0 | 0 | 0 | 0 | 0 | 0 | 0 | 0 | 0 | 0 | 0.004 | 0 | 0 | 0 | 0.015 | 0 | 0 | 0 | 0.1 | 0 | 0 | 0 | 0.593 | 0 | 0 | 0 | 0 | 0 | 0 | 0 | 0 | 0 | 0 | 0 | 0 | 0.205 | 0 | 0 | 0 | 0 | 0 | 0 | 0 | 0 | 0 | 0 | 0 | 0 | 0 | 0 | 0 | 960.15 | 879992.5 | 0.9545547
0 | 0.018 | 0 | 0 | 0.035 | 0.003 | 0 | 0 | 0 | 0 | 0.02 | 0 | 0 | 0 | 0 | 0 | 0 | 0 | 0 | 0 | 0 | 0 | 0 | 0 | 0 | 0 | 0 | 0 | 0 | 0 | 0 | 0 | 0.002 | 0 | 0 | 0 | 0.018 | 0 | 0 | 0 | 0.095 | 0 | 0 | 0 | 0.595 | 0 | 0 | 0 | 0 | 0 | 0 | 0 | 0 | 0 | 0 | 0 | 0 | 0.212 | 0 | 0 | 0 | 0 | 0 | 0 | 0 | 0 | 0 | 0 | 0 | 0 | 0 | 0.001 | 0 | 966.15 | 797706.6 | 0.8545827
0 | 0.02 | 0 | 0 | 0.038 | 0.003 | 0 | 0 | 0 | 0 | 0.019 | 0 | 0 | 0 | 0 | 0 | 0 | 0 | 0 | 0 | 0 | 0 | 0 | 0 | 0 | 0 | 0 | 0 | 0 | 0 | 0 | 0 | 0.004 | 0 | 0 | 0 | 0.016 | 0 | 0 | 0 | 0.098 | 0 | 0 | 0 | 0.593 | 0 | 0 | 0 | 0 | 0 | 0 | 0 | 0 | 0 | 0 | 0 | 0 | 0.209 | 0 | 0 | 0 | 0 | 0 | 0 | 0 | 0 | 0 | 0 | 0 | 0 | 0 | 0 | 0 | 977.15 | 584252.9 | 0.6118971
0 | 0.08 | 0 | 0 | 0 | 0.006 | 0 | 0 | 0 | 0 | 0.03 | 0 | 0 | 0 | 0 | 0 | 0 | 0 | 0 | 0 | 0 | 0 | 0 | 0 | 0 | 0 | 0 | 0 | 0 | 0 | 0 | 0 | 0 | 0 | 0 | 0 | 0 | 0 | 0 | 0 | 0 | 0 | 0 | 0 | 0.641 | 0 | 0 | 0 | 0 | 0 | 0 | 0 | 0 | 0 | 0 | 0 | 0 | 0.242 | 0 | 0 | 0 | 0 | 0 | 0 | 0 | 0 | 0 | 0 | 0 | 0 | 0 | 0 | 0 | 1601.15 | 10000 | 0.003900641
0 | 0 | 0 | 0 | 0 | 0 | 0 | 0 | 0 | 0 | 0 | 0 | 0 | 0 | 0 | 0 | 0 | 0 | 0 | 0 | 0 | 0 | 0 | 0 | 0 | 0 | 0 | 0 | 0 | 0 | 0 | 0 | 0.043 | 0 | 0 | 0 | 0 | 0 | 0 | 0 | 0 | 0 | 0 | 0 | 0.61 | 0 | 0.106 | 0 | 0 | 0 | 0 | 0 | 0 | 0 | 0 | 0 | 0 | 0.241 | 0 | 0 | 0 | 0 | 0 | 0 | 0 | 0 | 0 | 0 | 0 | 0 | 0 | 0 | 0 | 998.15 | 10000.05 | 0.01003716
0 | 0.074 | 0 | 0 | 0.025 | 0 | 0 | 0 | 0 | 0 | 0 | 0 | 0 | 0 | 0 | 0 | 0 | 0 | 0 | 0 | 0 | 0 | 0 | 0 | 0 | 0 | 0 | 0 | 0 | 0 | 0 | 0 | 0 | 0 | 0.012 | 0 | 0.025 | 0 | 0 | 0 | 0 | 0 | 0 | 0 | 0.63 | 0 | 0 | 0 | 0 | 0 | 0 | 0 | 0 | 0 | 0.012 | 0 | 0 | 0.21 | 0 | 0 | 0 | 0 | 0 | 0 | 0 | 0 | 0 | 0 | 0 | 0 | 0 | 0.012 | 0 | 1601.15 | 274.2463 | 0.0001069736
0 | 0.003 | 0 | 0 | 0.088 | 0 | 0 | 0 | 0 | 0 | 0 | 0 | 0 | 0 | 0 | 0 | 0 | 0 | 0 | 0 | 0 | 0 | 0 | 0 | 0 | 0 | 0 | 0 | 0 | 0 | 0 | 0 | 0 | 0 | 0.004 | 0 | 0 | 0 | 0 | 0 | 0.008 | 0 | 0 | 0 | 0.646 | 0 | 0 | 0 | 0 | 0 | 0 | 0 | 0 | 0 | 0 | 0 | 0 | 0.251 | 0 | 0 | 0 | 0 | 0 | 0 | 0 | 0 | 0 | 0 | 0 | 0 | 0 | 0 | 0 | 1197.15 | 500635.5 | 0.3493208
0 | 0 | 0 | 0 | 0 | 0 | 0 | 0 | 0 | 0 | 0.093 | 0 | 0 | 0 | 0 | 0 | 0 | 0 | 0 | 0 | 0 | 0 | 0 | 0 | 0 | 0 | 0 | 0 | 0 | 0 | 0 | 0 | 0 | 0 | 0 | 0 | 0 | 0 | 0 | 0 | 0.178 | 0 | 0 | 0 | 0.547 | 0 | 0 | 0 | 0 | 0 | 0 | 0 | 0 | 0 | 0 | 0 | 0 | 0.182 | 0 | 0 | 0 | 0 | 0 | 0 | 0 | 0 | 0 | 0 | 0 | 0 | 0 | 0 | 0 | 1484.65 | 6.89899 | 3.12995e-06
0 | 0 | 0 | 0 | 0 | 0 | 0 | 0 | 0 | 0 | 0.037 | 0 | 0 | 0 | 0 | 0 | 0 | 0 | 0 | 0 | 0 | 0 | 0 | 0 | 0 | 0 | 0 | 0 | 0 | 0 | 0 | 0 | 0 | 0 | 0 | 0 | 0 | 0 | 0 | 0 | 0.114 | 0 | 0 | 0 | 0.597 | 0 | 0 | 0 | 0 | 0 | 0 | 0 | 0 | 0 | 0 | 0 | 0 | 0.252 | 0 | 0 | 0 | 0 | 0 | 0 | 0 | 0 | 0 | 0 | 0 | 0 | 0 | 0 | 0 | 1222.15 | 1726.874 | 0.001156144
0 | 0 | 0 | 0 | 0 | 0 | 0 | 0 | 0 | 0 | 0.036 | 0 | 0 | 0 | 0 | 0 | 0 | 0 | 0 | 0 | 0 | 0 | 0.005 | 0 | 0 | 0 | 0 | 0 | 0 | 0 | 0 | 0 | 0 | 0 | 0 | 0 | 0 | 0 | 0 | 0 | 0.112 | 0 | 0 | 0 | 0.598 | 0 | 0 | 0 | 0 | 0 | 0 | 0 | 0 | 0 | 0 | 0 | 0 | 0.249 | 0 | 0 | 0 | 0 | 0 | 0 | 0 | 0 | 0 | 0 | 0 | 0 | 0 | 0 | 0 | 1221.15 | 3515.546 | 0.002357516
0 | 0 | 0 | 0 | 0 | 0 | 0 | 0 | 0 | 0 | 0.036 | 0 | 0 | 0 | 0 | 0 | 0 | 0 | 0 | 0 | 0 | 0 | 0.013 | 0 | 0 | 0 | 0 | 0 | 0 | 0 | 0 | 0 | 0 | 0 | 0 | 0 | 0 | 0 | 0 | 0 | 0.11 | 0 | 0 | 0 | 0.598 | 0 | 0 | 0 | 0 | 0 | 0 | 0 | 0 | 0 | 0 | 0 | 0 | 0.244 | 0 | 0 | 0 | 0 | 0 | 0 | 0 | 0 | 0 | 0 | 0 | 0 | 0 | 0 | 0 | 1238.15 | 1976.061 | 0.001289002
0 | 0.092 | 0 | 0 | 0.095 | 0 | 0 | 0 | 0 | 0 | 0.04 | 0 | 0 | 0 | 0 | 0 | 0 | 0 | 0 | 0 | 0 | 0 | 0 | 0 | 0 | 0 | 0 | 0 | 0 | 0 | 0 | 0 | 0 | 0 | 0 | 0 | 0.007 | 0 | 0 | 0 | 0 | 0 | 0 | 0 | 0.618 | 0 | 0 | 0 | 0 | 0 | 0 | 0 | 0 | 0 | 0 | 0 | 0 | 0.143 | 0 | 0 | 0.005 | 0 | 0 | 0 | 0 | 0 | 0 | 0 | 0 | 0 | 0 | 0 | 0 | 1423.15 | 565.6814 | 0.0002792998
0 | 0.075 | 0 | 0 | 0.031 | 0 | 0 | 0 | 0 | 0 | 0.019 | 0 | 0 | 0 | 0 | 0 | 0 | 0 | 0 | 0 | 0 | 0 | 0 | 0 | 0 | 0 | 0 | 0 | 0 | 0 | 0 | 0 | 0 | 0 | 0 | 0 | 0.006 | 0 | 0 | 0 | 0 | 0 | 0 | 0 | 0.634 | 0 | 0 | 0 | 0 | 0 | 0 | 0 | 0 | 0 | 0 | 0 | 0 | 0.216 | 0 | 0 | 0.019 | 0 | 0 | 0 | 0 | 0 | 0 | 0 | 0 | 0 | 0 | 0 | 0 | 1613.15 | 999.9967 | 0.0003842811
0 | 0.007 | 0 | 0 | 0 | 0.014 | 0 | 0 | 0 | 0 | 0 | 0 | 0.001 | 0 | 0 | 0 | 0 | 0 | 0 | 0 | 0 | 0 | 0 | 0 | 0 | 0 | 0 | 0 | 0 | 0 | 0 | 0 | 0.043 | 0 | 0 | 0 | 0.001 | 0 | 0 | 0 | 0.054 | 0 | 0 | 0 | 0.603 | 0 | 0 | 0 | 0 | 0 | 0 | 0 | 0 | 0 | 0.001 | 0 | 0 | 0.243 | 0 | 0 | 0.021 | 0 | 0 | 0 | 0.002 | 0 | 0 | 0 | 0 | 0 | 0 | 0.005 | 0.006 | 1193.15 | 9999.976 | 0.007024394
0 | 0.01 | 0 | 0 | 0 | 0.014 | 0 | 0 | 0 | 0 | 0 | 0 | 0 | 0 | 0 | 0 | 0 | 0 | 0 | 0 | 0 | 0 | 0 | 0 | 0 | 0 | 0 | 0 | 0 | 0 | 0 | 0 | 0.049 | 0 | 0 | 0 | 0 | 0 | 0 | 0 | 0.052 | 0 | 0 | 0 | 0.601 | 0 | 0 | 0 | 0 | 0 | 0 | 0 | 0 | 0 | 0.001 | 0 | 0 | 0.239 | 0 | 0 | 0.021 | 0 | 0 | 0 | 0.001 | 0 | 0 | 0 | 0 | 0 | 0 | 0.008 | 0.005 | 1203.15 | 7672.664 | 0.005300376
0 | 0.01 | 0 | 0 | 0 | 0.019 | 0 | 0 | 0 | 0 | 0 | 0 | 0 | 0 | 0 | 0 | 0 | 0 | 0 | 0 | 0 | 0 | 0 | 0 | 0 | 0 | 0 | 0 | 0 | 0 | 0 | 0 | 0.03 | 0 | 0.007 | 0 | 0 | 0 | 0 | 0 | 0.064 | 0 | 0 | 0 | 0.6 | 0 | 0 | 0 | 0 | 0 | 0 | 0 | 0 | 0 | 0.001 | 0 | 0 | 0.238 | 0 | 0 | 0.023 | 0 | 0 | 0 | 0.001 | 0 | 0 | 0 | 0 | 0 | 0 | 0.002 | 0.006 | 1188.15 | 4957.741 | 0.003511893
0 | 0.009 | 0 | 0 | 0 | 0.014 | 0 | 0 | 0 | 0 | 0 | 0 | 0 | 0 | 0 | 0 | 0 | 0 | 0 | 0 | 0 | 0 | 0 | 0 | 0 | 0 | 0 | 0 | 0 | 0 | 0 | 0 | 0.039 | 0 | 0 | 0 | 0 | 0 | 0 | 0 | 0.059 | 0 | 0 | 0 | 0.604 | 0 | 0 | 0 | 0 | 0 | 0 | 0 | 0 | 0 | 0 | 0 | 0 | 0.247 | 0 | 0 | 0.021 | 0 | 0 | 0 | 0.001 | 0 | 0 | 0 | 0 | 0 | 0 | 0.001 | 0.003 | 1133.15 | 20321.61 | 0.01582645
0 | 0.009 | 0 | 0 | 0.001 | 0 | 0 | 0 | 0 | 0 | 0.042 | 0 | 0 | 0 | 0 | 0 | 0 | 0 | 0 | 0 | 0 | 0.001 | 0.001 | 0 | 0 | 0 | 0 | 0 | 0 | 0 | 0 | 0 | 0.001 | 0 | 0 | 0 | 0.004 | 0 | 0 | 0 | 0.098 | 0 | 0 | 0 | 0.6 | 0 | 0 | 0 | 0 | 0 | 0 | 0 | 0 | 0 | 0 | 0 | 0 | 0.244 | 0 | 0 | 0 | 0 | 0 | 0 | 0 | 0 | 0 | 0 | 0 | 0 | 0 | 0 | 0 | 1305.15 | 1136.233 | 0.0006670317
0 | 0.053 | 0 | 0 | 0 | 0 | 0 | 0 | 0 | 0 | 0.107 | 0 | 0 | 0 | 0 | 0 | 0 | 0 | 0 | 0 | 0 | 0 | 0 | 0 | 0 | 0 | 0 | 0 | 0 | 0 | 0 | 0 | 0 | 0 | 0 | 0 | 0 | 0 | 0 | 0 | 0 | 0 | 0 | 0 | 0.622 | 0 | 0 | 0 | 0 | 0 | 0 | 0 | 0 | 0 | 0 | 0 | 0 | 0.218 | 0 | 0 | 0 | 0 | 0 | 0 | 0 | 0 | 0 | 0 | 0 | 0 | 0 | 0 | 0 | 1539.15 | 171.3465 | 7.232916e-05
0 | 0.064 | 0 | 0 | 0 | 0 | 0 | 0 | 0 | 0 | 0.107 | 0 | 0 | 0 | 0 | 0 | 0 | 0 | 0 | 0 | 0 | 0 | 0 | 0 | 0 | 0 | 0 | 0 | 0 | 0 | 0 | 0 | 0 | 0 | 0 | 0 | 0 | 0 | 0 | 0 | 0 | 0 | 0 | 0 | 0.62 | 0 | 0 | 0 | 0 | 0 | 0 | 0 | 0 | 0 | 0 | 0 | 0 | 0.209 | 0 | 0 | 0 | 0 | 0 | 0 | 0 | 0 | 0 | 0 | 0 | 0 | 0 | 0 | 0 | 1514.15 | 171.7902 | 7.493084e-05
0 | 0.061 | 0 | 0 | 0 | 0 | 0 | 0 | 0 | 0 | 0.085 | 0 | 0 | 0 | 0 | 0 | 0 | 0 | 0 | 0 | 0 | 0 | 0 | 0 | 0 | 0 | 0 | 0 | 0 | 0 | 0 | 0 | 0 | 0 | 0 | 0 | 0.005 | 0 | 0 | 0 | 0 | 0 | 0 | 0 | 0.626 | 0 | 0 | 0 | 0 | 0 | 0 | 0 | 0 | 0 | 0 | 0 | 0 | 0.222 | 0 | 0 | 0 | 0 | 0 | 0 | 0 | 0 | 0 | 0 | 0 | 0 | 0 | 0 | 0 | 1485.15 | 1514.112 | 0.0006864634
0 | 0.061 | 0 | 0 | 0 | 0 | 0 | 0 | 0 | 0 | 0.069 | 0 | 0 | 0 | 0 | 0 | 0 | 0 | 0 | 0 | 0 | 0 | 0 | 0 | 0 | 0 | 0 | 0 | 0 | 0 | 0 | 0 | 0 | 0 | 0 | 0 | 0.026 | 0 | 0 | 0 | 0 | 0 | 0 | 0 | 0.625 | 0 | 0 | 0 | 0 | 0 | 0 | 0 | 0 | 0 | 0 | 0 | 0 | 0.219 | 0 | 0 | 0 | 0 | 0 | 0 | 0 | 0 | 0 | 0 | 0 | 0 | 0 | 0 | 0 | 1486.15 | 1340.763 | 0.0006070533
0 | 0.06 | 0 | 0 | 0 | 0 | 0 | 0 | 0 | 0 | 0.05 | 0 | 0 | 0 | 0 | 0 | 0 | 0 | 0 | 0 | 0 | 0 | 0 | 0 | 0 | 0 | 0 | 0 | 0 | 0 | 0 | 0 | 0 | 0 | 0 | 0 | 0.052 | 0 | 0 | 0 | 0 | 0 | 0 | 0 | 0.623 | 0 | 0 | 0 | 0 | 0 | 0 | 0 | 0 | 0 | 0 | 0 | 0 | 0.216 | 0 | 0 | 0 | 0 | 0 | 0 | 0 | 0 | 0 | 0 | 0 | 0 | 0 | 0 | 0 | 1510.15 | 846.5367 | 0.000371198
0 | 0.062 | 0 | 0 | 0 | 0 | 0 | 0 | 0 | 0 | 0.086 | 0 | 0 | 0 | 0 | 0 | 0 | 0 | 0 | 0 | 0 | 0 | 0 | 0 | 0 | 0 | 0 | 0 | 0 | 0 | 0 | 0 | 0 | 0 | 0 | 0 | 0 | 0 | 0 | 0 | 0 | 0 | 0 | 0 | 0.627 | 0 | 0 | 0 | 0 | 0 | 0 | 0 | 0 | 0 | 0 | 0 | 0 | 0.223 | 0 | 0 | 0 | 0 | 0 | 0 | 0 | 0 | 0 | 0 | 0 | 0 | 0 | 0.003 | 0 | 1496.15 | 3506.898 | 0.001566653
0 | 0.062 | 0 | 0 | 0 | 0 | 0 | 0 | 0 | 0 | 0.086 | 0 | 0 | 0 | 0 | 0 | 0 | 0 | 0 | 0 | 0 | 0 | 0 | 0 | 0 | 0 | 0 | 0 | 0 | 0 | 0 | 0 | 0 | 0 | 0 | 0 | 0 | 0.003 | 0 | 0 | 0 | 0 | 0 | 0 | 0.627 | 0 | 0 | 0 | 0 | 0 | 0 | 0 | 0 | 0 | 0 | 0 | 0 | 0.223 | 0 | 0 | 0 | 0 | 0 | 0 | 0 | 0 | 0 | 0 | 0 | 0 | 0 | 0 | 0 | 1476.15 | 8735.438 | 0.004008886
0 | 0.063 | 0 | 0 | 0 | 0.007 | 0 | 0 | 0 | 0 | 0.072 | 0 | 0 | 0 | 0 | 0 | 0 | 0 | 0 | 0 | 0 | 0 | 0 | 0 | 0 | 0 | 0 | 0 | 0 | 0 | 0 | 0 | 0 | 0 | 0 | 0 | 0 | 0 | 0 | 0 | 0 | 0 | 0 | 0 | 0.63 | 0 | 0 | 0 | 0 | 0 | 0 | 0 | 0 | 0 | 0 | 0 | 0 | 0.228 | 0 | 0 | 0 | 0 | 0 | 0 | 0 | 0 | 0 | 0 | 0 | 0 | 0 | 0 | 0 | 1441.15 | 23353.13 | 0.01124415
0 | 0.062 | 0 | 0 | 0 | 0 | 0 | 0 | 0 | 0 | 0.071 | 0 | 0 | 0 | 0 | 0 | 0 | 0 | 0 | 0 | 0 | 0 | 0 | 0 | 0 | 0 | 0 | 0 | 0 | 0 | 0 | 0 | 0 | 0 | 0 | 0 | 0 | 0 | 0 | 0 | 0 | 0 | 0 | 0 | 0.628 | 0 | 0 | 0 | 0 | 0 | 0 | 0 | 0 | 0 | 0 | 0 | 0 | 0.225 | 0 | 0 | 0 | 0 | 0 | 0 | 0 | 0 | 0 | 0 | 0 | 0 | 0 | 0.013 | 0 | 1501.15 | 2364.179 | 0.001049137
0 | 0.062 | 0 | 0 | 0 | 0 | 0 | 0 | 0 | 0 | 0.071 | 0 | 0 | 0 | 0 | 0 | 0 | 0 | 0 | 0 | 0 | 0 | 0 | 0 | 0 | 0 | 0 | 0 | 0 | 0 | 0 | 0 | 0 | 0 | 0 | 0 | 0 | 0.015 | 0 | 0 | 0 | 0 | 0 | 0 | 0.628 | 0 | 0 | 0 | 0 | 0 | 0 | 0 | 0 | 0 | 0 | 0 | 0 | 0.224 | 0 | 0 | 0 | 0 | 0 | 0 | 0 | 0 | 0 | 0 | 0 | 0 | 0 | 0 | 0 | 1480.15 | 39885.09 | 0.01820535
0 | 0.055 | 0 | 0 | 0 | 0 | 0 | 0 | 0 | 0 | 0.003 | 0 | 0 | 0 | 0 | 0 | 0 | 0 | 0 | 0 | 0 | 0 | 0.029 | 0 | 0 | 0 | 0 | 0 | 0 | 0 | 0 | 0 | 0.02 | 0 | 0 | 0 | 0 | 0 | 0 | 0 | 0.135 | 0 | 0 | 0 | 0.599 | 0.147 | 0 | 0 | 0 | 0 | 0 | 0 | 0 | 0 | 0 | 0 | 0 | 0.012 | 0 | 0 | 0 | 0 | 0 | 0 | 0 | 0 | 0 | 0 | 0 | 0 | 0 | 0 | 0 | 991.15 | 1559.37 | 0.001587341
0 | 0 | 0 | 0 | 0.007 | 0.002 | 0 | 0 | 0 | 0 | 0.011 | 0 | 0 | 0 | 0 | 0 | 0 | 0 | 0 | 0 | 0 | 0 | 0 | 0 | 0.002 | 0 | 0 | 0 | 0 | 0 | 0 | 0 | 0 | 0.004 | 0.161 | 0 | 0.038 | 0 | 0 | 0 | 0.016 | 0.008 | 0 | 0 | 0.551 | 0 | 0 | 0 | 0 | 0 | 0 | 0 | 0 | 0 | 0 | 0 | 0 | 0.172 | 0 | 0 | 0.008 | 0 | 0 | 0 | 0 | 0 | 0 | 0 | 0 | 0 | 0 | 0.02 | 0 | 1195.15 | 2260.614 | 0.001582638
0 | 0.005 | 0 | 0 | 0.068 | 0.004 | 0 | 0 | 0 | 0 | 0 | 0 | 0 | 0 | 0 | 0 | 0 | 0 | 0 | 0 | 0 | 0 | 0 | 0 | 0 | 0 | 0 | 0 | 0 | 0 | 0 | 0 | 0 | 0.009 | 0.098 | 0 | 0 | 0 | 0 | 0 | 0.016 | 0 | 0 | 0 | 0.591 | 0 | 0 | 0 | 0 | 0 | 0 | 0 | 0 | 0 | 0 | 0 | 0 | 0.199 | 0 | 0 | 0.005 | 0 | 0 | 0 | 0 | 0 | 0 | 0 | 0 | 0 | 0 | 0.006 | 0 | 1175.15 | 5437.862 | 0.00393769
0 | 0.01 | 0 | 0 | 0 | 0.012 | 0 | 0 | 0 | 0 | 0 | 0 | 0 | 0 | 0 | 0 | 0 | 0 | 0 | 0 | 0 | 0 | 0 | 0 | 0 | 0 | 0 | 0 | 0 | 0 | 0 | 0 | 0.04 | 0 | 0 | 0 | 0 | 0 | 0 | 0 | 0.062 | 0 | 0 | 0 | 0.603 | 0 | 0 | 0 | 0 | 0 | 0 | 0 | 0 | 0 | 0 | 0 | 0 | 0.245 | 0 | 0 | 0.021 | 0 | 0 | 0 | 0.001 | 0 | 0 | 0 | 0 | 0 | 0 | 0.001 | 0.005 | 1101.15 | 61472.49 | 0.05069765
0 | 0.011 | 0 | 0 | 0 | 0.012 | 0 | 0 | 0 | 0 | 0 | 0 | 0 | 0 | 0 | 0 | 0 | 0 | 0 | 0 | 0 | 0 | 0 | 0 | 0 | 0 | 0 | 0 | 0 | 0 | 0 | 0 | 0.041 | 0 | 0 | 0 | 0.001 | 0 | 0 | 0 | 0.059 | 0 | 0 | 0 | 0.603 | 0 | 0 | 0 | 0 | 0 | 0 | 0 | 0 | 0 | 0 | 0 | 0 | 0.245 | 0 | 0 | 0.02 | 0 | 0 | 0 | 0.001 | 0 | 0 | 0 | 0 | 0 | 0 | 0.003 | 0.004 | 1111.15 | 49541.65 | 0.04012593
0 | 0.01 | 0 | 0 | 0 | 0.013 | 0 | 0 | 0 | 0 | 0.001 | 0 | 0 | 0 | 0 | 0 | 0 | 0 | 0 | 0 | 0 | 0 | 0 | 0 | 0 | 0 | 0 | 0 | 0 | 0 | 0 | 0 | 0.037 | 0 | 0 | 0 | 0 | 0 | 0 | 0 | 0.062 | 0 | 0 | 0 | 0.603 | 0 | 0 | 0 | 0 | 0 | 0 | 0 | 0 | 0 | 0 | 0 | 0 | 0.244 | 0 | 0 | 0.021 | 0 | 0 | 0 | 0.001 | 0 | 0 | 0 | 0 | 0 | 0 | 0.003 | 0.003 | 1111.15 | 38382.66 | 0.03108778
0 | 0.01 | 0 | 0 | 0 | 0.012 | 0 | 0 | 0 | 0 | 0.001 | 0 | 0 | 0 | 0 | 0 | 0 | 0 | 0 | 0 | 0 | 0 | 0 | 0 | 0 | 0 | 0 | 0 | 0 | 0 | 0 | 0 | 0.041 | 0 | 0 | 0 | 0.001 | 0 | 0 | 0 | 0.061 | 0 | 0 | 0 | 0.602 | 0 | 0 | 0 | 0 | 0 | 0 | 0 | 0 | 0 | 0 | 0 | 0 | 0.244 | 0 | 0 | 0.021 | 0 | 0 | 0 | 0.001 | 0 | 0 | 0 | 0 | 0 | 0 | 0 | 0.004 | 1112.15 | 43755.62 | 0.03537586
0 | 0.01 | 0 | 0 | 0 | 0.013 | 0 | 0 | 0 | 0 | 0 | 0 | 0 | 0 | 0 | 0 | 0 | 0 | 0 | 0 | 0 | 0 | 0 | 0 | 0 | 0 | 0 | 0 | 0 | 0 | 0 | 0 | 0.04 | 0 | 0 | 0 | 0 | 0 | 0 | 0 | 0.06 | 0 | 0 | 0 | 0.603 | 0 | 0 | 0 | 0 | 0 | 0 | 0 | 0 | 0 | 0 | 0 | 0 | 0.246 | 0 | 0 | 0.021 | 0 | 0 | 0 | 0.001 | 0 | 0 | 0 | 0 | 0 | 0 | 0.001 | 0.003 | 1113.15 | 33750.73 | 0.02723804
0 | 0.01 | 0 | 0 | 0 | 0.01 | 0 | 0 | 0 | 0 | 0 | 0 | 0 | 0 | 0 | 0 | 0 | 0 | 0 | 0 | 0 | 0 | 0 | 0 | 0 | 0 | 0 | 0 | 0 | 0 | 0 | 0 | 0.039 | 0 | 0 | 0 | 0 | 0 | 0 | 0 | 0.06 | 0 | 0 | 0 | 0.605 | 0 | 0 | 0 | 0 | 0 | 0 | 0 | 0 | 0 | 0 | 0 | 0 | 0.247 | 0 | 0 | 0.022 | 0 | 0 | 0 | 0.001 | 0 | 0 | 0 | 0 | 0 | 0 | 0 | 0.005 | 1146.15 | 24240.61 | 0.01845273
0 | 0.011 | 0 | 0 | 0 | 0.013 | 0 | 0 | 0 | 0 | 0.001 | 0 | 0 | 0 | 0 | 0 | 0 | 0 | 0 | 0 | 0 | 0 | 0 | 0 | 0 | 0 | 0 | 0 | 0 | 0 | 0 | 0 | 0.04 | 0 | 0 | 0 | 0.001 | 0 | 0 | 0 | 0.061 | 0 | 0 | 0 | 0.602 | 0 | 0 | 0 | 0 | 0 | 0 | 0 | 0 | 0 | 0 | 0 | 0 | 0.243 | 0 | 0 | 0.02 | 0 | 0 | 0 | 0.001 | 0 | 0 | 0 | 0 | 0 | 0 | 0 | 0.004 | 1140.15 | 21123.28 | 0.0162494
0 | 0.01 | 0 | 0 | 0 | 0.013 | 0 | 0 | 0 | 0 | 0 | 0 | 0 | 0 | 0 | 0 | 0 | 0 | 0 | 0 | 0 | 0 | 0 | 0 | 0 | 0 | 0 | 0 | 0 | 0 | 0 | 0 | 0.042 | 0 | 0 | 0 | 0 | 0 | 0 | 0 | 0.057 | 0 | 0 | 0 | 0.603 | 0 | 0 | 0 | 0 | 0 | 0 | 0 | 0 | 0 | 0 | 0 | 0 | 0.246 | 0 | 0 | 0.022 | 0 | 0 | 0 | 0.001 | 0 | 0 | 0 | 0 | 0 | 0 | 0.001 | 0.003 | 1131.15 | 24255.21 | 0.01895679
0 | 0.011 | 0 | 0 | 0 | 0.014 | 0 | 0 | 0 | 0 | 0 | 0 | 0 | 0 | 0 | 0 | 0 | 0 | 0 | 0 | 0 | 0 | 0 | 0 | 0 | 0 | 0 | 0 | 0 | 0 | 0 | 0 | 0.039 | 0 | 0 | 0 | 0 | 0 | 0 | 0 | 0.062 | 0 | 0 | 0 | 0.602 | 0 | 0 | 0 | 0 | 0 | 0 | 0 | 0 | 0 | 0 | 0 | 0 | 0.243 | 0 | 0 | 0.02 | 0 | 0 | 0 | 0.001 | 0 | 0 | 0 | 0 | 0 | 0 | 0.001 | 0.004 | 1133.15 | 20037.28 | 0.01560501
0 | 0.014 | 0 | 0 | 0 | 0.015 | 0 | 0 | 0 | 0 | 0 | 0 | 0 | 0 | 0 | 0 | 0 | 0 | 0 | 0 | 0 | 0 | 0 | 0 | 0 | 0 | 0 | 0 | 0 | 0 | 0 | 0 | 0.04 | 0 | 0 | 0 | 0 | 0 | 0 | 0 | 0.06 | 0 | 0 | 0 | 0.602 | 0 | 0 | 0 | 0 | 0 | 0 | 0 | 0 | 0 | 0 | 0 | 0 | 0.242 | 0 | 0 | 0.021 | 0 | 0 | 0 | 0.001 | 0 | 0 | 0 | 0 | 0 | 0 | 0.001 | 0.003 | 1131.15 | 24957.6 | 0.01950574
0 | 0.01 | 0 | 0 | 0 | 0.014 | 0 | 0 | 0 | 0 | 0 | 0 | 0 | 0 | 0 | 0 | 0 | 0 | 0 | 0 | 0 | 0 | 0 | 0 | 0 | 0 | 0 | 0 | 0 | 0 | 0 | 0 | 0.039 | 0 | 0 | 0 | 0.001 | 0 | 0 | 0 | 0.059 | 0 | 0 | 0 | 0.603 | 0 | 0 | 0 | 0 | 0 | 0 | 0 | 0 | 0 | 0 | 0 | 0 | 0.245 | 0 | 0 | 0.021 | 0 | 0 | 0 | 0.001 | 0 | 0 | 0 | 0 | 0 | 0 | 0.001 | 0.004 | 1133.15 | 25939.96 | 0.02020201
0 | 0.012 | 0 | 0 | 0 | 0.014 | 0 | 0 | 0 | 0 | 0.001 | 0 | 0 | 0 | 0 | 0 | 0 | 0 | 0 | 0 | 0 | 0 | 0 | 0 | 0 | 0 | 0 | 0 | 0 | 0 | 0 | 0 | 0.038 | 0 | 0 | 0 | 0 | 0 | 0 | 0 | 0.061 | 0 | 0 | 0 | 0.603 | 0 | 0 | 0 | 0 | 0 | 0 | 0 | 0 | 0 | 0 | 0 | 0 | 0.244 | 0 | 0 | 0.021 | 0 | 0 | 0 | 0.001 | 0 | 0 | 0 | 0 | 0 | 0 | 0.001 | 0.003 | 1127.15 | 27322.15 | 0.02150559
0 | 0.011 | 0 | 0 | 0 | 0.014 | 0 | 0 | 0 | 0 | 0.001 | 0 | 0 | 0 | 0 | 0 | 0 | 0 | 0 | 0 | 0 | 0 | 0 | 0 | 0 | 0 | 0 | 0 | 0 | 0 | 0 | 0 | 0.041 | 0 | 0 | 0 | 0.001 | 0 | 0 | 0 | 0.058 | 0 | 0 | 0 | 0.602 | 0 | 0 | 0 | 0 | 0 | 0 | 0 | 0 | 0 | 0 | 0 | 0 | 0.243 | 0 | 0 | 0.021 | 0 | 0 | 0 | 0.001 | 0 | 0 | 0 | 0 | 0 | 0 | 0 | 0.004 | 1128.15 | 28522.62 | 0.02241072
0 | 0.013 | 0 | 0 | 0 | 0.014 | 0 | 0 | 0 | 0 | 0 | 0 | 0 | 0 | 0 | 0 | 0 | 0 | 0 | 0 | 0 | 0 | 0 | 0 | 0 | 0 | 0 | 0 | 0 | 0 | 0 | 0 | 0.038 | 0 | 0 | 0 | 0 | 0 | 0 | 0 | 0.062 | 0 | 0 | 0 | 0.603 | 0 | 0 | 0 | 0 | 0 | 0 | 0 | 0 | 0 | 0 | 0 | 0 | 0.244 | 0 | 0 | 0.021 | 0 | 0 | 0 | 0.001 | 0 | 0 | 0 | 0 | 0 | 0 | 0 | 0.003 | 1124.15 | 29287.72 | 0.02317592
0 | 0.014 | 0 | 0 | 0 | 0.014 | 0 | 0 | 0 | 0 | 0 | 0 | 0 | 0 | 0 | 0 | 0 | 0 | 0 | 0 | 0 | 0 | 0 | 0 | 0 | 0 | 0 | 0 | 0 | 0 | 0 | 0 | 0.04 | 0 | 0 | 0 | 0 | 0 | 0 | 0 | 0.06 | 0 | 0 | 0 | 0.602 | 0 | 0 | 0 | 0 | 0 | 0 | 0 | 0 | 0 | 0 | 0 | 0 | 0.242 | 0 | 0 | 0.021 | 0 | 0 | 0 | 0.001 | 0 | 0 | 0 | 0 | 0 | 0 | 0.001 | 0.003 | 1143.15 | 18715.59 | 0.01432178
0 | 0.013 | 0 | 0 | 0 | 0.015 | 0 | 0 | 0 | 0 | 0.001 | 0 | 0 | 0 | 0 | 0 | 0 | 0 | 0 | 0 | 0 | 0 | 0 | 0 | 0 | 0 | 0 | 0 | 0 | 0 | 0 | 0 | 0.04 | 0 | 0 | 0 | 0.001 | 0 | 0 | 0 | 0.062 | 0 | 0 | 0 | 0.6 | 0 | 0 | 0 | 0 | 0 | 0 | 0 | 0 | 0 | 0 | 0 | 0 | 0.24 | 0 | 0 | 0.02 | 0 | 0 | 0 | 0.001 | 0 | 0 | 0 | 0 | 0 | 0 | 0.003 | 0.003 | 1138.15 | 17858.89 | 0.01378654
0 | 0.011 | 0 | 0 | 0 | 0.015 | 0 | 0 | 0 | 0 | 0 | 0 | 0 | 0 | 0 | 0 | 0 | 0 | 0 | 0 | 0 | 0 | 0 | 0 | 0 | 0 | 0 | 0 | 0 | 0 | 0 | 0 | 0.037 | 0 | 0 | 0 | 0 | 0 | 0 | 0 | 0.061 | 0 | 0 | 0 | 0.603 | 0 | 0 | 0 | 0 | 0 | 0 | 0 | 0 | 0 | 0 | 0 | 0 | 0.245 | 0 | 0 | 0.022 | 0 | 0 | 0 | 0.001 | 0 | 0 | 0 | 0 | 0 | 0 | 0.001 | 0.003 | 1146.15 | 19079.37 | 0.01452383
0 | 0.011 | 0 | 0 | 0 | 0.015 | 0 | 0 | 0 | 0 | 0 | 0 | 0 | 0 | 0 | 0 | 0 | 0 | 0 | 0 | 0 | 0 | 0 | 0 | 0 | 0 | 0 | 0 | 0 | 0 | 0 | 0 | 0.038 | 0 | 0 | 0 | 0 | 0 | 0 | 0 | 0.06 | 0 | 0 | 0 | 0.604 | 0 | 0 | 0 | 0 | 0 | 0 | 0 | 0 | 0 | 0 | 0 | 0 | 0.245 | 0 | 0 | 0.02 | 0 | 0 | 0 | 0.001 | 0 | 0 | 0 | 0 | 0 | 0 | 0.001 | 0.004 | 1148.15 | 16150.32 | 0.01225135
0 | 0.051 | 0 | 0 | 0.011 | 0 | 0 | 0 | 0 | 0 | 0 | 0 | 0 | 0 | 0 | 0 | 0 | 0 | 0 | 0 | 0 | 0 | 0 | 0 | 0 | 0 | 0 | 0 | 0 | 0 | 0 | 0 | 0.022 | 0 | 0.011 | 0 | 0.024 | 0 | 0 | 0 | 0.011 | 0 | 0 | 0 | 0.662 | 0.21 | 0 | 0 | 0 | 0 | 0 | 0 | 0 | 0 | 0 | 0 | 0 | 0 | 0 | 0 | 0 | 0 | 0 | 0 | 0 | 0 | 0 | 0 | 0 | 0 | 0 | 0 | 0 | 1273.15 | 14869.06 | 0.009173273
0 | 0.05 | 0 | 0 | 0.011 | 0 | 0 | 0 | 0 | 0 | 0 | 0 | 0 | 0 | 0 | 0 | 0 | 0 | 0 | 0 | 0 | 0 | 0 | 0 | 0 | 0 | 0 | 0 | 0 | 0 | 0 | 0 | 0.022 | 0 | 0.011 | 0 | 0.022 | 0 | 0 | 0 | 0.011 | 0 | 0 | 0 | 0.663 | 0.211 | 0 | 0 | 0 | 0 | 0 | 0 | 0 | 0 | 0 | 0 | 0 | 0 | 0 | 0 | 0 | 0 | 0 | 0 | 0 | 0 | 0 | 0 | 0 | 0 | 0 | 0 | 0 | 1283.15 | 21441.15 | 0.01302246
0 | 0.043 | 0 | 0 | 0.011 | 0 | 0 | 0 | 0 | 0 | 0 | 0 | 0 | 0 | 0 | 0 | 0 | 0 | 0 | 0 | 0 | 0 | 0 | 0 | 0 | 0 | 0 | 0 | 0 | 0 | 0 | 0 | 0.022 | 0 | 0.011 | 0 | 0.023 | 0 | 0 | 0 | 0.011 | 0 | 0 | 0 | 0.664 | 0.215 | 0 | 0 | 0 | 0 | 0 | 0 | 0 | 0 | 0 | 0 | 0 | 0 | 0 | 0 | 0 | 0 | 0 | 0 | 0 | 0 | 0 | 0 | 0 | 0 | 0 | 0 | 0 | 1293.15 | 3396.566 | 0.002031151
0 | 0.054 | 0 | 0 | 0.011 | 0 | 0 | 0 | 0 | 0 | 0 | 0 | 0 | 0 | 0 | 0 | 0 | 0 | 0 | 0 | 0 | 0 | 0 | 0 | 0 | 0 | 0 | 0 | 0 | 0 | 0 | 0 | 0.022 | 0 | 0.011 | 0 | 0.022 | 0 | 0 | 0 | 0.011 | 0 | 0 | 0 | 0.662 | 0.209 | 0 | 0 | 0 | 0 | 0 | 0 | 0 | 0 | 0 | 0 | 0 | 0 | 0 | 0 | 0 | 0 | 0 | 0 | 0 | 0 | 0 | 0 | 0 | 0 | 0 | 0 | 0 | 1273.15 | 36956.17 | 0.02279963
0 | 0.05 | 0 | 0 | 0.011 | 0 | 0 | 0 | 0 | 0 | 0 | 0 | 0 | 0 | 0 | 0 | 0 | 0 | 0 | 0 | 0 | 0 | 0 | 0 | 0 | 0 | 0 | 0 | 0 | 0 | 0 | 0 | 0.021 | 0 | 0.007 | 0 | 0.021 | 0 | 0 | 0 | 0.011 | 0 | 0 | 0 | 0.665 | 0.214 | 0 | 0 | 0 | 0 | 0 | 0 | 0 | 0 | 0 | 0 | 0 | 0 | 0 | 0 | 0 | 0 | 0 | 0 | 0 | 0 | 0 | 0 | 0 | 0 | 0 | 0 | 0 | 1303.15 | 70120.45 | 0.04129105
0 | 0.051 | 0 | 0 | 0.007 | 0 | 0 | 0 | 0 | 0 | 0 | 0 | 0 | 0 | 0 | 0 | 0 | 0 | 0 | 0 | 0 | 0 | 0 | 0 | 0 | 0 | 0 | 0 | 0 | 0 | 0 | 0 | 0.025 | 0 | 0.011 | 0 | 0.024 | 0 | 0 | 0 | 0.011 | 0 | 0 | 0 | 0.661 | 0.211 | 0 | 0 | 0 | 0 | 0 | 0 | 0 | 0 | 0 | 0 | 0 | 0 | 0 | 0 | 0 | 0 | 0 | 0 | 0 | 0 | 0 | 0 | 0 | 0 | 0 | 0 | 0 | 1273.15 | 2977.038 | 0.001836645
0 | 0.054 | 0 | 0 | 0.007 | 0 | 0 | 0 | 0 | 0 | 0 | 0 | 0 | 0 | 0 | 0 | 0 | 0 | 0 | 0 | 0 | 0 | 0 | 0 | 0 | 0 | 0 | 0 | 0 | 0 | 0 | 0 | 0.025 | 0 | 0.011 | 0 | 0.022 | 0 | 0 | 0 | 0.011 | 0 | 0 | 0 | 0.661 | 0.209 | 0 | 0 | 0 | 0 | 0 | 0 | 0 | 0 | 0 | 0 | 0 | 0 | 0 | 0 | 0 | 0 | 0 | 0 | 0 | 0 | 0 | 0 | 0 | 0 | 0 | 0 | 0 | 1273.15 | 8101.693 | 0.004998235
0 | 0.045 | 0 | 0 | 0.007 | 0 | 0 | 0 | 0 | 0 | 0 | 0 | 0 | 0 | 0 | 0 | 0 | 0 | 0 | 0 | 0 | 0 | 0 | 0 | 0 | 0 | 0 | 0 | 0 | 0 | 0 | 0 | 0.007 | 0 | 0.007 | 0 | 0.041 | 0 | 0 | 0 | 0.007 | 0 | 0 | 0 | 0.669 | 0.216 | 0 | 0 | 0 | 0 | 0 | 0 | 0 | 0 | 0 | 0 | 0 | 0 | 0 | 0 | 0 | 0 | 0 | 0 | 0 | 0 | 0 | 0 | 0 | 0 | 0 | 0 | 0 | 1293.15 | 24973.83 | 0.01493438
0 | 0.036 | 0 | 0 | 0.036 | 0 | 0 | 0 | 0 | 0 | 0 | 0 | 0 | 0 | 0 | 0 | 0 | 0 | 0 | 0 | 0 | 0 | 0 | 0 | 0 | 0 | 0 | 0 | 0 | 0 | 0 | 0 | 0 | 0 | 0.055 | 0 | 0.018 | 0 | 0 | 0 | 0 | 0 | 0 | 0 | 0.655 | 0.2 | 0 | 0 | 0 | 0 | 0 | 0 | 0 | 0 | 0 | 0 | 0 | 0 | 0 | 0 | 0 | 0 | 0 | 0 | 0 | 0 | 0 | 0 | 0 | 0 | 0 | 0 | 0 | 1303.15 | 428.0529 | 0.0002520627
0 | 0.036 | 0 | 0 | 0.036 | 0 | 0 | 0 | 0 | 0 | 0 | 0 | 0 | 0 | 0 | 0 | 0 | 0 | 0 | 0 | 0 | 0 | 0 | 0 | 0 | 0 | 0 | 0 | 0 | 0 | 0 | 0 | 0 | 0 | 0.036 | 0 | 0.018 | 0 | 0 | 0 | 0.018 | 0 | 0 | 0 | 0.655 | 0.2 | 0 | 0 | 0 | 0 | 0 | 0 | 0 | 0 | 0 | 0 | 0 | 0 | 0 | 0 | 0 | 0 | 0 | 0 | 0 | 0 | 0 | 0 | 0 | 0 | 0 | 0 | 0 | 1303.15 | 316.8489 | 0.0001865793
0 | 0.036 | 0 | 0 | 0.036 | 0 | 0 | 0 | 0 | 0 | 0 | 0 | 0 | 0 | 0 | 0 | 0 | 0 | 0 | 0 | 0 | 0 | 0 | 0 | 0 | 0 | 0 | 0 | 0 | 0 | 0 | 0 | 0.018 | 0 | 0.018 | 0 | 0.018 | 0 | 0 | 0 | 0.018 | 0 | 0 | 0 | 0.655 | 0.2 | 0 | 0 | 0 | 0 | 0 | 0 | 0 | 0 | 0 | 0 | 0 | 0 | 0 | 0 | 0 | 0 | 0 | 0 | 0 | 0 | 0 | 0 | 0 | 0 | 0 | 0 | 0 | 1303.15 | 271.0289 | 0.0001595978
0 | 0.035 | 0 | 0 | 0.035 | 0 | 0 | 0 | 0 | 0 | 0 | 0 | 0 | 0 | 0 | 0 | 0 | 0 | 0 | 0 | 0 | 0 | 0 | 0 | 0 | 0 | 0 | 0 | 0 | 0 | 0 | 0 | 0.018 | 0 | 0.018 | 0 | 0.018 | 0 | 0 | 0 | 0 | 0 | 0 | 0 | 0.667 | 0.211 | 0 | 0 | 0 | 0 | 0 | 0 | 0 | 0 | 0 | 0 | 0 | 0 | 0 | 0 | 0 | 0 | 0 | 0 | 0 | 0 | 0 | 0 | 0 | 0 | 0 | 0 | 0 | 1313.15 | 254776.7 | 0.1477512
0 | 0.053 | 0 | 0 | 0.018 | 0 | 0 | 0 | 0 | 0 | 0 | 0 | 0 | 0 | 0 | 0 | 0 | 0 | 0 | 0 | 0 | 0 | 0 | 0 | 0 | 0 | 0 | 0 | 0 | 0 | 0 | 0 | 0.035 | 0 | 0 | 0 | 0.018 | 0 | 0 | 0 | 0 | 0 | 0 | 0 | 0.667 | 0.211 | 0 | 0 | 0 | 0 | 0 | 0 | 0 | 0 | 0 | 0 | 0 | 0 | 0 | 0 | 0 | 0 | 0 | 0 | 0 | 0 | 0 | 0 | 0 | 0 | 0 | 0 | 0 | 1333.15 | 5892584.6 | 3.315491
0 | 0.035 | 0 | 0 | 0.035 | 0 | 0 | 0 | 0 | 0 | 0 | 0 | 0 | 0 | 0 | 0 | 0 | 0 | 0 | 0 | 0 | 0 | 0 | 0 | 0 | 0 | 0 | 0 | 0 | 0 | 0 | 0 | 0 | 0 | 0.018 | 0 | 0.035 | 0 | 0 | 0 | 0 | 0 | 0 | 0 | 0.67 | 0.209 | 0 | 0 | 0 | 0 | 0 | 0 | 0 | 0 | 0 | 0 | 0 | 0 | 0 | 0 | 0 | 0 | 0 | 0 | 0 | 0 | 0 | 0 | 0 | 0 | 0 | 0 | 0 | 1323.15 | 618407.1 | 0.353229
0 | 0.043 | 0 | 0 | 0.011 | 0 | 0 | 0 | 0 | 0 | 0 | 0 | 0 | 0 | 0 | 0 | 0 | 0 | 0 | 0 | 0 | 0 | 0 | 0 | 0 | 0 | 0 | 0 | 0 | 0 | 0 | 0 | 0.036 | 0 | 0 | 0 | 0.027 | 0 | 0 | 0 | 0 | 0 | 0 | 0 | 0.667 | 0.216 | 0 | 0 | 0 | 0 | 0 | 0 | 0 | 0 | 0 | 0 | 0 | 0 | 0 | 0 | 0 | 0 | 0 | 0 | 0 | 0 | 0 | 0 | 0 | 0 | 0 | 0 | 0 | 1313.15 | 29792.61 | 0.01727746
0 | 0.029 | 0 | 0 | 0.011 | 0 | 0 | 0 | 0 | 0 | 0 | 0 | 0 | 0 | 0 | 0 | 0 | 0 | 0 | 0 | 0 | 0 | 0 | 0 | 0 | 0 | 0 | 0 | 0 | 0 | 0 | 0 | 0.037 | 0 | 0 | 0 | 0.035 | 0 | 0 | 0 | 0 | 0 | 0 | 0 | 0.667 | 0.221 | 0 | 0 | 0 | 0 | 0 | 0 | 0 | 0 | 0 | 0 | 0 | 0 | 0 | 0 | 0 | 0 | 0 | 0 | 0 | 0 | 0 | 0 | 0 | 0 | 0 | 0 | 0 | 1293.15 | 2039.627 | 0.0012197
0 | 0.056 | 0 | 0 | 0 | 0 | 0 | 0 | 0 | 0 | 0 | 0 | 0 | 0 | 0 | 0 | 0 | 0 | 0 | 0 | 0 | 0 | 0 | 0 | 0 | 0 | 0 | 0 | 0 | 0 | 0 | 0 | 0.063 | 0 | 0 | 0 | 0.009 | 0 | 0 | 0 | 0 | 0 | 0 | 0 | 0.658 | 0.214 | 0 | 0 | 0 | 0 | 0 | 0 | 0 | 0 | 0 | 0 | 0 | 0 | 0 | 0 | 0 | 0 | 0 | 0 | 0 | 0 | 0 | 0 | 0 | 0 | 0 | 0 | 0 | 1283.15 | 2125450.5 | 1.290911
0 | 0.057 | 0 | 0 | 0 | 0 | 0 | 0 | 0 | 0 | 0 | 0 | 0 | 0 | 0 | 0 | 0 | 0 | 0 | 0 | 0 | 0 | 0 | 0 | 0 | 0 | 0 | 0 | 0 | 0 | 0 | 0 | 0.052 | 0.003 | 0 | 0 | 0.009 | 0 | 0 | 0 | 0 | 0 | 0 | 0 | 0.664 | 0.216 | 0 | 0 | 0 | 0 | 0 | 0 | 0 | 0 | 0 | 0 | 0 | 0 | 0 | 0 | 0 | 0 | 0 | 0 | 0 | 0 | 0 | 0 | 0 | 0 | 0 | 0 | 0 | 1313.15 | 16655595.9 | 9.658985
0 | 0.055 | 0 | 0 | 0.004 | 0 | 0 | 0 | 0 | 0 | 0 | 0 | 0 | 0 | 0 | 0 | 0 | 0 | 0 | 0 | 0 | 0 | 0 | 0 | 0 | 0 | 0 | 0 | 0 | 0 | 0 | 0 | 0.037 | 0 | 0.011 | 0 | 0.022 | 0 | 0 | 0 | 0.011 | 0 | 0 | 0 | 0.654 | 0.206 | 0 | 0 | 0 | 0 | 0 | 0 | 0 | 0 | 0 | 0 | 0 | 0 | 0 | 0 | 0 | 0 | 0 | 0 | 0 | 0 | 0 | 0 | 0 | 0 | 0 | 0 | 0 | 1303.15 | 212.8419 | 0.0001253339
0 | 0.044 | 0 | 0 | 0.011 | 0 | 0 | 0 | 0 | 0 | 0 | 0 | 0 | 0 | 0 | 0 | 0 | 0 | 0 | 0 | 0 | 0 | 0 | 0 | 0 | 0 | 0 | 0 | 0 | 0 | 0 | 0 | 0.037 | 0 | 0 | 0 | 0.018 | 0 | 0 | 0 | 0 | 0 | 0 | 0 | 0.67 | 0.22 | 0 | 0 | 0 | 0 | 0 | 0 | 0 | 0 | 0 | 0 | 0 | 0 | 0 | 0 | 0 | 0 | 0 | 0 | 0 | 0 | 0 | 0 | 0 | 0 | 0 | 0 | 0 | 1323.15 | 28238.27 | 0.01612946
0 | 0.054 | 0 | 0 | 0.033 | 0 | 0 | 0 | 0 | 0 | 0.01 | 0 | 0 | 0 | 0 | 0 | 0 | 0 | 0 | 0 | 0 | 0 | 0 | 0 | 0 | 0 | 0 | 0 | 0 | 0 | 0 | 0 | 0 | 0 | 0 | 0 | 0.029 | 0 | 0 | 0 | 0 | 0 | 0 | 0 | 0.637 | 0 | 0 | 0 | 0 | 0 | 0 | 0 | 0 | 0 | 0 | 0 | 0 | 0.23 | 0 | 0 | 0.007 | 0 | 0 | 0 | 0 | 0 | 0 | 0 | 0 | 0 | 0 | 0 | 0 | 1628.15 | 633.3896 | 0.0002389363
0 | 0.05 | 0 | 0 | 0.03 | 0 | 0 | 0 | 0 | 0 | 0.007 | 0 | 0 | 0 | 0 | 0 | 0 | 0 | 0 | 0 | 0 | 0 | 0 | 0 | 0 | 0 | 0 | 0 | 0 | 0 | 0 | 0 | 0 | 0 | 0 | 0 | 0.034 | 0 | 0 | 0 | 0 | 0 | 0 | 0 | 0.637 | 0 | 0 | 0 | 0 | 0 | 0 | 0 | 0 | 0 | 0 | 0 | 0 | 0.235 | 0 | 0 | 0.007 | 0 | 0 | 0 | 0 | 0 | 0 | 0 | 0 | 0 | 0 | 0 | 0 | 1618.15 | 515.8359 | 0.0001970035
0 | 0.054 | 0 | 0 | 0 | 0 | 0 | 0 | 0 | 0 | 0.075 | 0 | 0 | 0 | 0 | 0 | 0 | 0 | 0 | 0 | 0 | 0 | 0.001 | 0 | 0 | 0 | 0 | 0 | 0 | 0 | 0 | 0 | 0.001 | 0 | 0 | 0 | 0.018 | 0 | 0 | 0 | 0.003 | 0 | 0 | 0 | 0.619 | 0 | 0 | 0 | 0 | 0 | 0 | 0 | 0 | 0 | 0 | 0 | 0 | 0.212 | 0 | 0 | 0.018 | 0 | 0 | 0 | 0 | 0 | 0 | 0 | 0 | 0 | 0 | 0 | 0 | 1453.15 | 797.3467 | 0.0003775951
0 | 0.047 | 0 | 0 | 0 | 0 | 0 | 0 | 0 | 0 | 0.058 | 0 | 0 | 0 | 0 | 0 | 0 | 0 | 0 | 0 | 0 | 0 | 0.001 | 0 | 0 | 0 | 0 | 0 | 0 | 0 | 0 | 0 | 0.001 | 0 | 0 | 0 | 0.018 | 0 | 0 | 0 | 0.003 | 0 | 0 | 0 | 0.619 | 0 | 0 | 0 | 0 | 0 | 0 | 0 | 0 | 0 | 0 | 0 | 0 | 0.217 | 0 | 0 | 0.035 | 0 | 0 | 0 | 0 | 0 | 0 | 0 | 0 | 0 | 0 | 0 | 0 | 1436.15 | 1407.593 | 0.0006824607
0 | 0.047 | 0 | 0 | 0 | 0 | 0 | 0 | 0 | 0 | 0.04 | 0 | 0 | 0 | 0 | 0 | 0 | 0 | 0 | 0 | 0 | 0 | 0.001 | 0 | 0 | 0 | 0 | 0 | 0 | 0 | 0 | 0 | 0.001 | 0 | 0 | 0 | 0.018 | 0 | 0 | 0 | 0.003 | 0 | 0 | 0 | 0.619 | 0 | 0 | 0 | 0 | 0 | 0 | 0 | 0 | 0 | 0 | 0 | 0 | 0.217 | 0 | 0 | 0.053 | 0 | 0 | 0 | 0 | 0 | 0 | 0 | 0 | 0 | 0 | 0 | 0 | 1410.15 | 2895.473 | 0.001456092
0 | 0.048 | 0 | 0 | 0 | 0 | 0 | 0 | 0 | 0 | 0.043 | 0 | 0 | 0 | 0 | 0 | 0 | 0 | 0 | 0 | 0 | 0 | 0 | 0 | 0 | 0 | 0 | 0 | 0 | 0 | 0 | 0 | 0.001 | 0 | 0 | 0 | 0.02 | 0 | 0 | 0 | 0.004 | 0 | 0 | 0 | 0.616 | 0 | 0 | 0 | 0 | 0 | 0 | 0 | 0 | 0 | 0 | 0 | 0 | 0.211 | 0 | 0 | 0.057 | 0 | 0 | 0 | 0 | 0 | 0 | 0 | 0 | 0 | 0 | 0 | 0 | 1435.15 | 581.9876 | 0.0002825655
0 | 0.034 | 0 | 0 | 0 | 0 | 0 | 0 | 0 | 0 | 0.041 | 0 | 0 | 0 | 0 | 0 | 0 | 0 | 0 | 0 | 0 | 0 | 0 | 0 | 0 | 0 | 0 | 0 | 0 | 0 | 0 | 0 | 0.001 | 0 | 0 | 0 | 0.018 | 0 | 0 | 0 | 0.003 | 0 | 0 | 0 | 0.621 | 0 | 0 | 0 | 0 | 0 | 0 | 0 | 0 | 0 | 0 | 0 | 0 | 0.227 | 0 | 0 | 0.054 | 0 | 0 | 0 | 0 | 0 | 0 | 0 | 0 | 0 | 0 | 0 | 0 | 1453.15 | 509.1703 | 0.000241125
0 | 0.048 | 0 | 0 | 0 | 0 | 0 | 0 | 0 | 0 | 0.046 | 0 | 0 | 0 | 0 | 0 | 0 | 0 | 0 | 0 | 0 | 0 | 0 | 0 | 0 | 0 | 0 | 0 | 0 | 0 | 0 | 0 | 0.001 | 0 | 0 | 0 | 0.012 | 0 | 0 | 0 | 0.003 | 0 | 0 | 0 | 0.62 | 0 | 0 | 0 | 0 | 0 | 0 | 0 | 0 | 0 | 0 | 0 | 0 | 0.217 | 0 | 0 | 0.053 | 0 | 0 | 0 | 0 | 0 | 0 | 0 | 0 | 0 | 0 | 0 | 0 | 1456.15 | 551.2416 | 0.0002599739
0 | 0.048 | 0 | 0 | 0 | 0 | 0 | 0 | 0 | 0 | 0.058 | 0 | 0 | 0 | 0 | 0 | 0 | 0 | 0 | 0 | 0 | 0 | 0 | 0 | 0 | 0 | 0 | 0 | 0 | 0 | 0 | 0 | 0 | 0 | 0.003 | 0 | 0.018 | 0 | 0 | 0 | 0.003 | 0 | 0 | 0 | 0.619 | 0 | 0 | 0 | 0 | 0 | 0 | 0 | 0 | 0 | 0 | 0 | 0 | 0.217 | 0 | 0 | 0.035 | 0 | 0 | 0 | 0 | 0 | 0 | 0 | 0 | 0 | 0 | 0 | 0 | 1431.15 | 703.787 | 0.0003436141
0 | 0.048 | 0 | 0 | 0 | 0 | 0 | 0 | 0 | 0 | 0.058 | 0 | 0 | 0 | 0 | 0 | 0 | 0 | 0 | 0 | 0 | 0 | 0 | 0 | 0 | 0 | 0 | 0 | 0 | 0 | 0 | 0 | 0.001 | 0 | 0 | 0 | 0.018 | 0 | 0 | 0 | 0.006 | 0 | 0 | 0 | 0.618 | 0 | 0 | 0 | 0 | 0 | 0 | 0 | 0 | 0 | 0 | 0 | 0 | 0.216 | 0 | 0 | 0.035 | 0 | 0 | 0 | 0 | 0 | 0 | 0 | 0 | 0 | 0 | 0 | 0 | 1433.15 | 857.134 | 0.0004173164
0 | 0.047 | 0 | 0 | 0 | 0 | 0 | 0 | 0 | 0 | 0.073 | 0 | 0 | 0 | 0 | 0 | 0 | 0 | 0 | 0 | 0 | 0 | 0 | 0 | 0 | 0 | 0 | 0 | 0 | 0 | 0 | 0 | 0.001 | 0 | 0 | 0 | 0.018 | 0 | 0 | 0 | 0.003 | 0 | 0 | 0 | 0.62 | 0 | 0 | 0 | 0 | 0 | 0 | 0 | 0 | 0 | 0 | 0 | 0 | 0.219 | 0 | 0 | 0.018 | 0 | 0 | 0 | 0 | 0 | 0 | 0 | 0 | 0 | 0 | 0 | 0 | 1462.15 | 666.2444 | 0.0003116375
0 | 0.041 | 0 | 0 | 0 | 0 | 0 | 0 | 0 | 0 | 0.059 | 0 | 0 | 0 | 0 | 0 | 0 | 0 | 0 | 0 | 0 | 0 | 0 | 0 | 0 | 0 | 0 | 0 | 0 | 0 | 0 | 0 | 0.001 | 0 | 0 | 0 | 0.018 | 0 | 0 | 0 | 0.003 | 0 | 0 | 0 | 0.62 | 0 | 0 | 0 | 0 | 0 | 0 | 0 | 0 | 0 | 0 | 0 | 0 | 0.222 | 0 | 0 | 0.036 | 0 | 0 | 0 | 0 | 0 | 0 | 0 | 0 | 0 | 0 | 0 | 0 | 1457.15 | 524.2895 | 0.0002469236
0 | 0.008 | 0 | 0 | 0 | 0 | 0 | 0 | 0 | 0 | 0.028 | 0 | 0 | 0 | 0 | 0 | 0 | 0 | 0 | 0 | 0 | 0 | 0 | 0 | 0 | 0 | 0 | 0 | 0 | 0 | 0 | 0 | 0.004 | 0 | 0 | 0 | 0.018 | 0 | 0 | 0 | 0.088 | 0 | 0 | 0 | 0.604 | 0 | 0 | 0 | 0 | 0 | 0 | 0 | 0 | 0 | 0 | 0 | 0 | 0.25 | 0 | 0 | 0 | 0 | 0 | 0 | 0 | 0 | 0 | 0 | 0 | 0 | 0 | 0 | 0 | 1293.15 | 1468.641 | 0.0008782495
0 | 0.053 | 0 | 0 | 0.007 | 0 | 0 | 0 | 0 | 0 | 0.053 | 0 | 0 | 0 | 0 | 0 | 0 | 0 | 0 | 0 | 0 | 0 | 0 | 0 | 0 | 0 | 0 | 0 | 0 | 0 | 0 | 0 | 0 | 0 | 0 | 0 | 0 | 0 | 0 | 0 | 0 | 0 | 0 | 0 | 0.629 | 0 | 0 | 0 | 0 | 0 | 0 | 0 | 0 | 0 | 0 | 0 | 0 | 0.228 | 0 | 0 | 0.031 | 0 | 0 | 0 | 0 | 0 | 0 | 0 | 0 | 0 | 0 | 0 | 0 | 1467.15 | 6204.13 | 0.002882251
0 | 0.055 | 0 | 0 | 0 | 0 | 0 | 0 | 0 | 0 | 0 | 0 | 0 | 0 | 0 | 0 | 0 | 0 | 0 | 0 | 0 | 0 | 0 | 0 | 0 | 0 | 0 | 0 | 0 | 0 | 0 | 0 | 0 | 0 | 0 | 0 | 0 | 0 | 0 | 0 | 0 | 0 | 0 | 0 | 0.626 | 0 | 0 | 0 | 0 | 0 | 0 | 0 | 0 | 0 | 0 | 0 | 0 | 0.225 | 0 | 0 | 0.093 | 0 | 0 | 0 | 0 | 0 | 0 | 0 | 0 | 0 | 0 | 0 | 0 | 1423.15 | 9732.648 | 0.004805401
0 | 0.062 | 0 | 0 | 0.062 | 0.019 | 0 | 0 | 0 | 0 | 0 | 0 | 0 | 0 | 0 | 0 | 0 | 0 | 0 | 0 | 0 | 0 | 0 | 0 | 0 | 0 | 0 | 0 | 0 | 0 | 0 | 0 | 0 | 0 | 0 | 0 | 0.04 | 0 | 0 | 0 | 0 | 0 | 0 | 0 | 0.626 | 0 | 0 | 0 | 0 | 0 | 0 | 0 | 0 | 0 | 0 | 0 | 0 | 0.19 | 0 | 0 | 0 | 0 | 0 | 0 | 0 | 0 | 0 | 0 | 0 | 0 | 0 | 0 | 0 | 1373.15 | 6765.006 | 0.003587833
0 | 0.062 | 0 | 0 | 0.062 | 0.016 | 0 | 0 | 0 | 0 | 0.019 | 0 | 0 | 0 | 0 | 0 | 0 | 0 | 0 | 0 | 0 | 0 | 0 | 0 | 0 | 0 | 0 | 0 | 0 | 0 | 0 | 0 | 0 | 0 | 0 | 0 | 0.022 | 0 | 0 | 0 | 0 | 0 | 0 | 0 | 0.627 | 0 | 0 | 0 | 0 | 0 | 0 | 0 | 0 | 0 | 0 | 0 | 0 | 0.193 | 0 | 0 | 0 | 0 | 0 | 0 | 0 | 0 | 0 | 0 | 0 | 0 | 0 | 0 | 0 | 1373.15 | 5832.04 | 0.003093033
0 | 0.062 | 0 | 0 | 0.062 | 0.016 | 0 | 0 | 0 | 0 | 0.02 | 0 | 0 | 0 | 0 | 0 | 0 | 0 | 0 | 0 | 0 | 0 | 0 | 0 | 0 | 0 | 0 | 0 | 0 | 0 | 0 | 0 | 0 | 0 | 0 | 0 | 0.02 | 0 | 0 | 0 | 0 | 0 | 0 | 0 | 0.627 | 0 | 0 | 0 | 0 | 0 | 0 | 0 | 0 | 0 | 0 | 0 | 0 | 0.193 | 0 | 0 | 0 | 0 | 0 | 0 | 0 | 0 | 0 | 0 | 0 | 0 | 0 | 0 | 0 | 1343.15 | 10949.86 | 0.006069593
0 | 0.068 | 0 | 0 | 0.062 | 0.015 | 0 | 0 | 0 | 0 | 0.019 | 0 | 0 | 0 | 0 | 0 | 0 | 0 | 0 | 0 | 0 | 0 | 0 | 0 | 0 | 0 | 0 | 0 | 0 | 0 | 0 | 0 | 0 | 0 | 0 | 0 | 0.022 | 0 | 0 | 0 | 0 | 0 | 0 | 0 | 0.627 | 0 | 0 | 0 | 0 | 0 | 0 | 0 | 0 | 0 | 0 | 0 | 0 | 0.188 | 0 | 0 | 0 | 0 | 0 | 0 | 0 | 0 | 0 | 0 | 0 | 0 | 0 | 0 | 0 | 1373.15 | 4669.837 | 0.002476657
0 | 0.068 | 0 | 0 | 0.062 | 0.022 | 0 | 0 | 0 | 0 | 0.019 | 0 | 0 | 0 | 0 | 0 | 0 | 0 | 0 | 0 | 0 | 0 | 0 | 0 | 0 | 0 | 0 | 0 | 0 | 0 | 0 | 0 | 0 | 0 | 0 | 0 | 0.019 | 0 | 0 | 0 | 0 | 0 | 0 | 0 | 0.625 | 0 | 0 | 0 | 0 | 0 | 0 | 0 | 0 | 0 | 0 | 0 | 0 | 0.186 | 0 | 0 | 0 | 0 | 0 | 0 | 0 | 0 | 0 | 0 | 0 | 0 | 0 | 0 | 0 | 1348.15 | 8322.639 | 0.004579148
0 | 0.065 | 0 | 0 | 0.065 | 0.017 | 0 | 0 | 0 | 0 | 0.018 | 0 | 0 | 0 | 0 | 0 | 0 | 0 | 0 | 0 | 0 | 0 | 0 | 0 | 0 | 0 | 0 | 0 | 0 | 0 | 0 | 0 | 0 | 0 | 0 | 0 | 0.018 | 0 | 0 | 0 | 0 | 0 | 0 | 0 | 0.628 | 0 | 0 | 0 | 0 | 0 | 0 | 0 | 0 | 0 | 0 | 0 | 0 | 0.191 | 0 | 0 | 0 | 0 | 0 | 0 | 0 | 0 | 0 | 0 | 0 | 0 | 0 | 0 | 0 | 1353.15 | 5566.012 | 0.003039851
0 | 0.06 | 0 | 0 | 0.078 | 0.024 | 0 | 0 | 0 | 0 | 0.018 | 0 | 0 | 0 | 0 | 0 | 0 | 0 | 0 | 0 | 0 | 0 | 0 | 0 | 0 | 0 | 0 | 0 | 0 | 0 | 0 | 0 | 0 | 0 | 0 | 0 | 0.015 | 0 | 0 | 0 | 0 | 0 | 0 | 0 | 0.625 | 0 | 0 | 0 | 0 | 0 | 0 | 0 | 0 | 0 | 0 | 0 | 0 | 0.18 | 0 | 0 | 0 | 0 | 0 | 0 | 0 | 0 | 0 | 0 | 0 | 0 | 0 | 0 | 0 | 1273.15 | 12897.13 | 0.007956719
0 | 0.061 | 0 | 0 | 0.07 | 0.015 | 0 | 0 | 0 | 0 | 0.015 | 0 | 0 | 0 | 0 | 0 | 0 | 0 | 0 | 0 | 0 | 0 | 0 | 0 | 0 | 0 | 0 | 0 | 0 | 0 | 0 | 0 | 0 | 0 | 0 | 0 | 0.012 | 0 | 0 | 0 | 0 | 0 | 0 | 0 | 0.631 | 0 | 0 | 0 | 0 | 0 | 0 | 0 | 0 | 0 | 0 | 0 | 0 | 0.196 | 0 | 0 | 0 | 0 | 0 | 0 | 0 | 0 | 0 | 0 | 0 | 0 | 0 | 0 | 0 | 1358.15 | 17383.12 | 0.009423935
0 | 0.062 | 0 | 0 | 0.062 | 0 | 0 | 0 | 0 | 0 | 0.037 | 0 | 0 | 0 | 0 | 0 | 0 | 0 | 0 | 0 | 0 | 0 | 0 | 0 | 0 | 0 | 0 | 0 | 0 | 0 | 0 | 0 | 0 | 0 | 0 | 0 | 0.022 | 0 | 0 | 0 | 0 | 0 | 0 | 0 | 0.626 | 0 | 0 | 0 | 0 | 0 | 0 | 0 | 0 | 0 | 0 | 0 | 0 | 0.19 | 0 | 0 | 0 | 0 | 0 | 0 | 0 | 0 | 0 | 0 | 0 | 0 | 0 | 0 | 0 | 1453.15 | 782.4204 | 0.0003705265
0 | 0.074 | 0 | 0 | 0 | 0 | 0 | 0 | 0 | 0 | 0.038 | 0 | 0 | 0 | 0 | 0 | 0 | 0 | 0 | 0 | 0 | 0 | 0.028 | 0 | 0 | 0 | 0 | 0 | 0 | 0 | 0 | 0 | 0.002 | 0 | 0 | 0 | 0.038 | 0.001 | 0 | 0 | 0.023 | 0 | 0 | 0 | 0.611 | 0 | 0 | 0 | 0 | 0 | 0 | 0 | 0 | 0 | 0 | 0 | 0 | 0.182 | 0 | 0 | 0 | 0 | 0 | 0 | 0.002 | 0 | 0 | 0 | 0 | 0 | 0 | 0 | 0 | 1583.15 | 19.44868 | 7.759717e-06
0 | 0.076 | 0 | 0 | 0 | 0 | 0 | 0 | 0 | 0 | 0.034 | 0 | 0 | 0 | 0 | 0 | 0 | 0 | 0 | 0 | 0 | 0 | 0.027 | 0 | 0 | 0 | 0 | 0 | 0 | 0 | 0 | 0 | 0.003 | 0 | 0 | 0 | 0.034 | 0.001 | 0 | 0 | 0.024 | 0 | 0 | 0 | 0.613 | 0 | 0 | 0 | 0 | 0 | 0 | 0 | 0 | 0 | 0 | 0 | 0 | 0.185 | 0 | 0 | 0 | 0 | 0 | 0 | 0.002 | 0 | 0 | 0 | 0 | 0 | 0 | 0 | 0 | 1563.15 | 39.04952 | 1.598138e-05
0 | 0.059 | 0 | 0 | 0 | 0 | 0 | 0 | 0 | 0 | 0.023 | 0 | 0 | 0 | 0 | 0 | 0 | 0 | 0 | 0 | 0 | 0 | 0.042 | 0 | 0 | 0 | 0 | 0 | 0 | 0 | 0 | 0 | 0.01 | 0 | 0 | 0 | 0.021 | 0.001 | 0 | 0 | 0.019 | 0 | 0 | 0 | 0.621 | 0.002 | 0 | 0 | 0 | 0 | 0 | 0 | 0 | 0 | 0 | 0 | 0 | 0.195 | 0 | 0 | 0 | 0 | 0 | 0 | 0.008 | 0 | 0 | 0 | 0 | 0 | 0 | 0 | 0 | 1603.15 | 31.44798 | 1.223614e-05
0 | 0.072 | 0 | 0 | 0 | 0 | 0 | 0 | 0 | 0 | 0.027 | 0 | 0 | 0 | 0 | 0 | 0 | 0 | 0 | 0 | 0 | 0 | 0.022 | 0 | 0 | 0 | 0 | 0 | 0 | 0 | 0 | 0 | 0.01 | 0 | 0 | 0 | 0.027 | 0 | 0 | 0 | 0.025 | 0 | 0 | 0 | 0.615 | 0.001 | 0 | 0 | 0 | 0 | 0 | 0 | 0 | 0 | 0 | 0 | 0 | 0.196 | 0 | 0 | 0 | 0 | 0 | 0 | 0.003 | 0 | 0 | 0 | 0 | 0 | 0 | 0 | 0 | 1543.15 | 89.27432 | 3.748955e-05
0 | 0.061 | 0 | 0 | 0 | 0 | 0 | 0 | 0 | 0 | 0.024 | 0 | 0 | 0 | 0 | 0 | 0 | 0 | 0 | 0 | 0 | 0 | 0.033 | 0 | 0 | 0 | 0 | 0 | 0 | 0 | 0 | 0 | 0.007 | 0 | 0 | 0 | 0.024 | 0.001 | 0 | 0 | 0.022 | 0 | 0 | 0 | 0.62 | 0.001 | 0 | 0 | 0 | 0 | 0 | 0 | 0 | 0 | 0 | 0 | 0 | 0.203 | 0 | 0 | 0 | 0 | 0 | 0 | 0.004 | 0 | 0 | 0 | 0 | 0 | 0 | 0 | 0 | 1563.15 | 110.7763 | 4.533624e-05
0 | 0.08 | 0 | 0 | 0 | 0 | 0 | 0 | 0 | 0 | 0.025 | 0 | 0 | 0 | 0 | 0 | 0 | 0 | 0 | 0 | 0 | 0 | 0.02 | 0 | 0 | 0 | 0 | 0 | 0 | 0 | 0 | 0 | 0.019 | 0 | 0 | 0 | 0.023 | 0 | 0 | 0 | 0.038 | 0 | 0 | 0 | 0.605 | 0 | 0 | 0 | 0 | 0 | 0 | 0 | 0 | 0 | 0 | 0 | 0 | 0.187 | 0 | 0 | 0 | 0 | 0 | 0 | 0.001 | 0 | 0 | 0 | 0 | 0 | 0 | 0 | 0 | 1573.15 | 105.6244 | 4.267994e-05
0 | 0.084 | 0 | 0 | 0 | 0 | 0 | 0 | 0 | 0 | 0.02 | 0 | 0 | 0 | 0 | 0 | 0 | 0 | 0 | 0 | 0 | 0 | 0.017 | 0 | 0 | 0 | 0 | 0 | 0 | 0 | 0 | 0 | 0.025 | 0 | 0 | 0 | 0.018 | 0 | 0 | 0 | 0.042 | 0 | 0 | 0 | 0.603 | 0 | 0 | 0 | 0 | 0 | 0 | 0 | 0 | 0 | 0 | 0 | 0 | 0.188 | 0 | 0 | 0 | 0 | 0 | 0 | 0.001 | 0 | 0 | 0 | 0 | 0 | 0 | 0 | 0 | 1558.15 | 262.2034 | 0.000107999
0 | 0.068 | 0 | 0 | 0.032 | 0 | 0 | 0 | 0 | 0 | 0.035 | 0 | 0 | 0 | 0 | 0 | 0 | 0 | 0 | 0 | 0 | 0 | 0.026 | 0 | 0 | 0 | 0 | 0 | 0 | 0 | 0 | 0 | 0.002 | 0 | 0 | 0 | 0.035 | 0 | 0 | 0 | 0.021 | 0 | 0 | 0 | 0.611 | 0 | 0 | 0 | 0 | 0 | 0 | 0 | 0 | 0 | 0 | 0 | 0 | 0.168 | 0 | 0 | 0 | 0 | 0 | 0 | 0.002 | 0 | 0 | 0 | 0 | 0 | 0 | 0 | 0 | 1503.15 | 14.0986 | 6.239808e-06
0 | 0.07 | 0 | 0 | 0 | 0 | 0 | 0 | 0 | 0 | 0.048 | 0 | 0 | 0 | 0 | 0 | 0 | 0 | 0 | 0 | 0 | 0 | 0.026 | 0 | 0 | 0 | 0 | 0 | 0 | 0 | 0 | 0 | 0.002 | 0 | 0 | 0 | 0.036 | 0 | 0 | 0 | 0.022 | 0 | 0 | 0 | 0.612 | 0.009 | 0 | 0 | 0 | 0 | 0 | 0 | 0 | 0 | 0 | 0 | 0 | 0.172 | 0 | 0 | 0 | 0 | 0 | 0 | 0.002 | 0 | 0 | 0 | 0 | 0 | 0 | 0 | 0 | 1483.15 | 18.76953 | 8.532637e-06
0 | 0.08 | 0 | 0 | 0 | 0 | 0 | 0 | 0 | 0 | 0.04 | 0 | 0 | 0 | 0 | 0 | 0 | 0 | 0 | 0 | 0 | 0 | 0.021 | 0 | 0 | 0 | 0 | 0 | 0 | 0 | 0 | 0 | 0.003 | 0 | 0 | 0 | 0.021 | 0 | 0 | 0 | 0.012 | 0 | 0 | 0 | 0.622 | 0 | 0 | 0 | 0 | 0 | 0 | 0 | 0 | 0 | 0 | 0 | 0 | 0.198 | 0 | 0 | 0 | 0 | 0 | 0 | 0.002 | 0 | 0 | 0 | 0 | 0 | 0 | 0 | 0 | 1543.15 | 158.3885 | 6.651314e-05
0 | 0.062 | 0 | 0 | 0 | 0 | 0 | 0 | 0 | 0 | 0.047 | 0 | 0 | 0 | 0 | 0 | 0 | 0 | 0 | 0 | 0 | 0 | 0.024 | 0 | 0 | 0 | 0 | 0 | 0 | 0 | 0 | 0 | 0.005 | 0 | 0 | 0 | 0.034 | 0 | 0 | 0 | 0.016 | 0 | 0 | 0 | 0.615 | 0.001 | 0 | 0 | 0 | 0 | 0 | 0 | 0 | 0 | 0 | 0 | 0 | 0.191 | 0 | 0 | 0 | 0 | 0 | 0 | 0.005 | 0 | 0 | 0 | 0 | 0 | 0 | 0 | 0 | 1503.15 | 19.05804 | 8.434777e-06
0 | 0.063 | 0 | 0 | 0 | 0 | 0 | 0 | 0 | 0 | 0.048 | 0 | 0 | 0 | 0 | 0 | 0 | 0 | 0 | 0 | 0 | 0 | 0.024 | 0 | 0 | 0 | 0 | 0 | 0 | 0 | 0 | 0 | 0.005 | 0 | 0 | 0 | 0.034 | 0.001 | 0 | 0 | 0.015 | 0 | 0 | 0 | 0.618 | 0.019 | 0 | 0 | 0 | 0 | 0 | 0 | 0 | 0 | 0 | 0 | 0 | 0.169 | 0 | 0 | 0 | 0 | 0 | 0 | 0.005 | 0 | 0 | 0 | 0 | 0 | 0 | 0 | 0 | 1493.15 | 14.56765 | 6.534055e-06
0 | 0.063 | 0 | 0 | 0 | 0 | 0 | 0 | 0 | 0 | 0.048 | 0 | 0 | 0 | 0 | 0 | 0 | 0 | 0 | 0 | 0 | 0 | 0.024 | 0 | 0 | 0 | 0 | 0 | 0 | 0 | 0 | 0 | 0.005 | 0 | 0 | 0 | 0.034 | 0.001 | 0 | 0 | 0.015 | 0 | 0 | 0 | 0.617 | 0.012 | 0 | 0 | 0 | 0 | 0 | 0 | 0 | 0 | 0 | 0 | 0 | 0.177 | 0 | 0 | 0 | 0 | 0 | 0 | 0.005 | 0 | 0 | 0 | 0 | 0 | 0 | 0 | 0 | 1503.15 | 18.2364 | 8.071132e-06
0 | 0.063 | 0 | 0 | 0 | 0 | 0 | 0 | 0 | 0 | 0.048 | 0 | 0 | 0 | 0 | 0 | 0 | 0 | 0 | 0 | 0 | 0 | 0.024 | 0 | 0 | 0 | 0 | 0 | 0 | 0 | 0 | 0 | 0.005 | 0 | 0 | 0 | 0.034 | 0.001 | 0 | 0 | 0.015 | 0 | 0 | 0 | 0.616 | 0.006 | 0 | 0 | 0 | 0 | 0 | 0 | 0 | 0 | 0 | 0 | 0 | 0.184 | 0 | 0 | 0 | 0 | 0 | 0 | 0.005 | 0 | 0 | 0 | 0 | 0 | 0 | 0 | 0 | 1503.15 | 23.02016 | 1.018834e-05
0 | 0.064 | 0 | 0 | 0 | 0 | 0 | 0 | 0 | 0 | 0.04 | 0 | 0 | 0 | 0 | 0 | 0 | 0 | 0 | 0 | 0 | 0 | 0.033 | 0 | 0 | 0 | 0 | 0 | 0 | 0 | 0 | 0 | 0.007 | 0 | 0 | 0 | 0.047 | 0.001 | 0 | 0 | 0.022 | 0 | 0 | 0 | 0.607 | 0 | 0 | 0 | 0 | 0 | 0 | 0 | 0 | 0 | 0 | 0 | 0 | 0.173 | 0 | 0 | 0 | 0 | 0 | 0 | 0.007 | 0 | 0 | 0 | 0 | 0 | 0 | 0 | 0 | 1573.15 | 15.49686 | 6.26186e-06
0 | 0.013 | 0 | 0 | 0 | 0 | 0 | 0 | 0 | 0 | 0.103 | 0 | 0 | 0 | 0 | 0 | 0 | 0 | 0 | 0 | 0 | 0 | 0.001 | 0 | 0 | 0 | 0 | 0 | 0 | 0 | 0 | 0 | 0.003 | 0 | 0 | 0 | 0.035 | 0 | 0 | 0 | 0.022 | 0 | 0 | 0 | 0.607 | 0.009 | 0 | 0 | 0 | 0 | 0 | 0 | 0 | 0 | 0 | 0 | 0 | 0.206 | 0 | 0 | 0 | 0 | 0 | 0 | 0 | 0 | 0 | 0 | 0 | 0 | 0 | 0 | 0 | 1563.15 | 105.5727 | 4.32066e-05
0 | 0.016 | 0 | 0 | 0 | 0 | 0 | 0 | 0 | 0 | 0.097 | 0 | 0 | 0 | 0 | 0 | 0 | 0 | 0 | 0 | 0 | 0 | 0.001 | 0 | 0 | 0 | 0 | 0 | 0 | 0 | 0 | 0 | 0 | 0 | 0 | 0 | 0.05 | 0 | 0 | 0 | 0 | 0 | 0 | 0 | 0.616 | 0.009 | 0 | 0 | 0 | 0 | 0 | 0 | 0 | 0 | 0 | 0 | 0 | 0.211 | 0 | 0 | 0 | 0 | 0 | 0 | 0 | 0 | 0 | 0 | 0 | 0 | 0 | 0 | 0 | 1603.15 | 15.06295 | 5.860865e-06
0 | 0.013 | 0 | 0 | 0.015 | 0 | 0 | 0 | 0 | 0 | 0.08 | 0 | 0 | 0 | 0 | 0 | 0 | 0 | 0 | 0 | 0 | 0 | 0 | 0 | 0 | 0 | 0 | 0 | 0 | 0 | 0 | 0 | 0 | 0 | 0 | 0 | 0.078 | 0 | 0 | 0 | 0 | 0 | 0 | 0 | 0.609 | 0 | 0 | 0 | 0 | 0 | 0 | 0 | 0 | 0 | 0 | 0 | 0 | 0.204 | 0 | 0 | 0 | 0 | 0 | 0 | 0 | 0 | 0 | 0 | 0 | 0 | 0 | 0 | 0 | 1633.15 | 1726.109 | 0.0006471666
0 | 0.014 | 0 | 0 | 0 | 0 | 0 | 0 | 0 | 0 | 0.083 | 0 | 0 | 0 | 0 | 0 | 0 | 0 | 0 | 0 | 0 | 0 | 0.001 | 0 | 0 | 0 | 0 | 0 | 0 | 0 | 0 | 0 | 0.005 | 0 | 0 | 0 | 0.024 | 0 | 0 | 0 | 0.063 | 0 | 0 | 0 | 0.594 | 0 | 0 | 0 | 0 | 0 | 0 | 0 | 0 | 0 | 0 | 0 | 0 | 0.215 | 0 | 0 | 0 | 0 | 0 | 0 | 0 | 0 | 0 | 0 | 0 | 0 | 0 | 0 | 0 | 1503.15 | 56.62935 | 2.506322e-05
0 | 0.029 | 0 | 0 | 0 | 0 | 0 | 0 | 0 | 0 | 0.081 | 0 | 0 | 0 | 0 | 0 | 0 | 0 | 0 | 0 | 0 | 0 | 0.008 | 0 | 0 | 0 | 0 | 0 | 0 | 0 | 0 | 0 | 0.003 | 0 | 0 | 0 | 0.078 | 0 | 0 | 0 | 0.046 | 0 | 0 | 0 | 0.583 | 0 | 0 | 0 | 0 | 0 | 0 | 0 | 0 | 0 | 0 | 0 | 0 | 0.171 | 0 | 0 | 0 | 0 | 0 | 0 | 0.001 | 0 | 0 | 0 | 0 | 0 | 0 | 0 | 0 | 1573.15 | 368.6584 | 0.0001489649
0 | 0.028 | 0 | 0 | 0 | 0 | 0 | 0 | 0 | 0 | 0.119 | 0 | 0 | 0 | 0 | 0 | 0 | 0 | 0 | 0 | 0 | 0 | 0.008 | 0 | 0 | 0 | 0 | 0 | 0 | 0 | 0 | 0 | 0.005 | 0 | 0 | 0 | 0.017 | 0 | 0 | 0 | 0.022 | 0 | 0 | 0 | 0.602 | 0.001 | 0 | 0 | 0 | 0 | 0 | 0 | 0 | 0 | 0 | 0 | 0 | 0.197 | 0 | 0 | 0 | 0 | 0 | 0 | 0.001 | 0 | 0 | 0 | 0 | 0 | 0 | 0 | 0 | 1623.15 | 130.8097 | 4.96504e-05
0 | 0.067 | 0 | 0 | 0 | 0 | 0 | 0 | 0 | 0 | 0.054 | 0 | 0 | 0 | 0 | 0 | 0 | 0 | 0 | 0 | 0 | 0 | 0.023 | 0 | 0 | 0 | 0 | 0 | 0 | 0 | 0 | 0 | 0.002 | 0 | 0 | 0 | 0.041 | 0 | 0 | 0 | 0.025 | 0 | 0 | 0 | 0.607 | 0 | 0 | 0 | 0 | 0 | 0 | 0 | 0 | 0 | 0 | 0 | 0 | 0.179 | 0 | 0 | 0 | 0 | 0 | 0 | 0.003 | 0 | 0 | 0 | 0 | 0 | 0 | 0 | 0 | 1503.15 | 13.63048 | 6.032628e-06
0 | 0.001 | 0 | 0 | 0 | 0 | 0 | 0 | 0 | 0 | 0.062 | 0 | 0 | 0 | 0 | 0 | 0 | 0 | 0 | 0 | 0 | 0 | 0 | 0 | 0 | 0 | 0 | 0 | 0 | 0 | 0 | 0 | 0.003 | 0 | 0 | 0 | 0.017 | 0 | 0 | 0 | 0.105 | 0 | 0 | 0 | 0.588 | 0.01 | 0 | 0 | 0 | 0 | 0 | 0 | 0 | 0 | 0 | 0 | 0 | 0.214 | 0 | 0 | 0 | 0 | 0 | 0 | 0 | 0 | 0 | 0 | 0 | 0 | 0 | 0 | 0 | 1393.15 | 27.22531 | 1.40274e-05
0 | 0.03 | 0 | 0 | 0 | 0 | 0 | 0 | 0 | 0 | 0.096 | 0 | 0 | 0 | 0 | 0 | 0 | 0 | 0 | 0 | 0 | 0 | 0 | 0 | 0 | 0 | 0 | 0 | 0 | 0 | 0 | 0 | 0 | 0 | 0 | 0 | 0.027 | 0 | 0 | 0 | 0 | 0 | 0 | 0 | 0.623 | 0.014 | 0 | 0 | 0 | 0 | 0 | 0 | 0 | 0 | 0 | 0 | 0 | 0.21 | 0 | 0 | 0 | 0 | 0 | 0 | 0 | 0 | 0 | 0 | 0 | 0 | 0 | 0 | 0 | 1573.15 | 39.37112 | 1.59088e-05
0 | 0.063 | 0 | 0 | 0.058 | 0.001 | 0 | 0 | 0 | 0 | 0.029 | 0 | 0 | 0 | 0 | 0 | 0 | 0 | 0 | 0 | 0 | 0 | 0 | 0 | 0 | 0 | 0 | 0 | 0 | 0 | 0 | 0 | 0 | 0 | 0 | 0 | 0 | 0 | 0 | 0 | 0 | 0 | 0 | 0 | 0.636 | 0 | 0 | 0 | 0 | 0 | 0 | 0 | 0 | 0 | 0.001 | 0 | 0 | 0.21 | 0 | 0 | 0.002 | 0 | 0 | 0 | 0 | 0 | 0 | 0 | 0 | 0 | 0 | 0 | 0 | 1378.15 | 99999.97 | 0.05265103
0 | 0 | 0 | 0 | 0 | 0.012 | 0 | 0 | 0 | 0 | 0.018 | 0 | 0 | 0 | 0 | 0 | 0 | 0 | 0 | 0 | 0 | 0 | 0 | 0 | 0 | 0 | 0 | 0 | 0 | 0 | 0 | 0 | 0.053 | 0 | 0.024 | 0 | 0.013 | 0 | 0 | 0 | 0.014 | 0 | 0 | 0 | 0.605 | 0 | 0 | 0 | 0 | 0 | 0 | 0 | 0 | 0 | 0 | 0 | 0 | 0.255 | 0 | 0 | 0.005 | 0 | 0 | 0 | 0 | 0 | 0 | 0 | 0 | 0 | 0 | 0 | 0 | 1048.15 | 264391.2 | 0.2406579
0 | 0.105 | 0 | 0 | 0 | 0 | 0 | 0 | 0 | 0 | 0.016 | 0 | 0 | 0 | 0 | 0 | 0 | 0 | 0 | 0 | 0 | 0 | 0 | 0 | 0 | 0 | 0 | 0 | 0 | 0 | 0 | 0 | 0.028 | 0 | 0 | 0 | 0.008 | 0 | 0 | 0 | 0.061 | 0 | 0 | 0 | 0.597 | 0 | 0 | 0 | 0 | 0 | 0 | 0 | 0 | 0 | 0 | 0 | 0 | 0.185 | 0 | 0 | 0 | 0 | 0 | 0 | 0 | 0 | 0 | 0 | 0 | 0 | 0 | 0 | 0 | 1403.15 | 34055.46 | 0.01729731
0 | 0.104 | 0 | 0 | 0 | 0 | 0 | 0 | 0 | 0 | 0.025 | 0 | 0 | 0 | 0 | 0 | 0 | 0 | 0 | 0 | 0 | 0 | 0 | 0 | 0 | 0 | 0 | 0 | 0 | 0 | 0 | 0 | 0.028 | 0 | 0 | 0 | 0 | 0 | 0 | 0 | 0.061 | 0 | 0 | 0 | 0.597 | 0 | 0 | 0 | 0 | 0 | 0 | 0 | 0 | 0 | 0 | 0 | 0 | 0.186 | 0 | 0 | 0 | 0 | 0 | 0 | 0 | 0 | 0 | 0 | 0 | 0 | 0 | 0 | 0 | 1353.15 | 53494.1 | 0.02921555
0 | 0.104 | 0 | 0 | 0 | 0 | 0 | 0 | 0 | 0 | 0.021 | 0 | 0 | 0 | 0 | 0 | 0 | 0 | 0 | 0 | 0 | 0 | 0 | 0 | 0 | 0 | 0 | 0 | 0 | 0 | 0 | 0 | 0.028 | 0 | 0 | 0 | 0 | 0 | 0 | 0 | 0.064 | 0 | 0 | 0 | 0.596 | 0 | 0 | 0 | 0 | 0 | 0 | 0 | 0 | 0 | 0 | 0 | 0 | 0.187 | 0 | 0 | 0 | 0 | 0 | 0 | 0 | 0 | 0 | 0 | 0 | 0 | 0 | 0 | 0 | 1348.15 | 104696.1 | 0.05760422
0 | 0.104 | 0 | 0 | 0 | 0 | 0 | 0 | 0 | 0 | 0.018 | 0 | 0 | 0 | 0 | 0 | 0 | 0 | 0 | 0 | 0 | 0 | 0 | 0 | 0 | 0 | 0 | 0 | 0 | 0 | 0 | 0 | 0.029 | 0 | 0 | 0 | 0 | 0 | 0 | 0 | 0.065 | 0 | 0 | 0 | 0.596 | 0 | 0 | 0 | 0 | 0 | 0 | 0 | 0 | 0 | 0 | 0 | 0 | 0.187 | 0 | 0 | 0 | 0 | 0 | 0 | 0 | 0 | 0 | 0 | 0 | 0 | 0 | 0 | 0 | 1338.15 | 144232.7 | 0.08054791
0 | 0.1 | 0 | 0 | 0 | 0 | 0 | 0 | 0 | 0 | 0.018 | 0 | 0 | 0 | 0 | 0 | 0 | 0 | 0 | 0 | 0 | 0 | 0 | 0 | 0 | 0 | 0 | 0 | 0 | 0 | 0 | 0 | 0.028 | 0 | 0 | 0 | 0 | 0 | 0 | 0 | 0.063 | 0 | 0 | 0 | 0.599 | 0 | 0 | 0 | 0 | 0 | 0 | 0 | 0 | 0 | 0 | 0 | 0 | 0.193 | 0 | 0 | 0 | 0 | 0 | 0 | 0 | 0 | 0 | 0 | 0 | 0 | 0 | 0 | 0 | 1333.15 | 210020.5 | 0.118169
0 | 0.096 | 0 | 0 | 0 | 0 | 0 | 0 | 0 | 0 | 0.017 | 0 | 0 | 0 | 0 | 0 | 0 | 0 | 0 | 0 | 0 | 0 | 0 | 0 | 0 | 0 | 0 | 0 | 0 | 0 | 0 | 0 | 0.027 | 0 | 0 | 0 | 0 | 0 | 0 | 0 | 0.061 | 0 | 0 | 0 | 0.601 | 0 | 0 | 0 | 0 | 0 | 0 | 0 | 0 | 0 | 0 | 0 | 0 | 0.198 | 0 | 0 | 0 | 0 | 0 | 0 | 0 | 0 | 0 | 0 | 0 | 0 | 0 | 0 | 0 | 1348.15 | 165269.2 | 0.09093175
0 | 0.096 | 0 | 0 | 0 | 0 | 0 | 0 | 0 | 0 | 0.018 | 0 | 0 | 0 | 0 | 0 | 0 | 0 | 0 | 0 | 0 | 0 | 0 | 0 | 0 | 0 | 0 | 0 | 0 | 0 | 0 | 0 | 0.025 | 0 | 0 | 0 | 0 | 0 | 0 | 0 | 0.063 | 0 | 0 | 0 | 0.601 | 0 | 0 | 0 | 0 | 0 | 0 | 0 | 0 | 0 | 0 | 0 | 0 | 0.198 | 0 | 0 | 0 | 0 | 0 | 0 | 0 | 0 | 0 | 0 | 0 | 0 | 0 | 0 | 0 | 1353.15 | 110190.4 | 0.06017997
0 | 0.1 | 0 | 0 | 0 | 0 | 0 | 0 | 0 | 0 | 0.015 | 0 | 0 | 0 | 0 | 0 | 0 | 0 | 0 | 0 | 0 | 0 | 0 | 0 | 0 | 0 | 0 | 0 | 0 | 0 | 0 | 0 | 0.026 | 0 | 0 | 0 | 0 | 0 | 0 | 0 | 0.066 | 0 | 0 | 0 | 0.599 | 0 | 0 | 0 | 0 | 0 | 0 | 0 | 0 | 0 | 0 | 0 | 0 | 0.194 | 0 | 0 | 0 | 0 | 0 | 0 | 0 | 0 | 0 | 0 | 0 | 0 | 0 | 0 | 0 | 1358.15 | 153985 | 0.0834801
0 | 0.104 | 0 | 0 | 0 | 0 | 0 | 0 | 0 | 0 | 0.023 | 0 | 0 | 0 | 0 | 0 | 0 | 0 | 0 | 0 | 0 | 0 | 0 | 0 | 0 | 0 | 0 | 0 | 0 | 0 | 0 | 0 | 0.028 | 0 | 0 | 0 | 0 | 0 | 0 | 0 | 0.062 | 0 | 0 | 0 | 0.596 | 0 | 0 | 0 | 0 | 0 | 0 | 0 | 0 | 0 | 0 | 0 | 0 | 0.186 | 0 | 0 | 0 | 0 | 0 | 0 | 0 | 0 | 0 | 0 | 0 | 0 | 0 | 0 | 0 | 1363.15 | 54811.16 | 0.02949726
0 | 0.104 | 0 | 0 | 0 | 0 | 0 | 0 | 0 | 0 | 0.023 | 0 | 0 | 0 | 0 | 0 | 0 | 0 | 0 | 0 | 0 | 0 | 0 | 0 | 0 | 0 | 0 | 0 | 0 | 0 | 0 | 0 | 0.024 | 0 | 0 | 0 | 0 | 0 | 0 | 0 | 0.067 | 0 | 0 | 0 | 0.596 | 0 | 0 | 0 | 0 | 0 | 0 | 0 | 0 | 0 | 0 | 0 | 0 | 0.186 | 0 | 0 | 0 | 0 | 0 | 0 | 0 | 0 | 0 | 0 | 0 | 0 | 0 | 0 | 0 | 1293.15 | 405460.5 | 0.242466
0 | 0.065 | 0 | 0 | 0.068 | 0.001 | 0 | 0 | 0 | 0 | 0.028 | 0 | 0 | 0 | 0 | 0 | 0 | 0 | 0 | 0 | 0 | 0 | 0 | 0 | 0 | 0 | 0 | 0 | 0 | 0 | 0 | 0 | 0 | 0 | 0 | 0 | 0 | 0 | 0 | 0 | 0 | 0 | 0 | 0 | 0.635 | 0 | 0 | 0 | 0 | 0 | 0 | 0 | 0 | 0 | 0.001 | 0 | 0 | 0.202 | 0 | 0 | 0.001 | 0 | 0 | 0 | 0 | 0 | 0 | 0 | 0 | 0 | 0 | 0 | 0.001 | 1396.15 | 38514.98 | 0.01975902
0 | 0.064 | 0 | 0 | 0.065 | 0.001 | 0 | 0 | 0 | 0 | 0.028 | 0 | 0 | 0 | 0 | 0 | 0 | 0 | 0 | 0 | 0 | 0 | 0 | 0 | 0 | 0 | 0 | 0 | 0 | 0 | 0 | 0 | 0 | 0 | 0 | 0 | 0 | 0 | 0 | 0 | 0 | 0 | 0 | 0 | 0.635 | 0 | 0 | 0 | 0 | 0 | 0 | 0 | 0 | 0 | 0.001 | 0 | 0 | 0.205 | 0 | 0 | 0.001 | 0 | 0 | 0 | 0 | 0 | 0 | 0 | 0 | 0 | 0 | 0 | 0.001 | 1365.15 | 115673.3 | 0.06206868
0 | 0.063 | 0 | 0 | 0.068 | 0.001 | 0 | 0 | 0 | 0 | 0.028 | 0 | 0 | 0 | 0 | 0 | 0 | 0 | 0 | 0 | 0 | 0 | 0 | 0 | 0 | 0 | 0 | 0 | 0 | 0 | 0 | 0 | 0 | 0 | 0 | 0 | 0 | 0 | 0 | 0 | 0 | 0 | 0 | 0 | 0.635 | 0 | 0 | 0 | 0 | 0 | 0 | 0 | 0 | 0 | 0.001 | 0 | 0 | 0.203 | 0 | 0 | 0.001 | 0 | 0 | 0 | 0 | 0 | 0 | 0 | 0 | 0 | 0 | 0 | 0.001 | 1367.15 | 80059.99 | 0.04283346
0 | 0.065 | 0 | 0 | 0.068 | 0.001 | 0 | 0 | 0 | 0 | 0.026 | 0 | 0 | 0 | 0 | 0 | 0 | 0 | 0 | 0 | 0 | 0 | 0 | 0 | 0 | 0 | 0 | 0 | 0 | 0 | 0 | 0 | 0 | 0 | 0 | 0 | 0.002 | 0 | 0 | 0 | 0 | 0 | 0 | 0 | 0.634 | 0 | 0 | 0 | 0 | 0 | 0 | 0 | 0 | 0 | 0.001 | 0 | 0 | 0.201 | 0 | 0 | 0.001 | 0 | 0 | 0 | 0 | 0 | 0 | 0 | 0 | 0 | 0 | 0 | 0.001 | 1401.15 | 35721.67 | 0.01819544
0 | 0.065 | 0 | 0 | 0.067 | 0.001 | 0 | 0 | 0 | 0 | 0.028 | 0 | 0 | 0 | 0 | 0 | 0 | 0 | 0 | 0 | 0 | 0 | 0 | 0 | 0 | 0 | 0 | 0 | 0 | 0 | 0 | 0 | 0 | 0 | 0 | 0 | 0.005 | 0 | 0 | 0 | 0 | 0 | 0 | 0 | 0.633 | 0 | 0 | 0 | 0 | 0 | 0 | 0 | 0 | 0 | 0.001 | 0 | 0 | 0.2 | 0 | 0 | 0.001 | 0 | 0 | 0 | 0 | 0 | 0 | 0 | 0 | 0 | 0 | 0 | 0.001 | 1419.15 | 23180.75 | 0.01150988
0 | 0.067 | 0 | 0 | 0.06 | 0.001 | 0 | 0 | 0 | 0 | 0.029 | 0 | 0 | 0 | 0 | 0 | 0 | 0 | 0 | 0 | 0 | 0 | 0 | 0 | 0 | 0 | 0 | 0 | 0 | 0 | 0 | 0 | 0 | 0 | 0 | 0 | 0 | 0 | 0 | 0 | 0 | 0 | 0 | 0 | 0.635 | 0 | 0 | 0 | 0 | 0 | 0 | 0 | 0 | 0 | 0.001 | 0 | 0 | 0.205 | 0 | 0 | 0.002 | 0 | 0 | 0 | 0 | 0 | 0 | 0 | 0 | 0 | 0 | 0 | 0.001 | 1367.15 | 123300.1 | 0.06596767
0 | 0.065 | 0 | 0 | 0.061 | 0.001 | 0 | 0 | 0 | 0 | 0.029 | 0 | 0 | 0 | 0 | 0 | 0 | 0 | 0 | 0 | 0 | 0 | 0 | 0 | 0 | 0 | 0 | 0 | 0 | 0 | 0 | 0 | 0 | 0 | 0 | 0 | 0 | 0 | 0 | 0 | 0 | 0 | 0 | 0 | 0.635 | 0 | 0 | 0 | 0 | 0 | 0 | 0 | 0 | 0 | 0 | 0 | 0 | 0.207 | 0 | 0 | 0.002 | 0 | 0 | 0 | 0 | 0 | 0 | 0 | 0 | 0 | 0 | 0 | 0 | 1338.15 | 397740.1 | 0.2221211
0 | 0.067 | 0 | 0 | 0.06 | 0.001 | 0 | 0 | 0 | 0 | 0.029 | 0 | 0 | 0 | 0 | 0 | 0 | 0 | 0 | 0 | 0 | 0 | 0 | 0 | 0 | 0 | 0 | 0 | 0 | 0 | 0 | 0 | 0 | 0 | 0 | 0 | 0 | 0 | 0 | 0 | 0 | 0 | 0 | 0 | 0.635 | 0 | 0 | 0 | 0 | 0 | 0 | 0 | 0 | 0 | 0.001 | 0 | 0 | 0.205 | 0 | 0 | 0.001 | 0 | 0 | 0 | 0 | 0 | 0 | 0 | 0 | 0 | 0 | 0 | 0.001 | 1391.15 | 78386.67 | 0.04050366
0 | 0.065 | 0 | 0 | 0.057 | 0.001 | 0 | 0 | 0 | 0 | 0.029 | 0 | 0 | 0 | 0 | 0 | 0 | 0 | 0 | 0 | 0 | 0 | 0 | 0 | 0 | 0 | 0 | 0 | 0 | 0 | 0 | 0 | 0 | 0 | 0 | 0 | 0 | 0 | 0 | 0 | 0 | 0 | 0 | 0 | 0.636 | 0 | 0 | 0 | 0 | 0 | 0 | 0 | 0 | 0 | 0.001 | 0 | 0 | 0.209 | 0 | 0 | 0.001 | 0 | 0 | 0 | 0 | 0 | 0 | 0 | 0 | 0 | 0 | 0 | 0.001 | 1358.15 | 235801.1 | 0.1278352
0 | 0.067 | 0 | 0 | 0.06 | 0.001 | 0 | 0 | 0 | 0 | 0.025 | 0 | 0 | 0 | 0 | 0 | 0 | 0 | 0 | 0 | 0 | 0 | 0 | 0 | 0 | 0 | 0 | 0 | 0 | 0 | 0 | 0 | 0 | 0 | 0 | 0 | 0 | 0 | 0 | 0 | 0 | 0 | 0 | 0 | 0.637 | 0.003 | 0 | 0 | 0 | 0 | 0 | 0 | 0 | 0 | 0.001 | 0 | 0 | 0.205 | 0 | 0 | 0.001 | 0 | 0 | 0 | 0 | 0 | 0 | 0 | 0 | 0 | 0 | 0 | 0.001 | 1397.15 | 121749 | 0.0623705
0 | 0.066 | 0 | 0 | 0.06 | 0.001 | 0 | 0 | 0 | 0 | 0.028 | 0 | 0 | 0 | 0 | 0 | 0 | 0 | 0 | 0 | 0 | 0 | 0 | 0 | 0 | 0 | 0 | 0 | 0 | 0 | 0 | 0 | 0 | 0 | 0 | 0 | 0 | 0 | 0 | 0 | 0 | 0 | 0 | 0 | 0.636 | 0.003 | 0 | 0 | 0 | 0 | 0 | 0 | 0 | 0 | 0.001 | 0 | 0 | 0.202 | 0 | 0 | 0.001 | 0 | 0 | 0 | 0 | 0 | 0 | 0 | 0 | 0 | 0 | 0 | 0.001 | 1391.15 | 78386.67 | 0.04050366
0 | 0.067 | 0 | 0 | 0.055 | 0.001 | 0 | 0 | 0 | 0 | 0.029 | 0 | 0 | 0 | 0 | 0 | 0 | 0 | 0 | 0 | 0 | 0 | 0 | 0 | 0 | 0 | 0 | 0 | 0 | 0 | 0 | 0 | 0 | 0 | 0 | 0 | 0 | 0 | 0 | 0 | 0 | 0 | 0 | 0 | 0.637 | 0.003 | 0 | 0 | 0 | 0 | 0 | 0 | 0 | 0 | 0.001 | 0 | 0 | 0.206 | 0 | 0 | 0.001 | 0 | 0 | 0 | 0 | 0 | 0 | 0 | 0 | 0 | 0 | 0 | 0.001 | 1395.15 | 101251.7 | 0.05201881
0 | 0.067 | 0 | 0 | 0.06 | 0.001 | 0 | 0 | 0 | 0 | 0.027 | 0 | 0 | 0 | 0 | 0 | 0 | 0 | 0 | 0 | 0 | 0 | 0 | 0 | 0 | 0 | 0 | 0 | 0 | 0 | 0 | 0 | 0 | 0 | 0 | 0 | 0.002 | 0 | 0 | 0 | 0 | 0 | 0 | 0 | 0.635 | 0 | 0 | 0 | 0 | 0 | 0 | 0 | 0 | 0 | 0.001 | 0 | 0 | 0.205 | 0 | 0 | 0.001 | 0 | 0 | 0 | 0 | 0 | 0 | 0 | 0 | 0 | 0 | 0 | 0.001 | 1406.15 | 51540.68 | 0.02606675
0 | 0.066 | 0 | 0 | 0.06 | 0.001 | 0 | 0 | 0 | 0 | 0.025 | 0 | 0 | 0 | 0 | 0 | 0 | 0 | 0 | 0 | 0 | 0 | 0 | 0 | 0 | 0 | 0 | 0 | 0 | 0 | 0 | 0 | 0 | 0 | 0 | 0 | 0.005 | 0 | 0 | 0 | 0 | 0 | 0 | 0 | 0.635 | 0 | 0 | 0 | 0 | 0 | 0 | 0 | 0 | 0 | 0.001 | 0 | 0 | 0.205 | 0 | 0 | 0.001 | 0 | 0 | 0 | 0 | 0 | 0 | 0 | 0 | 0 | 0 | 0 | 0.001 | 1339.15 | 306988.1 | 0.1711839
0 | 0.067 | 0 | 0 | 0.057 | 0.001 | 0 | 0 | 0 | 0 | 0.028 | 0 | 0 | 0 | 0 | 0 | 0 | 0 | 0 | 0 | 0 | 0 | 0 | 0 | 0 | 0 | 0 | 0 | 0 | 0 | 0 | 0 | 0 | 0 | 0 | 0 | 0 | 0 | 0 | 0 | 0 | 0 | 0 | 0 | 0.635 | 0 | 0 | 0 | 0 | 0 | 0 | 0 | 0 | 0 | 0 | 0 | 0 | 0.209 | 0 | 0 | 0.002 | 0 | 0 | 0 | 0 | 0 | 0 | 0 | 0 | 0 | 0 | 0 | 0 | 1339.15 | 171450.4 | 0.09560489
0 | 0.07 | 0 | 0 | 0.054 | 0.001 | 0 | 0 | 0 | 0 | 0.028 | 0 | 0 | 0 | 0 | 0 | 0 | 0 | 0 | 0 | 0 | 0 | 0 | 0 | 0 | 0 | 0 | 0 | 0 | 0 | 0 | 0 | 0 | 0 | 0 | 0 | 0 | 0 | 0 | 0 | 0 | 0 | 0 | 0 | 0.636 | 0 | 0 | 0 | 0 | 0 | 0 | 0 | 0 | 0 | 0.001 | 0 | 0 | 0.209 | 0 | 0 | 0 | 0 | 0 | 0 | 0 | 0 | 0 | 0 | 0 | 0 | 0 | 0 | 0 | 1419.15 | 78563.61 | 0.039009
0 | 0.07 | 0 | 0 | 0.055 | 0.001 | 0 | 0 | 0 | 0 | 0.028 | 0 | 0 | 0 | 0 | 0 | 0 | 0 | 0 | 0 | 0 | 0 | 0 | 0 | 0 | 0 | 0 | 0 | 0 | 0 | 0 | 0 | 0 | 0 | 0 | 0 | 0 | 0 | 0 | 0 | 0 | 0 | 0 | 0 | 0.636 | 0 | 0 | 0 | 0 | 0 | 0 | 0 | 0 | 0 | 0.001 | 0 | 0 | 0.208 | 0 | 0 | 0.001 | 0 | 0 | 0 | 0 | 0 | 0 | 0 | 0 | 0 | 0 | 0 | 0 | 1422.15 | 60439.65 | 0.02988348
0 | 0.069 | 0 | 0 | 0.055 | 0.002 | 0 | 0 | 0 | 0 | 0.028 | 0 | 0 | 0 | 0 | 0 | 0 | 0 | 0 | 0 | 0 | 0 | 0 | 0 | 0 | 0 | 0 | 0 | 0 | 0 | 0 | 0 | 0 | 0 | 0 | 0 | 0 | 0 | 0 | 0 | 0 | 0 | 0 | 0 | 0.635 | 0 | 0 | 0 | 0 | 0 | 0 | 0 | 0 | 0 | 0.001 | 0 | 0 | 0.209 | 0 | 0 | 0.001 | 0 | 0 | 0 | 0 | 0 | 0 | 0 | 0 | 0 | 0 | 0 | 0 | 1396.15 | 98804.02 | 0.05068862
0 | 0.067 | 0 | 0 | 0.057 | 0.001 | 0 | 0 | 0 | 0 | 0.028 | 0 | 0 | 0 | 0 | 0 | 0 | 0 | 0 | 0 | 0 | 0 | 0 | 0 | 0 | 0 | 0 | 0 | 0 | 0 | 0 | 0 | 0 | 0 | 0 | 0 | 0 | 0 | 0 | 0 | 0 | 0 | 0 | 0 | 0.636 | 0 | 0 | 0 | 0 | 0 | 0 | 0 | 0 | 0 | 0.001 | 0 | 0 | 0.209 | 0 | 0 | 0.002 | 0 | 0 | 0 | 0 | 0 | 0 | 0 | 0 | 0 | 0 | 0 | 0 | 1365.15 | 201888 | 0.1083302
0 | 0.069 | 0 | 0 | 0.057 | 0.001 | 0 | 0 | 0 | 0 | 0.028 | 0 | 0 | 0 | 0 | 0 | 0 | 0 | 0 | 0 | 0 | 0 | 0 | 0 | 0 | 0 | 0 | 0 | 0 | 0 | 0 | 0 | 0 | 0 | 0 | 0 | 0 | 0 | 0 | 0 | 0 | 0 | 0 | 0 | 0.636 | 0 | 0 | 0 | 0 | 0 | 0 | 0 | 0 | 0 | 0.001 | 0 | 0 | 0.209 | 0 | 0 | 0 | 0 | 0 | 0 | 0 | 0 | 0 | 0 | 0 | 0 | 0 | 0 | 0 | 1422.15 | 61694.77 | 0.03050405
0 | 0.063 | 0 | 0 | 0.059 | 0.001 | 0 | 0 | 0 | 0 | 0.028 | 0 | 0 | 0 | 0 | 0 | 0 | 0 | 0 | 0 | 0 | 0 | 0 | 0 | 0 | 0 | 0 | 0 | 0 | 0 | 0 | 0 | 0 | 0 | 0 | 0 | 0 | 0 | 0 | 0 | 0 | 0 | 0 | 0 | 0.636 | 0 | 0 | 0 | 0 | 0 | 0 | 0 | 0 | 0 | 0.002 | 0 | 0 | 0.209 | 0 | 0 | 0.002 | 0 | 0 | 0 | 0 | 0 | 0 | 0 | 0 | 0 | 0 | 0 | 0 | 1328.15 | 390728.1 | 0.2215034
0 | 0.059 | 0 | 0 | 0.059 | 0.001 | 0 | 0 | 0 | 0 | 0.028 | 0 | 0 | 0 | 0 | 0 | 0 | 0 | 0 | 0 | 0 | 0 | 0 | 0 | 0 | 0 | 0 | 0 | 0 | 0 | 0 | 0 | 0 | 0 | 0 | 0 | 0 | 0 | 0 | 0 | 0 | 0 | 0 | 0 | 0.636 | 0 | 0 | 0 | 0 | 0 | 0 | 0 | 0 | 0 | 0.001 | 0 | 0 | 0.213 | 0 | 0 | 0.002 | 0 | 0 | 0 | 0 | 0 | 0 | 0 | 0 | 0 | 0 | 0.001 | 0 | 1328.15 | 376674.4 | 0.2135364
0 | 0.059 | 0 | 0 | 0.059 | 0.001 | 0 | 0 | 0 | 0 | 0.028 | 0 | 0 | 0 | 0 | 0 | 0 | 0 | 0 | 0 | 0 | 0 | 0 | 0 | 0 | 0 | 0 | 0 | 0 | 0 | 0 | 0 | 0 | 0 | 0 | 0 | 0 | 0 | 0 | 0 | 0 | 0 | 0 | 0 | 0.637 | 0.001 | 0 | 0 | 0 | 0 | 0 | 0 | 0 | 0 | 0.001 | 0 | 0 | 0.211 | 0 | 0 | 0.002 | 0 | 0 | 0 | 0 | 0 | 0 | 0 | 0 | 0 | 0 | 0 | 0 | 1328.15 | 464233.6 | 0.2631736
0 | 0.057 | 0 | 0 | 0.054 | 0.001 | 0 | 0 | 0 | 0 | 0.032 | 0 | 0 | 0 | 0 | 0 | 0 | 0 | 0 | 0 | 0 | 0 | 0 | 0 | 0 | 0 | 0 | 0 | 0 | 0 | 0 | 0 | 0 | 0 | 0 | 0 | 0 | 0 | 0 | 0 | 0 | 0 | 0 | 0 | 0.637 | 0 | 0 | 0 | 0 | 0 | 0 | 0 | 0 | 0 | 0.001 | 0 | 0 | 0.217 | 0 | 0 | 0.001 | 0 | 0 | 0 | 0 | 0 | 0 | 0 | 0 | 0 | 0 | 0 | 0 | 1327.15 | 464478 | 0.2637091
0 | 0.058 | 0 | 0 | 0.068 | 0.001 | 0 | 0 | 0 | 0 | 0.025 | 0 | 0 | 0 | 0 | 0 | 0 | 0 | 0 | 0 | 0 | 0 | 0 | 0 | 0 | 0 | 0 | 0 | 0 | 0 | 0 | 0 | 0 | 0 | 0 | 0 | 0 | 0 | 0 | 0 | 0 | 0 | 0 | 0 | 0.636 | 0 | 0 | 0 | 0 | 0 | 0 | 0 | 0 | 0 | 0.001 | 0 | 0 | 0.208 | 0 | 0 | 0.002 | 0 | 0 | 0 | 0 | 0 | 0 | 0 | 0 | 0 | 0 | 0 | 0 | 1333.15 | 307389.1 | 0.1729539
0 | 0.059 | 0 | 0 | 0.057 | 0.001 | 0 | 0 | 0 | 0 | 0.035 | 0 | 0 | 0 | 0 | 0 | 0 | 0 | 0 | 0 | 0 | 0 | 0 | 0 | 0 | 0 | 0 | 0 | 0 | 0 | 0 | 0 | 0 | 0 | 0 | 0 | 0 | 0 | 0 | 0 | 0 | 0 | 0 | 0 | 0.635 | 0 | 0 | 0 | 0 | 0 | 0 | 0 | 0 | 0 | 0 | 0 | 0 | 0.212 | 0 | 0 | 0.001 | 0 | 0 | 0 | 0 | 0 | 0 | 0 | 0 | 0 | 0 | 0 | 0 | 1323.15 | 259543.4 | 0.148249
0 | 0.062 | 0 | 0 | 0.059 | 0.001 | 0 | 0 | 0 | 0 | 0.027 | 0 | 0 | 0 | 0 | 0 | 0 | 0 | 0 | 0 | 0 | 0 | 0 | 0 | 0 | 0 | 0 | 0 | 0 | 0 | 0 | 0 | 0 | 0 | 0 | 0 | 0 | 0 | 0 | 0 | 0 | 0 | 0 | 0 | 0.636 | 0 | 0 | 0 | 0 | 0 | 0 | 0 | 0 | 0 | 0.001 | 0 | 0 | 0.212 | 0 | 0 | 0.002 | 0 | 0 | 0 | 0 | 0 | 0 | 0 | 0 | 0 | 0 | 0 | 0 | 1375.15 | 127804.2 | 0.06758415
0 | 0.063 | 0 | 0 | 0.059 | 0.001 | 0 | 0 | 0 | 0 | 0.027 | 0 | 0 | 0 | 0 | 0 | 0 | 0 | 0 | 0 | 0 | 0 | 0 | 0 | 0 | 0 | 0 | 0 | 0 | 0 | 0 | 0 | 0 | 0 | 0 | 0 | 0 | 0 | 0 | 0 | 0 | 0 | 0 | 0 | 0.636 | 0 | 0 | 0 | 0 | 0 | 0 | 0 | 0 | 0 | 0.001 | 0 | 0 | 0.211 | 0 | 0 | 0.002 | 0 | 0 | 0 | 0 | 0 | 0 | 0 | 0 | 0 | 0 | 0 | 0 | 1376.15 | 126389.9 | 0.06673918
0 | 0.064 | 0 | 0 | 0.059 | 0.001 | 0 | 0 | 0 | 0 | 0.027 | 0 | 0 | 0 | 0 | 0 | 0 | 0 | 0 | 0 | 0 | 0 | 0 | 0 | 0 | 0 | 0 | 0 | 0 | 0 | 0 | 0 | 0 | 0 | 0 | 0 | 0 | 0 | 0 | 0 | 0 | 0 | 0 | 0 | 0.636 | 0 | 0 | 0 | 0 | 0 | 0 | 0 | 0 | 0 | 0.001 | 0 | 0 | 0.21 | 0 | 0 | 0.002 | 0 | 0 | 0 | 0 | 0 | 0 | 0 | 0 | 0 | 0 | 0 | 0 | 1377.15 | 152456.1 | 0.08038635
0 | 0.063 | 0 | 0 | 0.059 | 0.001 | 0 | 0 | 0 | 0 | 0.028 | 0 | 0 | 0 | 0 | 0 | 0 | 0 | 0 | 0 | 0 | 0 | 0 | 0 | 0 | 0 | 0 | 0 | 0 | 0 | 0 | 0 | 0 | 0 | 0 | 0 | 0 | 0 | 0 | 0 | 0 | 0 | 0 | 0 | 0.636 | 0 | 0 | 0 | 0 | 0 | 0 | 0 | 0 | 0 | 0.001 | 0 | 0 | 0.21 | 0 | 0 | 0.001 | 0 | 0 | 0 | 0 | 0 | 0 | 0 | 0 | 0 | 0 | 0.001 | 0 | 1364.15 | 152046.5 | 0.08170567
0 | 0.062 | 0 | 0 | 0.059 | 0.001 | 0 | 0 | 0 | 0 | 0.028 | 0 | 0 | 0 | 0 | 0 | 0 | 0 | 0 | 0 | 0 | 0 | 0 | 0 | 0 | 0 | 0 | 0 | 0 | 0 | 0 | 0 | 0 | 0 | 0 | 0 | 0 | 0 | 0 | 0 | 0 | 0 | 0 | 0 | 0.636 | 0 | 0 | 0 | 0 | 0 | 0 | 0 | 0 | 0 | 0.001 | 0 | 0 | 0.211 | 0 | 0 | 0.001 | 0 | 0 | 0 | 0 | 0 | 0 | 0 | 0 | 0 | 0 | 0.001 | 0 | 1361.15 | 158144.9 | 0.08535779
0 | 0.064 | 0 | 0 | 0.059 | 0.001 | 0 | 0 | 0 | 0 | 0.028 | 0 | 0 | 0 | 0 | 0 | 0 | 0 | 0 | 0 | 0 | 0 | 0 | 0 | 0 | 0 | 0 | 0 | 0 | 0 | 0 | 0 | 0 | 0 | 0 | 0 | 0 | 0 | 0 | 0 | 0 | 0 | 0 | 0 | 0.636 | 0 | 0 | 0 | 0 | 0 | 0 | 0 | 0 | 0 | 0.001 | 0 | 0 | 0.209 | 0 | 0 | 0.001 | 0 | 0 | 0 | 0 | 0 | 0 | 0 | 0 | 0 | 0 | 0.001 | 0 | 1385.15 | 92497.31 | 0.04820982
0 | 0.062 | 0 | 0 | 0.059 | 0.001 | 0 | 0 | 0 | 0 | 0.028 | 0 | 0 | 0 | 0 | 0 | 0 | 0 | 0 | 0 | 0 | 0 | 0 | 0 | 0 | 0 | 0 | 0 | 0 | 0 | 0 | 0 | 0 | 0 | 0 | 0 | 0 | 0 | 0 | 0 | 0 | 0 | 0 | 0 | 0.636 | 0 | 0 | 0 | 0 | 0 | 0 | 0 | 0 | 0 | 0.001 | 0 | 0 | 0.212 | 0 | 0 | 0.001 | 0 | 0 | 0 | 0 | 0 | 0 | 0 | 0 | 0 | 0 | 0 | 0 | 1336.15 | 386982.7 | 0.216761
0 | 0.063 | 0 | 0 | 0.059 | 0.001 | 0 | 0 | 0 | 0 | 0.028 | 0 | 0 | 0 | 0 | 0 | 0 | 0 | 0 | 0 | 0 | 0 | 0 | 0 | 0 | 0 | 0 | 0 | 0 | 0 | 0 | 0 | 0 | 0 | 0 | 0 | 0 | 0 | 0 | 0 | 0 | 0 | 0 | 0 | 0.636 | 0 | 0 | 0 | 0 | 0 | 0 | 0 | 0 | 0 | 0.001 | 0 | 0 | 0.211 | 0 | 0 | 0.001 | 0 | 0 | 0 | 0 | 0 | 0 | 0 | 0 | 0 | 0 | 0 | 0 | 1355.15 | 234842.8 | 0.12788
0 | 0.064 | 0 | 0 | 0.059 | 0.001 | 0 | 0 | 0 | 0 | 0.028 | 0 | 0 | 0 | 0 | 0 | 0 | 0 | 0 | 0 | 0 | 0 | 0 | 0 | 0 | 0 | 0 | 0 | 0 | 0 | 0 | 0 | 0 | 0 | 0 | 0 | 0 | 0 | 0 | 0 | 0 | 0 | 0 | 0 | 0.636 | 0 | 0 | 0 | 0 | 0 | 0 | 0 | 0 | 0 | 0.001 | 0 | 0 | 0.21 | 0 | 0 | 0.001 | 0 | 0 | 0 | 0 | 0 | 0 | 0 | 0 | 0 | 0 | 0 | 0 | 1363.15 | 190181.4 | 0.1023483
0 | 0.062 | 0.001 | 0 | 0.06 | 0.001 | 0 | 0 | 0 | 0 | 0.027 | 0 | 0 | 0.001 | 0 | 0 | 0 | 0 | 0 | 0 | 0 | 0 | 0 | 0 | 0 | 0 | 0 | 0 | 0 | 0 | 0 | 0 | 0 | 0 | 0 | 0 | 0 | 0 | 0 | 0 | 0 | 0 | 0 | 0 | 0.636 | 0 | 0 | 0 | 0 | 0 | 0 | 0 | 0 | 0 | 0.001 | 0 | 0 | 0.21 | 0 | 0 | 0.002 | 0 | 0 | 0 | 0 | 0 | 0 | 0 | 0 | 0 | 0 | 0 | 0 | 1378.15 | 96409.14 | 0.05076042
0 | 0.062 | 0 | 0 | 0.06 | 0.001 | 0 | 0 | 0 | 0 | 0.027 | 0 | 0 | 0.001 | 0 | 0 | 0 | 0 | 0 | 0 | 0 | 0 | 0 | 0 | 0 | 0 | 0 | 0 | 0 | 0 | 0 | 0 | 0 | 0 | 0 | 0 | 0 | 0 | 0 | 0 | 0 | 0 | 0 | 0 | 0.636 | 0 | 0 | 0 | 0 | 0 | 0 | 0 | 0 | 0 | 0.001 | 0 | 0 | 0.21 | 0 | 0 | 0.002 | 0 | 0 | 0 | 0 | 0 | 0 | 0 | 0 | 0 | 0 | 0 | 0 | 1374.15 | 116536.9 | 0.06171565
0 | 0.062 | 0 | 0 | 0.06 | 0.002 | 0 | 0 | 0 | 0 | 0.027 | 0 | 0 | 0.001 | 0 | 0 | 0 | 0 | 0 | 0 | 0 | 0 | 0 | 0 | 0 | 0 | 0 | 0 | 0 | 0 | 0 | 0 | 0 | 0 | 0 | 0 | 0 | 0 | 0 | 0 | 0 | 0 | 0 | 0 | 0.636 | 0 | 0 | 0 | 0 | 0 | 0 | 0 | 0 | 0 | 0.001 | 0 | 0 | 0.21 | 0 | 0 | 0.001 | 0 | 0 | 0 | 0 | 0 | 0 | 0 | 0 | 0 | 0 | 0 | 0 | 1372.15 | 150829 | 0.08010908
0 | 0.062 | 0.001 | 0 | 0.06 | 0.002 | 0 | 0 | 0 | 0 | 0.027 | 0 | 0 | 0.001 | 0 | 0 | 0 | 0 | 0 | 0 | 0 | 0 | 0 | 0 | 0 | 0 | 0 | 0 | 0 | 0 | 0 | 0 | 0 | 0 | 0 | 0 | 0 | 0 | 0 | 0 | 0 | 0 | 0 | 0 | 0.636 | 0 | 0 | 0 | 0 | 0 | 0 | 0 | 0 | 0 | 0.001 | 0 | 0 | 0.21 | 0 | 0 | 0.001 | 0 | 0 | 0 | 0 | 0 | 0 | 0 | 0 | 0 | 0 | 0 | 0 | 1374.15 | 128193.6 | 0.06788878
0 | 0.063 | 0 | 0 | 0.068 | 0.004 | 0 | 0 | 0 | 0 | 0.021 | 0 | 0 | 0 | 0 | 0 | 0 | 0 | 0 | 0 | 0 | 0 | 0 | 0 | 0 | 0 | 0 | 0 | 0 | 0 | 0 | 0 | 0 | 0 | 0 | 0 | 0 | 0 | 0 | 0 | 0 | 0 | 0 | 0 | 0.636 | 0 | 0 | 0 | 0 | 0 | 0 | 0 | 0 | 0 | 0.001 | 0 | 0 | 0.205 | 0 | 0 | 0.002 | 0 | 0 | 0 | 0 | 0 | 0 | 0 | 0 | 0 | 0 | 0 | 0.001 | 1423.15 | 28546.83 | 0.01409472
0 | 0.062 | 0 | 0 | 0.068 | 0.004 | 0 | 0 | 0 | 0 | 0.021 | 0 | 0 | 0 | 0 | 0 | 0 | 0 | 0 | 0 | 0 | 0 | 0 | 0 | 0 | 0 | 0 | 0 | 0 | 0 | 0 | 0 | 0 | 0 | 0 | 0 | 0 | 0 | 0 | 0 | 0 | 0 | 0 | 0 | 0.636 | 0.003 | 0 | 0 | 0 | 0 | 0 | 0 | 0 | 0 | 0.001 | 0 | 0 | 0.202 | 0 | 0 | 0.002 | 0 | 0 | 0 | 0 | 0 | 0 | 0 | 0 | 0 | 0 | 0 | 0.001 | 1414.15 | 31870.66 | 0.01593676
0 | 0.063 | 0 | 0 | 0.063 | 0.004 | 0 | 0 | 0 | 0 | 0.021 | 0 | 0 | 0 | 0 | 0 | 0 | 0 | 0 | 0 | 0 | 0 | 0 | 0 | 0 | 0 | 0 | 0 | 0 | 0 | 0 | 0 | 0 | 0 | 0 | 0 | 0 | 0 | 0 | 0 | 0 | 0 | 0 | 0 | 0.637 | 0.003 | 0 | 0 | 0 | 0 | 0 | 0 | 0 | 0 | 0.001 | 0 | 0 | 0.205 | 0 | 0 | 0.002 | 0 | 0 | 0 | 0 | 0 | 0 | 0 | 0 | 0 | 0 | 0 | 0.001 | 1401.15 | 58578.9 | 0.02983816
0 | 0.061 | 0 | 0 | 0.066 | 0.004 | 0 | 0 | 0 | 0 | 0.021 | 0 | 0 | 0 | 0 | 0 | 0 | 0 | 0 | 0 | 0 | 0 | 0 | 0 | 0 | 0 | 0 | 0 | 0 | 0 | 0 | 0 | 0 | 0 | 0 | 0 | 0 | 0 | 0 | 0 | 0 | 0 | 0 | 0 | 0.636 | 0 | 0 | 0 | 0 | 0 | 0 | 0 | 0 | 0 | 0.001 | 0 | 0 | 0.208 | 0 | 0 | 0.002 | 0 | 0 | 0 | 0 | 0 | 0 | 0 | 0 | 0 | 0 | 0 | 0.001 | 1385.15 | 93318.52 | 0.04863784
0 | 0.061 | 0 | 0 | 0.066 | 0.003 | 0 | 0 | 0 | 0 | 0.021 | 0 | 0 | 0 | 0 | 0 | 0 | 0 | 0 | 0 | 0 | 0 | 0 | 0 | 0 | 0 | 0 | 0 | 0 | 0 | 0 | 0 | 0 | 0 | 0 | 0 | 0 | 0 | 0 | 0 | 0 | 0 | 0 | 0 | 0.636 | 0 | 0 | 0 | 0 | 0 | 0 | 0 | 0 | 0 | 0.001 | 0 | 0 | 0.208 | 0 | 0 | 0.003 | 0 | 0 | 0 | 0 | 0 | 0 | 0 | 0 | 0 | 0 | 0 | 0.001 | 1364.15 | 149591.1 | 0.08038618
0 | 0.062 | 0 | 0 | 0.068 | 0.004 | 0 | 0 | 0 | 0 | 0.019 | 0 | 0 | 0 | 0 | 0 | 0 | 0 | 0 | 0 | 0 | 0 | 0 | 0 | 0 | 0 | 0 | 0 | 0 | 0 | 0 | 0 | 0 | 0 | 0 | 0 | 0.002 | 0 | 0 | 0 | 0 | 0 | 0 | 0 | 0.635 | 0 | 0 | 0 | 0 | 0 | 0 | 0 | 0 | 0 | 0.001 | 0 | 0 | 0.205 | 0 | 0 | 0.002 | 0 | 0 | 0 | 0 | 0 | 0 | 0 | 0 | 0 | 0 | 0 | 0.001 | 1423.15 | 25448.56 | 0.01256498
0 | 0.065 | 0 | 0 | 0.06 | 0.001 | 0 | 0 | 0 | 0 | 0.028 | 0 | 0 | 0 | 0 | 0 | 0 | 0 | 0 | 0 | 0 | 0 | 0 | 0 | 0 | 0 | 0 | 0 | 0 | 0 | 0 | 0 | 0 | 0 | 0 | 0 | 0 | 0 | 0 | 0 | 0 | 0 | 0 | 0 | 0.635 | 0 | 0 | 0 | 0 | 0 | 0 | 0 | 0 | 0 | 0.003 | 0 | 0 | 0.205 | 0 | 0 | 0.003 | 0 | 0 | 0 | 0 | 0 | 0 | 0 | 0 | 0 | 0 | 0 | 0 | 1323.15 | 311584.8 | 0.1779747
0 | 0.044 | 0 | 0 | 0.089 | 0.008 | 0 | 0 | 0 | 0 | 0.029 | 0 | 0 | 0 | 0 | 0 | 0 | 0 | 0 | 0 | 0 | 0 | 0 | 0 | 0 | 0 | 0 | 0 | 0 | 0 | 0 | 0 | 0 | 0 | 0 | 0 | 0 | 0 | 0 | 0 | 0 | 0 | 0 | 0 | 0.629 | 0 | 0 | 0 | 0 | 0 | 0 | 0 | 0 | 0 | 0 | 0 | 0 | 0.192 | 0 | 0 | 0.008 | 0 | 0 | 0 | 0 | 0 | 0 | 0 | 0 | 0 | 0 | 0 | 0 | 1383.15 | 1098.735 | 0.0005743205
0 | 0.071 | 0 | 0 | 0.013 | 0 | 0 | 0 | 0 | 0 | 0.037 | 0 | 0 | 0 | 0 | 0 | 0 | 0 | 0 | 0 | 0 | 0 | 0.027 | 0 | 0 | 0 | 0 | 0 | 0 | 0 | 0 | 0 | 0.002 | 0 | 0 | 0 | 0.037 | 0 | 0 | 0 | 0.022 | 0 | 0 | 0 | 0.611 | 0 | 0 | 0 | 0 | 0 | 0 | 0 | 0 | 0 | 0 | 0 | 0 | 0.176 | 0 | 0 | 0 | 0 | 0 | 0 | 0.002 | 0 | 0 | 0 | 0 | 0 | 0 | 0 | 0 | 1533.15 | 14.48211 | 6.161161e-06
0 | 0.066 | 0 | 0 | 0.062 | 0.001 | 0 | 0 | 0 | 0 | 0.025 | 0 | 0 | 0 | 0 | 0 | 0 | 0 | 0 | 0 | 0 | 0 | 0 | 0 | 0 | 0 | 0 | 0 | 0 | 0 | 0 | 0 | 0 | 0 | 0 | 0 | 0 | 0 | 0 | 0 | 0 | 0 | 0 | 0 | 0.636 | 0 | 0 | 0 | 0 | 0 | 0 | 0 | 0 | 0 | 0.001 | 0 | 0 | 0.207 | 0 | 0 | 0.002 | 0 | 0 | 0 | 0 | 0 | 0 | 0 | 0 | 0 | 0 | 0 | 0 | 1373.15 | 99999.47 | 0.0530349
0 | 0.051 | 0 | 0 | 0.013 | 0.018 | 0 | 0 | 0 | 0 | 0.01 | 0 | 0 | 0 | 0 | 0 | 0 | 0 | 0 | 0 | 0 | 0 | 0 | 0 | 0 | 0 | 0 | 0 | 0 | 0 | 0 | 0 | 0.01 | 0 | 0 | 0 | 0.002 | 0 | 0 | 0 | 0 | 0 | 0 | 0 | 0.629 | 0 | 0 | 0 | 0 | 0 | 0 | 0 | 0 | 0 | 0.001 | 0 | 0 | 0.23 | 0 | 0 | 0.035 | 0 | 0 | 0 | 0 | 0 | 0 | 0 | 0 | 0 | 0 | 0 | 0.001 | 1303.15 | 102209.6 | 0.060187
0 | 0.05 | 0 | 0 | 0.013 | 0.017 | 0 | 0 | 0 | 0 | 0.01 | 0 | 0 | 0 | 0 | 0 | 0 | 0 | 0 | 0 | 0 | 0 | 0 | 0 | 0 | 0 | 0 | 0 | 0 | 0 | 0 | 0 | 0.021 | 0 | 0 | 0 | 0.002 | 0 | 0 | 0 | 0 | 0 | 0 | 0 | 0.625 | 0 | 0 | 0 | 0 | 0 | 0 | 0 | 0 | 0 | 0.001 | 0 | 0 | 0.228 | 0 | 0 | 0.032 | 0 | 0 | 0 | 0 | 0 | 0 | 0 | 0 | 0 | 0 | 0 | 0.001 | 1313.15 | 53228.39 | 0.03086844
0 | 0.048 | 0 | 0 | 0.012 | 0.015 | 0 | 0 | 0 | 0 | 0.01 | 0 | 0 | 0 | 0 | 0 | 0 | 0 | 0 | 0 | 0 | 0 | 0 | 0 | 0 | 0 | 0 | 0 | 0 | 0 | 0 | 0 | 0.021 | 0 | 0 | 0 | 0.001 | 0 | 0 | 0 | 0 | 0 | 0 | 0 | 0.627 | 0 | 0 | 0 | 0 | 0 | 0 | 0 | 0 | 0 | 0.001 | 0 | 0 | 0.234 | 0 | 0 | 0.03 | 0 | 0 | 0 | 0 | 0 | 0 | 0 | 0 | 0 | 0 | 0 | 0.001 | 1313.15 | 95460.28 | 0.05535974
0 | 0.048 | 0 | 0 | 0.012 | 0.012 | 0 | 0 | 0 | 0 | 0.01 | 0 | 0 | 0 | 0 | 0 | 0 | 0 | 0 | 0 | 0 | 0 | 0 | 0 | 0 | 0 | 0 | 0 | 0 | 0 | 0 | 0 | 0.04 | 0 | 0 | 0 | 0.001 | 0 | 0 | 0 | 0 | 0 | 0 | 0 | 0.621 | 0 | 0 | 0 | 0 | 0 | 0 | 0 | 0 | 0 | 0.001 | 0 | 0 | 0.23 | 0 | 0 | 0.024 | 0 | 0 | 0 | 0 | 0 | 0 | 0 | 0 | 0 | 0 | 0 | 0.001 | 1368.15 | 19198.41 | 0.01025647
0 | 0.058 | 0 | 0 | 0.008 | 0.015 | 0 | 0 | 0 | 0 | 0.01 | 0 | 0 | 0 | 0 | 0 | 0 | 0 | 0 | 0 | 0 | 0 | 0 | 0 | 0 | 0 | 0 | 0 | 0 | 0 | 0 | 0 | 0.023 | 0 | 0 | 0 | 0.003 | 0 | 0 | 0 | 0.012 | 0 | 0 | 0 | 0.619 | 0 | 0 | 0 | 0 | 0 | 0 | 0 | 0 | 0 | 0.001 | 0 | 0 | 0.22 | 0 | 0 | 0.03 | 0 | 0 | 0 | 0 | 0 | 0 | 0 | 0 | 0 | 0 | 0 | 0.001 | 1353.15 | 19442.43 | 0.01061839
0 | 0.053 | 0 | 0 | 0.005 | 0.015 | 0 | 0 | 0 | 0 | 0.01 | 0 | 0 | 0 | 0 | 0 | 0 | 0 | 0 | 0 | 0 | 0 | 0 | 0 | 0 | 0 | 0 | 0 | 0 | 0 | 0 | 0 | 0.031 | 0 | 0 | 0 | 0.003 | 0 | 0 | 0 | 0.002 | 0 | 0 | 0 | 0.621 | 0 | 0 | 0 | 0 | 0 | 0 | 0 | 0 | 0 | 0.001 | 0 | 0 | 0.228 | 0 | 0 | 0.03 | 0 | 0 | 0 | 0 | 0 | 0 | 0 | 0 | 0 | 0 | 0 | 0.001 | 1363.15 | 24225.55 | 0.01303726
0 | 0.047 | 0 | 0 | 0.012 | 0.012 | 0 | 0 | 0 | 0 | 0.01 | 0 | 0 | 0 | 0 | 0 | 0 | 0 | 0 | 0 | 0 | 0 | 0 | 0 | 0 | 0 | 0 | 0 | 0 | 0 | 0 | 0 | 0.03 | 0 | 0 | 0 | 0 | 0 | 0 | 0 | 0.015 | 0 | 0 | 0 | 0.618 | 0 | 0 | 0 | 0 | 0 | 0 | 0 | 0 | 0 | 0.001 | 0 | 0 | 0.229 | 0 | 0 | 0.025 | 0 | 0 | 0 | 0 | 0 | 0 | 0 | 0 | 0 | 0 | 0 | 0.001 | 1363.15 | 12874.87 | 0.006928762
0 | 0.047 | 0 | 0 | 0.011 | 0.012 | 0 | 0 | 0 | 0 | 0.01 | 0 | 0 | 0 | 0 | 0 | 0 | 0 | 0 | 0 | 0 | 0 | 0 | 0 | 0 | 0 | 0 | 0 | 0 | 0 | 0 | 0 | 0.02 | 0 | 0 | 0 | 0.001 | 0 | 0 | 0 | 0.03 | 0 | 0 | 0 | 0.616 | 0 | 0 | 0 | 0 | 0 | 0 | 0 | 0 | 0 | 0.001 | 0 | 0 | 0.226 | 0 | 0 | 0.025 | 0 | 0 | 0 | 0 | 0 | 0 | 0 | 0 | 0 | 0 | 0 | 0.001 | 1333.15 | 16701.86 | 0.00939738
0 | 0.046 | 0 | 0 | 0.011 | 0.012 | 0 | 0 | 0 | 0 | 0.01 | 0 | 0 | 0 | 0 | 0 | 0 | 0 | 0 | 0 | 0 | 0 | 0 | 0 | 0 | 0 | 0 | 0 | 0 | 0 | 0 | 0 | 0.01 | 0 | 0 | 0 | 0 | 0 | 0 | 0 | 0.045 | 0 | 0 | 0 | 0.614 | 0 | 0 | 0 | 0 | 0 | 0 | 0 | 0 | 0 | 0.001 | 0 | 0 | 0.225 | 0 | 0 | 0.025 | 0 | 0 | 0 | 0 | 0 | 0 | 0 | 0 | 0 | 0 | 0 | 0.001 | 1303.15 | 24652.08 | 0.01451659
0 | 0.045 | 0 | 0 | 0.011 | 0.012 | 0 | 0 | 0 | 0 | 0.01 | 0 | 0 | 0 | 0 | 0 | 0 | 0 | 0 | 0 | 0 | 0 | 0 | 0 | 0 | 0 | 0 | 0 | 0 | 0 | 0 | 0 | 0 | 0 | 0 | 0 | 0.001 | 0 | 0 | 0 | 0.06 | 0 | 0 | 0 | 0.611 | 0 | 0 | 0 | 0 | 0 | 0 | 0 | 0 | 0 | 0.001 | 0 | 0 | 0.222 | 0 | 0 | 0.024 | 0 | 0 | 0 | 0 | 0 | 0 | 0 | 0 | 0 | 0 | 0 | 0.001 | 1288.15 | 26204.6 | 0.01579227
0 | 0.048 | 0 | 0 | 0.012 | 0.012 | 0 | 0 | 0 | 0 | 0.01 | 0 | 0 | 0 | 0 | 0 | 0 | 0 | 0 | 0 | 0 | 0 | 0 | 0 | 0 | 0 | 0 | 0 | 0 | 0 | 0 | 0 | 0.02 | 0 | 0 | 0 | 0 | 0 | 0 | 0 | 0.031 | 0 | 0 | 0 | 0.615 | 0 | 0 | 0 | 0 | 0 | 0 | 0 | 0 | 0 | 0.001 | 0 | 0 | 0.216 | 0 | 0 | 0.025 | 0 | 0 | 0 | 0 | 0 | 0 | 0 | 0 | 0 | 0 | 0 | 0.009 | 1303.15 | 59579.73 | 0.03508405
0 | 0.048 | 0 | 0 | 0.012 | 0.013 | 0 | 0 | 0 | 0 | 0.01 | 0 | 0 | 0 | 0 | 0 | 0 | 0 | 0 | 0 | 0 | 0 | 0 | 0 | 0 | 0 | 0 | 0 | 0 | 0 | 0 | 0 | 0.021 | 0 | 0 | 0 | 0 | 0 | 0 | 0 | 0.031 | 0 | 0 | 0 | 0.614 | 0 | 0 | 0 | 0 | 0 | 0 | 0 | 0 | 0 | 0.001 | 0 | 0 | 0.214 | 0 | 0 | 0.026 | 0 | 0 | 0 | 0 | 0 | 0 | 0 | 0 | 0 | 0 | 0 | 0.011 | 1303.15 | 63488.56 | 0.0373858
0 | 0.048 | 0 | 0 | 0.009 | 0.012 | 0 | 0 | 0 | 0 | 0.01 | 0 | 0 | 0 | 0 | 0 | 0 | 0 | 0 | 0 | 0 | 0 | 0 | 0 | 0 | 0 | 0 | 0 | 0 | 0 | 0 | 0 | 0.021 | 0 | 0 | 0 | 0 | 0 | 0 | 0 | 0.031 | 0 | 0 | 0 | 0.615 | 0 | 0 | 0 | 0 | 0 | 0 | 0 | 0 | 0 | 0.001 | 0 | 0 | 0.218 | 0 | 0 | 0.025 | 0 | 0 | 0 | 0 | 0 | 0 | 0 | 0 | 0 | 0 | 0 | 0.009 | 1283.15 | 121382 | 0.07372242
0 | 0.048 | 0 | 0 | 0.007 | 0.012 | 0 | 0 | 0 | 0 | 0.01 | 0 | 0 | 0 | 0 | 0 | 0 | 0 | 0 | 0 | 0 | 0 | 0 | 0 | 0 | 0 | 0 | 0 | 0 | 0 | 0 | 0 | 0.021 | 0 | 0 | 0 | 0 | 0 | 0 | 0 | 0.031 | 0 | 0 | 0 | 0.615 | 0 | 0 | 0 | 0 | 0 | 0 | 0 | 0 | 0 | 0.001 | 0 | 0 | 0.22 | 0 | 0 | 0.025 | 0 | 0 | 0 | 0 | 0 | 0 | 0 | 0 | 0 | 0 | 0 | 0.009 | 1313.15 | 57038.47 | 0.033078
0 | 0.048 | 0 | 0 | 0.012 | 0.014 | 0 | 0 | 0 | 0 | 0.006 | 0 | 0 | 0 | 0 | 0 | 0 | 0 | 0 | 0 | 0 | 0 | 0 | 0 | 0 | 0 | 0 | 0 | 0 | 0 | 0 | 0 | 0.021 | 0 | 0 | 0 | 0 | 0 | 0 | 0 | 0.031 | 0 | 0 | 0 | 0.615 | 0 | 0 | 0 | 0 | 0 | 0 | 0 | 0 | 0 | 0.001 | 0 | 0 | 0.217 | 0 | 0 | 0.026 | 0 | 0 | 0 | 0 | 0 | 0 | 0 | 0 | 0 | 0 | 0 | 0.009 | 1268.15 | 175207.4 | 0.108946
0 | 0.047 | 0 | 0 | 0.012 | 0.012 | 0 | 0 | 0 | 0 | 0.01 | 0 | 0 | 0 | 0 | 0 | 0 | 0 | 0 | 0 | 0 | 0 | 0 | 0 | 0 | 0 | 0 | 0 | 0 | 0 | 0 | 0 | 0.02 | 0 | 0 | 0 | 0.006 | 0 | 0 | 0 | 0.031 | 0 | 0 | 0 | 0.614 | 0 | 0 | 0 | 0 | 0 | 0 | 0 | 0 | 0 | 0.001 | 0 | 0 | 0.214 | 0 | 0 | 0.023 | 0 | 0 | 0 | 0 | 0 | 0 | 0 | 0 | 0 | 0 | 0 | 0.009 | 1333.15 | 25256.93 | 0.01421093
0 | 0.047 | 0 | 0 | 0.012 | 0.012 | 0 | 0 | 0 | 0 | 0.01 | 0 | 0 | 0 | 0 | 0 | 0 | 0 | 0 | 0 | 0 | 0 | 0 | 0 | 0 | 0 | 0 | 0 | 0 | 0 | 0 | 0 | 0.01 | 0 | 0 | 0 | 0 | 0 | 0 | 0 | 0.046 | 0 | 0 | 0 | 0.613 | 0 | 0 | 0 | 0 | 0 | 0 | 0 | 0 | 0 | 0.001 | 0 | 0 | 0.214 | 0 | 0 | 0.025 | 0 | 0 | 0 | 0 | 0 | 0 | 0 | 0 | 0 | 0 | 0 | 0.009 | 1283.15 | 83384.37 | 0.05064421
0 | 0.046 | 0 | 0 | 0.012 | 0.012 | 0 | 0 | 0 | 0 | 0.01 | 0 | 0 | 0 | 0 | 0 | 0 | 0 | 0 | 0 | 0 | 0 | 0 | 0 | 0 | 0 | 0 | 0 | 0 | 0 | 0 | 0 | 0.02 | 0 | 0 | 0 | 0 | 0 | 0 | 0 | 0.031 | 0 | 0 | 0 | 0.618 | 0 | 0 | 0 | 0 | 0 | 0 | 0 | 0 | 0 | 0.001 | 0 | 0 | 0.222 | 0 | 0 | 0.019 | 0 | 0 | 0 | 0 | 0 | 0 | 0 | 0 | 0 | 0 | 0 | 0.009 | 1303.15 | 65139.41 | 0.03835791
0 | 0.047 | 0 | 0 | 0.012 | 0.009 | 0 | 0 | 0 | 0 | 0.01 | 0 | 0 | 0 | 0 | 0 | 0 | 0 | 0 | 0 | 0 | 0 | 0 | 0 | 0 | 0 | 0 | 0 | 0 | 0 | 0 | 0 | 0.02 | 0 | 0 | 0 | 0 | 0 | 0 | 0 | 0.031 | 0 | 0 | 0 | 0.617 | 0 | 0 | 0 | 0 | 0 | 0 | 0 | 0 | 0 | 0.001 | 0 | 0 | 0.221 | 0 | 0 | 0.025 | 0 | 0 | 0 | 0 | 0 | 0 | 0 | 0 | 0 | 0 | 0 | 0.009 | 1303.15 | 63313.47 | 0.03728269
0 | 0.008 | 0 | 0 | 0 | 0 | 0 | 0 | 0 | 0 | 0.029 | 0 | 0 | 0 | 0 | 0 | 0 | 0 | 0 | 0 | 0 | 0 | 0 | 0 | 0 | 0 | 0 | 0 | 0 | 0 | 0 | 0 | 0.004 | 0 | 0 | 0 | 0.026 | 0 | 0 | 0 | 0.08 | 0 | 0 | 0 | 0.605 | 0 | 0 | 0 | 0 | 0 | 0 | 0 | 0 | 0 | 0 | 0 | 0 | 0.248 | 0 | 0 | 0 | 0 | 0 | 0 | 0 | 0 | 0 | 0 | 0 | 0 | 0 | 0 | 0 | 1223.15 | 6707.998 | 0.004483669
0 | 0.042 | 0 | 0 | 0 | 0 | 0 | 0 | 0 | 0 | 0.006 | 0 | 0 | 0 | 0 | 0 | 0 | 0 | 0 | 0 | 0 | 0 | 0 | 0 | 0 | 0 | 0 | 0 | 0 | 0 | 0 | 0 | 0.049 | 0 | 0 | 0 | 0.042 | 0 | 0 | 0 | 0.002 | 0 | 0 | 0 | 0.611 | 0 | 0 | 0 | 0 | 0 | 0 | 0 | 0 | 0 | 0 | 0 | 0 | 0.225 | 0 | 0 | 0.022 | 0 | 0 | 0 | 0 | 0 | 0 | 0 | 0 | 0 | 0 | 0 | 0.001 | 1473.15 | 2441.078 | 0.001124832
0 | 0.061 | 0.002 | 0 | 0.06 | 0.003 | 0 | 0 | 0 | 0 | 0.019 | 0 | 0 | 0 | 0 | 0 | 0 | 0 | 0 | 0 | 0 | 0 | 0 | 0 | 0 | 0 | 0 | 0 | 0 | 0 | 0 | 0 | 0 | 0 | 0 | 0 | 0 | 0 | 0 | 0 | 0 | 0 | 0 | 0 | 0.635 | 0 | 0 | 0 | 0 | 0 | 0 | 0 | 0 | 0 | 0 | 0 | 0 | 0.207 | 0 | 0.001 | 0.012 | 0 | 0 | 0 | 0 | 0 | 0 | 0 | 0 | 0 | 0 | 0 | 0 | 1333.15 | 98664.12 | 0.05551383
0 | 0.008 | 0 | 0 | 0 | 0 | 0 | 0 | 0 | 0 | 0.029 | 0 | 0 | 0 | 0 | 0 | 0 | 0 | 0 | 0 | 0 | 0 | 0 | 0 | 0 | 0 | 0 | 0 | 0 | 0 | 0 | 0 | 0.004 | 0 | 0 | 0 | 0.021 | 0 | 0 | 0 | 0.083 | 0 | 0 | 0 | 0.605 | 0 | 0 | 0 | 0 | 0 | 0 | 0 | 0 | 0.001 | 0 | 0 | 0 | 0.249 | 0 | 0 | 0 | 0 | 0 | 0 | 0 | 0 | 0 | 0 | 0 | 0 | 0 | 0 | 0 | 1271.15 | 2356.803 | 0.001458578
0 | 0 | 0 | 0 | 0 | 0 | 0 | 0 | 0 | 0 | 0.022 | 0 | 0 | 0.001 | 0 | 0 | 0 | 0 | 0 | 0 | 0 | 0 | 0 | 0 | 0 | 0 | 0 | 0 | 0 | 0 | 0 | 0 | 0.028 | 0 | 0 | 0 | 0 | 0 | 0 | 0 | 0.093 | 0 | 0 | 0 | 0.595 | 0 | 0 | 0 | 0 | 0 | 0 | 0 | 0 | 0 | 0.001 | 0 | 0 | 0.237 | 0 | 0 | 0 | 0 | 0 | 0 | 0 | 0 | 0 | 0 | 0 | 0 | 0 | 0.008 | 0.014 | 1203.15 | 14883.11 | 0.01028144
0 | 0.001 | 0 | 0 | 0 | 0 | 0 | 0 | 0 | 0 | 0.026 | 0 | 0 | 0 | 0 | 0 | 0 | 0 | 0 | 0 | 0 | 0 | 0 | 0 | 0 | 0 | 0 | 0 | 0 | 0 | 0 | 0 | 0.019 | 0 | 0 | 0 | 0.001 | 0 | 0 | 0 | 0.086 | 0 | 0 | 0 | 0.6 | 0 | 0 | 0 | 0 | 0 | 0 | 0 | 0 | 0 | 0.001 | 0 | 0 | 0.24 | 0 | 0 | 0 | 0 | 0 | 0 | 0 | 0 | 0 | 0 | 0 | 0 | 0 | 0.015 | 0.011 | 1233.15 | 10236.03 | 0.006731309
0 | 0.008 | 0 | 0 | 0 | 0 | 0 | 0 | 0 | 0 | 0.023 | 0 | 0 | 0 | 0 | 0 | 0 | 0 | 0 | 0 | 0 | 0 | 0 | 0 | 0 | 0 | 0 | 0 | 0 | 0 | 0 | 0 | 0.019 | 0 | 0 | 0 | 0.022 | 0 | 0 | 0 | 0.085 | 0 | 0 | 0 | 0.596 | 0 | 0 | 0 | 0 | 0 | 0 | 0 | 0 | 0 | 0.001 | 0 | 0 | 0.23 | 0 | 0 | 0 | 0 | 0 | 0 | 0 | 0 | 0 | 0 | 0 | 0 | 0 | 0.007 | 0.01 | 1233.15 | 15612.11 | 0.01026668
0 | 0.001 | 0 | 0 | 0.013 | 0 | 0 | 0 | 0 | 0 | 0.025 | 0 | 0 | 0 | 0 | 0 | 0 | 0 | 0 | 0 | 0 | 0 | 0 | 0 | 0 | 0 | 0 | 0.002 | 0 | 0 | 0 | 0 | 0.019 | 0 | 0 | 0 | 0.001 | 0 | 0 | 0 | 0.085 | 0 | 0 | 0 | 0.601 | 0 | 0 | 0 | 0 | 0 | 0 | 0 | 0 | 0 | 0.001 | 0 | 0 | 0.236 | 0 | 0 | 0 | 0 | 0 | 0 | 0 | 0 | 0 | 0 | 0 | 0 | 0 | 0.008 | 0.009 | 1188.15 | 24669.11 | 0.01747475
0 | 0.008 | 0 | 0 | 0 | 0 | 0 | 0 | 0 | 0 | 0.029 | 0 | 0 | 0 | 0 | 0 | 0 | 0 | 0 | 0 | 0 | 0 | 0 | 0 | 0 | 0 | 0 | 0 | 0 | 0 | 0 | 0 | 0.015 | 0 | 0.003 | 0 | 0 | 0 | 0 | 0 | 0.086 | 0 | 0 | 0 | 0.602 | 0 | 0 | 0 | 0 | 0 | 0 | 0 | 0 | 0.001 | 0.001 | 0 | 0 | 0.249 | 0 | 0 | 0 | 0 | 0 | 0 | 0 | 0 | 0 | 0 | 0 | 0 | 0 | 0.004 | 0.002 | 1193.15 | 8424.414 | 0.005917654
0 | 0 | 0 | 0 | 0 | 0 | 0 | 0.002 | 0 | 0 | 0.024 | 0 | 0 | 0.001 | 0 | 0 | 0 | 0 | 0 | 0 | 0 | 0 | 0 | 0 | 0 | 0 | 0 | 0.001 | 0 | 0 | 0 | 0 | 0.028 | 0 | 0 | 0 | 0 | 0 | 0 | 0 | 0.095 | 0 | 0 | 0 | 0.595 | 0 | 0 | 0 | 0 | 0 | 0 | 0 | 0 | 0.001 | 0.001 | 0 | 0 | 0.232 | 0 | 0.001 | 0 | 0 | 0 | 0 | 0.003 | 0 | 0 | 0 | 0 | 0 | 0 | 0.004 | 0.012 | 1168.15 | 39573.25 | 0.02900044
0 | 0 | 0 | 0 | 0.006 | 0 | 0 | 0 | 0 | 0 | 0.02 | 0 | 0 | 0 | 0 | 0 | 0 | 0 | 0 | 0 | 0 | 0 | 0 | 0 | 0 | 0 | 0 | 0 | 0 | 0 | 0 | 0 | 0.021 | 0 | 0 | 0 | 0 | 0 | 0 | 0 | 0.086 | 0 | 0 | 0 | 0.6 | 0 | 0 | 0 | 0 | 0 | 0 | 0 | 0 | 0 | 0.001 | 0 | 0 | 0.237 | 0 | 0 | 0 | 0 | 0 | 0 | 0 | 0 | 0 | 0 | 0 | 0 | 0 | 0.014 | 0.013 | 1170.15 | 41967.47 | 0.03064995
0 | 0.001 | 0 | 0 | 0 | 0 | 0 | 0 | 0 | 0 | 0.025 | 0 | 0 | 0 | 0 | 0 | 0 | 0 | 0 | 0 | 0 | 0 | 0 | 0 | 0 | 0 | 0 | 0 | 0 | 0 | 0 | 0 | 0.016 | 0 | 0 | 0 | 0 | 0 | 0 | 0 | 0.087 | 0 | 0 | 0 | 0.604 | 0 | 0 | 0 | 0 | 0 | 0 | 0 | 0 | 0.001 | 0.001 | 0 | 0 | 0.255 | 0 | 0 | 0 | 0 | 0 | 0 | 0 | 0 | 0 | 0 | 0 | 0 | 0 | 0.009 | 0.002 | 1193.15 | 9375.96 | 0.00658606
0 | 0.004 | 0 | 0 | 0 | 0 | 0 | 0 | 0 | 0 | 0.043 | 0 | 0 | 0 | 0 | 0 | 0 | 0 | 0 | 0 | 0 | 0 | 0 | 0 | 0 | 0 | 0 | 0 | 0 | 0 | 0 | 0 | 0.002 | 0 | 0 | 0 | 0.008 | 0 | 0 | 0 | 0.087 | 0 | 0 | 0 | 0.605 | 0 | 0 | 0 | 0 | 0 | 0 | 0 | 0 | 0.002 | 0 | 0 | 0 | 0.249 | 0 | 0 | 0 | 0 | 0 | 0 | 0 | 0 | 0 | 0 | 0 | 0 | 0 | 0 | 0 | 1288.15 | 1083.742 | 0.0006531202
0 | 0.005 | 0 | 0 | 0 | 0 | 0 | 0 | 0 | 0 | 0.043 | 0 | 0 | 0 | 0 | 0 | 0 | 0 | 0 | 0 | 0 | 0 | 0 | 0 | 0 | 0 | 0 | 0 | 0 | 0 | 0 | 0 | 0.002 | 0 | 0 | 0 | 0.009 | 0 | 0 | 0 | 0.087 | 0 | 0 | 0 | 0.605 | 0.002 | 0 | 0 | 0 | 0 | 0 | 0 | 0 | 0.002 | 0 | 0 | 0 | 0.246 | 0 | 0 | 0 | 0 | 0 | 0 | 0 | 0 | 0 | 0 | 0 | 0 | 0 | 0 | 0 | 1273.15 | 1492.049 | 0.0009205006
0 | 0.005 | 0 | 0 | 0 | 0 | 0 | 0 | 0 | 0 | 0.04 | 0 | 0 | 0 | 0 | 0 | 0 | 0 | 0 | 0 | 0 | 0 | 0 | 0 | 0 | 0 | 0 | 0 | 0 | 0 | 0 | 0 | 0.001 | 0 | 0.003 | 0 | 0.01 | 0 | 0 | 0 | 0.09 | 0 | 0 | 0 | 0.602 | 0 | 0 | 0 | 0 | 0 | 0 | 0 | 0 | 0.001 | 0 | 0 | 0 | 0.248 | 0 | 0 | 0 | 0 | 0 | 0 | 0 | 0 | 0 | 0 | 0 | 0 | 0 | 0 | 0 | 1305.15 | 696.8686 | 0.0004091005
0 | 0.005 | 0 | 0 | 0 | 0 | 0 | 0 | 0 | 0 | 0.04 | 0 | 0 | 0 | 0 | 0 | 0 | 0 | 0 | 0 | 0 | 0 | 0 | 0 | 0 | 0 | 0 | 0 | 0 | 0 | 0 | 0 | 0.002 | 0 | 0 | 0 | 0.008 | 0 | 0 | 0 | 0.098 | 0 | 0 | 0 | 0.6 | 0 | 0 | 0 | 0 | 0 | 0 | 0 | 0 | 0.001 | 0 | 0 | 0 | 0.246 | 0 | 0 | 0 | 0 | 0 | 0 | 0 | 0 | 0 | 0 | 0 | 0 | 0 | 0 | 0 | 1283.15 | 702.2207 | 0.0004264998
0 | 0.005 | 0 | 0 | 0 | 0 | 0 | 0 | 0 | 0 | 0.041 | 0 | 0 | 0 | 0 | 0 | 0 | 0 | 0 | 0 | 0 | 0 | 0 | 0 | 0 | 0 | 0 | 0 | 0 | 0 | 0 | 0 | 0.008 | 0 | 0.006 | 0 | 0.004 | 0 | 0 | 0 | 0.095 | 0 | 0 | 0 | 0.597 | 0 | 0 | 0 | 0 | 0 | 0 | 0 | 0 | 0.001 | 0 | 0 | 0 | 0.244 | 0 | 0 | 0 | 0 | 0 | 0 | 0 | 0 | 0 | 0 | 0 | 0 | 0 | 0 | 0 | 1248.15 | 788.2033 | 0.0005059466
0 | 0.007 | 0 | 0 | 0 | 0 | 0 | 0 | 0 | 0 | 0.04 | 0 | 0 | 0 | 0 | 0 | 0 | 0 | 0 | 0 | 0 | 0 | 0 | 0 | 0 | 0 | 0 | 0 | 0 | 0 | 0 | 0 | 0.008 | 0 | 0.006 | 0 | 0.003 | 0 | 0 | 0 | 0.095 | 0 | 0 | 0 | 0.597 | 0 | 0 | 0 | 0 | 0 | 0 | 0 | 0 | 0.001 | 0 | 0 | 0 | 0.244 | 0 | 0 | 0 | 0 | 0 | 0 | 0 | 0 | 0 | 0 | 0 | 0 | 0 | 0 | 0 | 1258.15 | 830.2125 | 0.0005244746
0 | 0.004 | 0 | 0 | 0.006 | 0 | 0 | 0 | 0 | 0 | 0.038 | 0 | 0 | 0 | 0 | 0 | 0 | 0 | 0 | 0 | 0 | 0 | 0 | 0 | 0 | 0 | 0 | 0 | 0 | 0 | 0 | 0 | 0.007 | 0 | 0.007 | 0 | 0.002 | 0 | 0 | 0 | 0.094 | 0 | 0 | 0 | 0.598 | 0 | 0 | 0 | 0 | 0 | 0 | 0 | 0 | 0.001 | 0 | 0 | 0 | 0.243 | 0 | 0 | 0 | 0 | 0 | 0 | 0 | 0 | 0 | 0 | 0 | 0 | 0 | 0 | 0 | 1224.15 | 999.9989 | 0.000667314
0 | 0 | 0 | 0 | 0.076 | 0.014 | 0 | 0 | 0 | 0 | 0 | 0 | 0 | 0 | 0 | 0 | 0 | 0 | 0 | 0 | 0 | 0 | 0 | 0 | 0 | 0 | 0 | 0 | 0 | 0 | 0 | 0 | 0.019 | 0 | 0.039 | 0 | 0.008 | 0 | 0 | 0 | 0.042 | 0.018 | 0 | 0 | 0.592 | 0 | 0 | 0 | 0 | 0 | 0 | 0 | 0 | 0 | 0 | 0 | 0 | 0.13 | 0 | 0 | 0 | 0 | 0 | 0 | 0.04 | 0 | 0 | 0 | 0 | 0 | 0 | 0.024 | 0 | 1233.15 | 1915.524 | 0.001259667
0 | 0.006 | 0 | 0 | 0 | 0 | 0 | 0 | 0 | 0 | 0.036 | 0 | 0 | 0 | 0 | 0 | 0 | 0 | 0 | 0 | 0 | 0 | 0 | 0 | 0 | 0 | 0 | 0 | 0 | 0 | 0 | 0 | 0 | 0 | 0 | 0 | 0 | 0 | 0 | 0 | 0.103 | 0 | 0 | 0 | 0.602 | 0 | 0 | 0 | 0 | 0 | 0 | 0 | 0 | 0 | 0 | 0 | 0 | 0.253 | 0 | 0 | 0 | 0 | 0 | 0 | 0 | 0 | 0 | 0 | 0 | 0 | 0 | 0 | 0 | 1229.15 | 2753.838 | 0.001822757
0 | 0.006 | 0 | 0 | 0 | 0 | 0 | 0 | 0 | 0 | 0.036 | 0 | 0 | 0 | 0 | 0 | 0 | 0 | 0 | 0 | 0 | 0 | 0 | 0 | 0 | 0 | 0 | 0 | 0 | 0 | 0 | 0 | 0 | 0 | 0 | 0 | 0 | 0 | 0 | 0 | 0.101 | 0 | 0 | 0 | 0.603 | 0 | 0 | 0 | 0 | 0 | 0 | 0 | 0 | 0 | 0 | 0 | 0 | 0.253 | 0 | 0 | 0 | 0 | 0 | 0 | 0 | 0 | 0 | 0 | 0 | 0 | 0 | 0 | 0 | 1237.15 | 2513.87 | 0.001642473
0 | 0.006 | 0 | 0 | 0 | 0 | 0 | 0 | 0 | 0 | 0.037 | 0 | 0 | 0 | 0 | 0 | 0 | 0 | 0 | 0 | 0 | 0 | 0 | 0 | 0 | 0 | 0 | 0 | 0 | 0 | 0 | 0 | 0 | 0 | 0 | 0 | 0 | 0 | 0 | 0 | 0.099 | 0 | 0 | 0 | 0.604 | 0 | 0 | 0 | 0 | 0 | 0 | 0 | 0 | 0 | 0 | 0 | 0 | 0.254 | 0 | 0 | 0 | 0 | 0 | 0 | 0 | 0 | 0 | 0 | 0 | 0 | 0 | 0 | 0 | 1247.15 | 2228.766 | 0.001432937
0 | 0.006 | 0 | 0 | 0 | 0 | 0 | 0 | 0 | 0 | 0.038 | 0 | 0 | 0 | 0 | 0 | 0 | 0 | 0 | 0 | 0 | 0 | 0 | 0 | 0 | 0 | 0 | 0 | 0 | 0 | 0 | 0 | 0 | 0 | 0 | 0 | 0 | 0 | 0 | 0 | 0.099 | 0 | 0 | 0 | 0.604 | 0 | 0 | 0 | 0 | 0 | 0 | 0 | 0 | 0 | 0 | 0 | 0 | 0.254 | 0 | 0 | 0 | 0 | 0 | 0 | 0 | 0 | 0 | 0 | 0 | 0 | 0 | 0 | 0 | 1247.15 | 2155.542 | 0.001385859
0 | 0.006 | 0 | 0 | 0 | 0 | 0 | 0 | 0 | 0 | 0.04 | 0 | 0 | 0 | 0 | 0 | 0 | 0 | 0 | 0 | 0 | 0 | 0 | 0 | 0 | 0 | 0 | 0 | 0 | 0 | 0 | 0 | 0 | 0 | 0 | 0 | 0 | 0 | 0 | 0 | 0.095 | 0 | 0 | 0 | 0.605 | 0 | 0 | 0 | 0 | 0 | 0 | 0 | 0 | 0 | 0 | 0 | 0 | 0.254 | 0 | 0 | 0 | 0 | 0 | 0 | 0 | 0 | 0 | 0 | 0 | 0 | 0 | 0 | 0 | 1277.15 | 1394.848 | 0.0008551514
0 | 0.006 | 0 | 0 | 0 | 0 | 0 | 0 | 0 | 0 | 0.036 | 0 | 0 | 0 | 0 | 0 | 0 | 0 | 0 | 0 | 0 | 0 | 0 | 0 | 0 | 0 | 0 | 0 | 0 | 0 | 0 | 0 | 0 | 0 | 0 | 0 | 0 | 0 | 0 | 0 | 0.095 | 0 | 0 | 0 | 0.606 | 0 | 0 | 0 | 0 | 0 | 0 | 0 | 0 | 0 | 0 | 0 | 0 | 0.257 | 0 | 0 | 0 | 0 | 0 | 0 | 0 | 0 | 0 | 0 | 0 | 0 | 0 | 0 | 0 | 1251.15 | 2557.573 | 0.001633839
0 | 0.023 | 0 | 0 | 0 | 0 | 0 | 0 | 0 | 0 | 0.036 | 0 | 0 | 0 | 0 | 0 | 0 | 0 | 0 | 0 | 0 | 0 | 0 | 0 | 0 | 0 | 0 | 0 | 0 | 0 | 0 | 0 | 0.06 | 0 | 0 | 0 | 0 | 0 | 0 | 0 | 0.022 | 0 | 0 | 0 | 0.609 | 0 | 0 | 0 | 0 | 0 | 0 | 0 | 0 | 0 | 0 | 0 | 0 | 0.238 | 0 | 0 | 0.001 | 0 | 0 | 0 | 0.001 | 0 | 0 | 0 | 0 | 0 | 0 | 0 | 0.009 | 1473.15 | 822.889 | 0.0003791816
0 | 0.05 | 0 | 0 | 0 | 0 | 0 | 0 | 0 | 0 | 0.01 | 0 | 0 | 0 | 0 | 0 | 0 | 0 | 0 | 0 | 0 | 0 | 0 | 0 | 0 | 0 | 0 | 0 | 0 | 0 | 0 | 0 | 0.055 | 0 | 0 | 0 | 0 | 0 | 0 | 0 | 0.024 | 0 | 0 | 0 | 0.606 | 0 | 0 | 0 | 0 | 0 | 0 | 0 | 0 | 0 | 0 | 0 | 0 | 0.216 | 0 | 0 | 0.028 | 0 | 0 | 0 | 0.002 | 0 | 0 | 0 | 0 | 0 | 0 | 0 | 0.009 | 1473.15 | 1293.471 | 0.0005960228
0 | 0.052 | 0 | 0 | 0 | 0.007 | 0 | 0 | 0 | 0 | 0 | 0 | 0 | 0 | 0 | 0 | 0 | 0 | 0 | 0 | 0 | 0 | 0 | 0 | 0 | 0 | 0 | 0 | 0 | 0 | 0 | 0 | 0.056 | 0 | 0 | 0 | 0 | 0 | 0 | 0 | 0.023 | 0 | 0 | 0 | 0.607 | 0 | 0 | 0 | 0 | 0 | 0 | 0 | 0 | 0 | 0 | 0 | 0 | 0.217 | 0 | 0 | 0.026 | 0 | 0 | 0 | 0.002 | 0 | 0 | 0 | 0 | 0 | 0 | 0 | 0.009 | 1473.15 | 2118.078 | 0.0009759961
0 | 0.063 | 0 | 0 | 0 | 0.007 | 0 | 0 | 0 | 0 | 0 | 0 | 0 | 0 | 0 | 0 | 0 | 0 | 0 | 0 | 0 | 0 | 0 | 0 | 0 | 0 | 0 | 0 | 0 | 0 | 0 | 0 | 0.057 | 0 | 0 | 0 | 0 | 0 | 0 | 0 | 0.024 | 0 | 0 | 0 | 0.605 | 0 | 0 | 0 | 0 | 0 | 0 | 0 | 0 | 0 | 0 | 0 | 0 | 0.208 | 0 | 0 | 0.025 | 0 | 0 | 0 | 0.002 | 0 | 0 | 0 | 0 | 0 | 0 | 0 | 0.009 | 1493.15 | 1489.003 | 0.0006678652
0 | 0.052 | 0 | 0 | 0 | 0.007 | 0 | 0 | 0 | 0 | 0 | 0 | 0 | 0 | 0 | 0 | 0 | 0 | 0 | 0 | 0 | 0 | 0 | 0 | 0 | 0 | 0 | 0 | 0 | 0 | 0 | 0 | 0.055 | 0 | 0 | 0 | 0 | 0 | 0 | 0 | 0.023 | 0 | 0 | 0 | 0.608 | 0 | 0 | 0 | 0 | 0 | 0 | 0 | 0 | 0 | 0 | 0 | 0 | 0.22 | 0 | 0 | 0.026 | 0 | 0 | 0 | 0 | 0 | 0 | 0 | 0 | 0 | 0 | 0 | 0.009 | 1523.15 | 1107.527 | 0.0004773854
0 | 0 | 0 | 0 | 0 | 0 | 0 | 0 | 0 | 0 | 0 | 0 | 0 | 0 | 0 | 0 | 0 | 0 | 0 | 0 | 0 | 0 | 0 | 0 | 0 | 0.286 | 0 | 0 | 0 | 0 | 0 | 0 | 0 | 0 | 0 | 0 | 0 | 0 | 0 | 0 | 0 | 0 | 0 | 0 | 0.643 | 0 | 0.071 | 0 | 0 | 0 | 0 | 0 | 0 | 0 | 0 | 0 | 0 | 0 | 0 | 0 | 0 | 0 | 0 | 0 | 0 | 0 | 0 | 0 | 0 | 0 | 0 | 0 | 0 | 1238.15 | 4.733693 | 3.087831e-06
0 | 0 | 0 | 0 | 0 | 0 | 0 | 0 | 0 | 0 | 0 | 0 | 0 | 0 | 0 | 0 | 0 | 0 | 0 | 0 | 0 | 0 | 0 | 0 | 0 | 0.259 | 0 | 0 | 0 | 0 | 0 | 0 | 0 | 0 | 0 | 0 | 0 | 0 | 0 | 0 | 0 | 0 | 0 | 0 | 0.63 | 0 | 0.111 | 0 | 0 | 0 | 0 | 0 | 0 | 0 | 0 | 0 | 0 | 0 | 0 | 0 | 0 | 0 | 0 | 0 | 0 | 0 | 0 | 0 | 0 | 0 | 0 | 0 | 0 | 1113.15 | 30.90753 | 2.494347e-05
0 | 0.074 | 0 | 0 | 0.059 | 0 | 0 | 0 | 0 | 0 | 0.023 | 0 | 0 | 0 | 0 | 0 | 0 | 0 | 0 | 0 | 0 | 0 | 0 | 0 | 0 | 0 | 0 | 0 | 0 | 0 | 0 | 0 | 0 | 0 | 0 | 0 | 0.019 | 0 | 0 | 0 | 0 | 0 | 0 | 0 | 0.629 | 0 | 0 | 0 | 0 | 0 | 0 | 0 | 0 | 0 | 0 | 0 | 0 | 0.192 | 0 | 0 | 0.005 | 0 | 0 | 0 | 0 | 0 | 0 | 0 | 0 | 0 | 0 | 0 | 0 | 1473.15 | 2225.468 | 0.001025481
0 | 0.076 | 0 | 0 | 0.056 | 0.002 | 0 | 0 | 0 | 0 | 0.03 | 0 | 0 | 0 | 0 | 0 | 0 | 0 | 0 | 0 | 0 | 0 | 0 | 0 | 0 | 0 | 0 | 0 | 0 | 0 | 0 | 0 | 0 | 0 | 0 | 0 | 0.008 | 0 | 0 | 0 | 0 | 0 | 0 | 0 | 0.631 | 0 | 0 | 0 | 0 | 0 | 0 | 0 | 0 | 0 | 0 | 0 | 0 | 0.197 | 0 | 0 | 0 | 0 | 0 | 0 | 0 | 0 | 0 | 0 | 0 | 0 | 0 | 0 | 0 | 1483.15 | 3663.282 | 0.00166533
0 | 0.084 | 0 | 0 | 0.055 | 0 | 0 | 0 | 0 | 0 | 0.022 | 0 | 0 | 0 | 0 | 0 | 0 | 0 | 0 | 0 | 0 | 0 | 0 | 0 | 0 | 0 | 0 | 0 | 0 | 0 | 0 | 0 | 0 | 0 | 0 | 0 | 0.003 | 0 | 0 | 0 | 0 | 0 | 0 | 0 | 0.632 | 0 | 0 | 0 | 0 | 0 | 0 | 0 | 0 | 0 | 0 | 0 | 0 | 0.194 | 0 | 0 | 0.01 | 0 | 0 | 0 | 0 | 0 | 0 | 0 | 0 | 0 | 0 | 0 | 0 | 1537.15 | 2385.359 | 0.001009535
0 | 0.082 | 0 | 0 | 0.064 | 0 | 0 | 0 | 0 | 0 | 0.022 | 0 | 0 | 0 | 0 | 0 | 0 | 0 | 0 | 0 | 0 | 0 | 0 | 0 | 0 | 0 | 0 | 0 | 0 | 0 | 0 | 0 | 0 | 0 | 0 | 0 | 0.003 | 0 | 0 | 0 | 0 | 0 | 0 | 0 | 0.632 | 0 | 0 | 0 | 0 | 0 | 0 | 0 | 0 | 0 | 0 | 0 | 0 | 0.192 | 0 | 0 | 0.005 | 0 | 0 | 0 | 0 | 0 | 0 | 0 | 0 | 0 | 0 | 0 | 0 | 1533.15 | 2354.893 | 0.001001848
0 | 0.076 | 0 | 0 | 0.046 | 0.002 | 0 | 0 | 0 | 0 | 0.031 | 0 | 0 | 0 | 0 | 0 | 0 | 0 | 0 | 0 | 0 | 0 | 0 | 0 | 0 | 0 | 0 | 0 | 0 | 0 | 0 | 0 | 0 | 0 | 0 | 0 | 0.008 | 0 | 0 | 0 | 0 | 0 | 0 | 0 | 0.633 | 0 | 0 | 0 | 0 | 0 | 0 | 0 | 0 | 0 | 0 | 0 | 0 | 0.204 | 0 | 0 | 0 | 0 | 0 | 0 | 0 | 0 | 0 | 0 | 0 | 0 | 0 | 0 | 0 | 1498.15 | 4295.915 | 0.001914014
0 | 0.076 | 0 | 0 | 0.046 | 0 | 0 | 0 | 0 | 0 | 0.022 | 0 | 0 | 0 | 0 | 0 | 0 | 0 | 0 | 0 | 0 | 0 | 0 | 0 | 0 | 0 | 0 | 0 | 0 | 0 | 0 | 0 | 0 | 0 | 0 | 0 | 0.012 | 0 | 0 | 0 | 0 | 0 | 0 | 0 | 0.633 | 0 | 0 | 0 | 0 | 0 | 0 | 0 | 0 | 0 | 0 | 0 | 0 | 0.204 | 0 | 0 | 0.006 | 0 | 0 | 0 | 0 | 0 | 0 | 0 | 0 | 0 | 0 | 0 | 0 | 1526.15 | 2589.718 | 0.00111188
0 | 0.083 | 0 | 0 | 0.054 | 0.004 | 0 | 0 | 0 | 0 | 0.014 | 0 | 0 | 0 | 0 | 0 | 0 | 0 | 0 | 0 | 0 | 0 | 0 | 0 | 0 | 0 | 0 | 0 | 0 | 0 | 0 | 0 | 0 | 0 | 0 | 0 | 0.007 | 0 | 0 | 0 | 0 | 0 | 0 | 0 | 0.634 | 0 | 0 | 0 | 0 | 0 | 0 | 0 | 0 | 0 | 0 | 0 | 0 | 0.199 | 0 | 0 | 0.005 | 0 | 0 | 0 | 0 | 0 | 0 | 0 | 0 | 0 | 0 | 0 | 0 | 1508.15 | 4335.206 | 0.00190599
0 | 0.084 | 0 | 0 | 0.051 | 0.004 | 0 | 0 | 0 | 0 | 0.017 | 0 | 0 | 0 | 0 | 0 | 0 | 0 | 0 | 0 | 0 | 0 | 0 | 0 | 0 | 0 | 0 | 0 | 0 | 0 | 0 | 0 | 0 | 0 | 0 | 0 | 0.006 | 0 | 0 | 0 | 0 | 0 | 0 | 0 | 0.634 | 0 | 0 | 0 | 0 | 0 | 0 | 0 | 0 | 0 | 0 | 0 | 0 | 0.2 | 0 | 0 | 0.005 | 0 | 0 | 0 | 0 | 0 | 0 | 0 | 0 | 0 | 0 | 0 | 0 | 1536.15 | 2833.899 | 0.001200929
0 | 0.068 | 0 | 0 | 0.046 | 0 | 0 | 0 | 0 | 0 | 0.023 | 0 | 0 | 0 | 0 | 0 | 0 | 0 | 0 | 0 | 0 | 0 | 0 | 0 | 0 | 0 | 0 | 0 | 0 | 0 | 0 | 0 | 0 | 0 | 0 | 0 | 0.012 | 0 | 0 | 0 | 0 | 0 | 0 | 0 | 0.634 | 0 | 0 | 0 | 0 | 0 | 0 | 0 | 0 | 0 | 0 | 0 | 0 | 0.212 | 0 | 0 | 0.005 | 0 | 0 | 0 | 0 | 0 | 0 | 0 | 0 | 0 | 0 | 0 | 0 | 1505.15 | 4563.005 | 0.002014148
0 | 0.075 | 0 | 0 | 0.055 | 0.002 | 0 | 0 | 0 | 0 | 0.014 | 0 | 0 | 0 | 0 | 0 | 0 | 0 | 0 | 0 | 0 | 0 | 0 | 0 | 0 | 0 | 0 | 0 | 0 | 0 | 0 | 0 | 0 | 0 | 0 | 0 | 0.007 | 0 | 0 | 0 | 0 | 0 | 0 | 0 | 0.635 | 0 | 0 | 0 | 0 | 0 | 0 | 0 | 0 | 0 | 0 | 0 | 0 | 0.206 | 0 | 0 | 0.005 | 0 | 0 | 0 | 0 | 0 | 0 | 0 | 0 | 0 | 0 | 0 | 0 | 1537.15 | 3256.932 | 0.001378403
0 | 0.075 | 0 | 0 | 0.055 | 0.006 | 0 | 0 | 0 | 0 | 0.006 | 0 | 0 | 0 | 0 | 0 | 0 | 0 | 0 | 0 | 0 | 0 | 0 | 0 | 0 | 0 | 0 | 0 | 0 | 0 | 0 | 0 | 0 | 0 | 0 | 0 | 0.012 | 0 | 0 | 0 | 0 | 0 | 0 | 0 | 0.635 | 0 | 0 | 0 | 0 | 0 | 0 | 0 | 0 | 0 | 0 | 0 | 0 | 0.206 | 0 | 0 | 0.005 | 0 | 0 | 0 | 0 | 0 | 0 | 0 | 0 | 0 | 0 | 0 | 0 | 1550.15 | 2086.05 | 0.0008681149
0 | 0.075 | 0 | 0 | 0.055 | 0.002 | 0 | 0 | 0 | 0 | 0.006 | 0 | 0 | 0 | 0 | 0 | 0 | 0 | 0 | 0 | 0 | 0 | 0 | 0 | 0 | 0 | 0 | 0 | 0 | 0 | 0 | 0 | 0 | 0 | 0 | 0 | 0.012 | 0 | 0 | 0 | 0 | 0 | 0 | 0 | 0.635 | 0 | 0 | 0 | 0 | 0 | 0 | 0 | 0 | 0 | 0 | 0 | 0 | 0.206 | 0 | 0 | 0.009 | 0 | 0 | 0 | 0 | 0 | 0 | 0 | 0 | 0 | 0 | 0 | 0 | 1487.15 | 7791.844 | 0.003523146
0 | 0.059 | 0 | 0 | 0.047 | 0 | 0 | 0 | 0 | 0 | 0.02 | 0 | 0 | 0 | 0 | 0 | 0 | 0 | 0 | 0 | 0 | 0 | 0 | 0 | 0 | 0 | 0 | 0 | 0 | 0 | 0 | 0 | 0 | 0 | 0 | 0 | 0.014 | 0 | 0 | 0 | 0 | 0 | 0 | 0 | 0.636 | 0 | 0 | 0 | 0 | 0 | 0 | 0 | 0 | 0 | 0 | 0 | 0 | 0.219 | 0 | 0 | 0.005 | 0 | 0 | 0 | 0 | 0 | 0 | 0 | 0 | 0 | 0 | 0 | 0 | 1493.15 | 6555.043 | 0.002940144
0 | 0.067 | 0 | 0 | 0.047 | 0.002 | 0 | 0 | 0 | 0 | 0.014 | 0 | 0 | 0 | 0 | 0 | 0 | 0 | 0 | 0 | 0 | 0 | 0 | 0 | 0 | 0 | 0 | 0 | 0 | 0 | 0 | 0 | 0 | 0 | 0 | 0 | 0.012 | 0 | 0 | 0 | 0 | 0 | 0 | 0 | 0.636 | 0 | 0 | 0 | 0 | 0 | 0 | 0 | 0 | 0 | 0 | 0 | 0 | 0.216 | 0 | 0 | 0.005 | 0 | 0 | 0 | 0 | 0 | 0 | 0 | 0 | 0 | 0 | 0 | 0 | 1523.15 | 4387.835 | 0.00189132
0 | 0.076 | 0 | 0 | 0.046 | 0.004 | 0 | 0 | 0 | 0 | 0.022 | 0 | 0 | 0 | 0 | 0 | 0 | 0 | 0 | 0 | 0 | 0 | 0 | 0 | 0 | 0 | 0 | 0 | 0 | 0 | 0 | 0 | 0 | 0 | 0 | 0 | 0.008 | 0 | 0 | 0 | 0 | 0 | 0 | 0 | 0.633 | 0 | 0 | 0 | 0 | 0 | 0 | 0 | 0 | 0 | 0 | 0 | 0 | 0.205 | 0 | 0 | 0.005 | 0 | 0 | 0 | 0 | 0 | 0 | 0 | 0 | 0 | 0 | 0 | 0 | 1498.15 | 4588.843 | 0.002044526
0 | 0.076 | 0 | 0 | 0.046 | 0 | 0 | 0 | 0 | 0 | 0.023 | 0 | 0 | 0 | 0 | 0 | 0 | 0 | 0 | 0 | 0 | 0 | 0 | 0 | 0 | 0 | 0 | 0 | 0 | 0 | 0 | 0 | 0 | 0 | 0 | 0 | 0.012 | 0 | 0 | 0 | 0 | 0 | 0 | 0 | 0.633 | 0 | 0 | 0 | 0 | 0 | 0 | 0 | 0 | 0 | 0 | 0 | 0 | 0.204 | 0 | 0 | 0.005 | 0 | 0 | 0 | 0 | 0 | 0 | 0 | 0 | 0 | 0 | 0 | 0 | 1523.15 | 2685.762 | 0.001157663
0 | 0.061 | 0 | 0 | 0.059 | 0.002 | 0 | 0 | 0 | 0 | 0.015 | 0 | 0 | 0 | 0 | 0 | 0 | 0 | 0 | 0 | 0 | 0 | 0 | 0 | 0 | 0 | 0 | 0 | 0 | 0 | 0 | 0 | 0 | 0 | 0 | 0 | 0.013 | 0 | 0 | 0 | 0 | 0 | 0 | 0 | 0.635 | 0 | 0 | 0 | 0 | 0 | 0 | 0 | 0 | 0 | 0 | 0 | 0 | 0.209 | 0 | 0 | 0.005 | 0 | 0 | 0 | 0 | 0 | 0 | 0 | 0 | 0 | 0 | 0 | 0 | 1506.15 | 3494.288 | 0.00154036
0 | 0.061 | 0 | 0 | 0.059 | 0 | 0 | 0 | 0 | 0 | 0.015 | 0 | 0 | 0 | 0 | 0 | 0 | 0 | 0 | 0 | 0 | 0 | 0 | 0 | 0 | 0 | 0 | 0 | 0 | 0 | 0 | 0 | 0 | 0 | 0 | 0 | 0.013 | 0 | 0 | 0 | 0 | 0 | 0 | 0 | 0.634 | 0 | 0 | 0 | 0 | 0 | 0 | 0 | 0 | 0 | 0 | 0 | 0 | 0.208 | 0 | 0 | 0.01 | 0 | 0 | 0 | 0 | 0 | 0 | 0 | 0 | 0 | 0 | 0 | 0 | 1538.15 | 1812.835 | 0.0007662332
0 | 0.069 | 0 | 0 | 0.057 | 0.002 | 0 | 0 | 0 | 0 | 0.023 | 0 | 0 | 0 | 0 | 0 | 0 | 0 | 0 | 0 | 0 | 0 | 0 | 0 | 0 | 0 | 0 | 0 | 0 | 0 | 0 | 0 | 0 | 0 | 0 | 0 | 0.008 | 0 | 0 | 0 | 0 | 0 | 0 | 0 | 0.633 | 0 | 0 | 0 | 0 | 0 | 0 | 0 | 0 | 0 | 0 | 0 | 0 | 0.203 | 0 | 0 | 0.005 | 0 | 0 | 0 | 0 | 0 | 0 | 0 | 0 | 0 | 0 | 0 | 0 | 1489.15 | 4431.185 | 0.001998219
0 | 0.069 | 0 | 0 | 0.058 | 0 | 0 | 0 | 0 | 0 | 0.015 | 0 | 0 | 0 | 0 | 0 | 0 | 0 | 0 | 0 | 0 | 0 | 0 | 0 | 0 | 0 | 0 | 0 | 0 | 0 | 0 | 0 | 0 | 0 | 0 | 0 | 0.012 | 0 | 0 | 0 | 0 | 0 | 0 | 0 | 0.633 | 0 | 0 | 0 | 0 | 0 | 0 | 0 | 0 | 0 | 0 | 0 | 0 | 0.203 | 0 | 0 | 0.01 | 0 | 0 | 0 | 0 | 0 | 0 | 0 | 0 | 0 | 0 | 0 | 0 | 1557.15 | 1301.71 | 0.0005368504
0 | 0.076 | 0 | 0 | 0.056 | 0 | 0 | 0 | 0 | 0 | 0.031 | 0 | 0 | 0 | 0 | 0 | 0 | 0 | 0 | 0 | 0 | 0 | 0 | 0 | 0 | 0 | 0 | 0 | 0 | 0 | 0 | 0 | 0 | 0 | 0 | 0 | 0.003 | 0 | 0 | 0 | 0 | 0 | 0 | 0 | 0.632 | 0 | 0 | 0 | 0 | 0 | 0 | 0 | 0 | 0 | 0 | 0 | 0 | 0.197 | 0 | 0 | 0.005 | 0 | 0 | 0 | 0 | 0 | 0 | 0 | 0 | 0 | 0 | 0 | 0 | 1484.15 | 5146.931 | 0.002336645
0 | 0.076 | 0 | 0 | 0.056 | 0.002 | 0 | 0 | 0 | 0 | 0.022 | 0 | 0 | 0 | 0 | 0 | 0 | 0 | 0 | 0 | 0 | 0 | 0 | 0 | 0 | 0 | 0 | 0 | 0 | 0 | 0 | 0 | 0 | 0 | 0 | 0 | 0.008 | 0 | 0 | 0 | 0 | 0 | 0 | 0 | 0.632 | 0 | 0 | 0 | 0 | 0 | 0 | 0 | 0 | 0 | 0 | 0 | 0 | 0.198 | 0 | 0 | 0.005 | 0 | 0 | 0 | 0 | 0 | 0 | 0 | 0 | 0 | 0 | 0 | 0 | 1508.15 | 3014.48 | 0.001325328
0 | 0.075 | 0 | 0 | 0.065 | 0.004 | 0 | 0 | 0 | 0 | 0.022 | 0 | 0 | 0 | 0 | 0 | 0 | 0 | 0 | 0 | 0 | 0 | 0 | 0 | 0 | 0 | 0 | 0 | 0 | 0 | 0 | 0 | 0 | 0 | 0 | 0 | 0.003 | 0 | 0 | 0 | 0 | 0 | 0 | 0 | 0.632 | 0 | 0 | 0 | 0 | 0 | 0 | 0 | 0 | 0 | 0 | 0 | 0 | 0.195 | 0 | 0 | 0.005 | 0 | 0 | 0 | 0 | 0 | 0 | 0 | 0 | 0 | 0 | 0 | 0 | 1491.15 | 3766.887 | 0.001694103
0 | 0.079 | 0 | 0 | 0.061 | 0.004 | 0 | 0 | 0 | 0 | 0.006 | 0 | 0 | 0 | 0 | 0 | 0 | 0 | 0 | 0 | 0 | 0 | 0 | 0 | 0 | 0 | 0 | 0 | 0 | 0 | 0 | 0 | 0 | 0 | 0 | 0 | 0.011 | 0 | 0 | 0 | 0 | 0 | 0 | 0 | 0.634 | 0 | 0 | 0 | 0 | 0 | 0 | 0 | 0 | 0 | 0 | 0 | 0 | 0.197 | 0 | 0 | 0.009 | 0 | 0 | 0 | 0 | 0 | 0 | 0 | 0 | 0 | 0 | 0 | 0 | 1591.15 | 844.4847 | 0.0003335566
0 | 0.077 | 0 | 0 | 0.06 | 0.002 | 0 | 0 | 0 | 0 | 0.02 | 0 | 0 | 0 | 0 | 0 | 0 | 0 | 0 | 0 | 0 | 0 | 0 | 0 | 0 | 0 | 0 | 0 | 0 | 0 | 0 | 0 | 0 | 0 | 0 | 0 | 0.011 | 0 | 0 | 0 | 0 | 0 | 0 | 0 | 0.631 | 0 | 0 | 0 | 0 | 0 | 0 | 0 | 0 | 0 | 0 | 0 | 0 | 0.194 | 0 | 0 | 0.005 | 0 | 0 | 0 | 0 | 0 | 0 | 0 | 0 | 0 | 0 | 0 | 0 | 1520.15 | 1752.005 | 0.0007581627
0 | 0.07 | 0 | 0 | 0.051 | 0.002 | 0 | 0 | 0 | 0 | 0.021 | 0 | 0 | 0 | 0 | 0 | 0 | 0 | 0 | 0 | 0 | 0 | 0 | 0 | 0 | 0 | 0 | 0 | 0 | 0 | 0 | 0 | 0 | 0 | 0 | 0 | 0.011 | 0 | 0 | 0 | 0 | 0 | 0 | 0 | 0.634 | 0 | 0 | 0 | 0 | 0 | 0 | 0 | 0 | 0 | 0 | 0 | 0 | 0.207 | 0 | 0 | 0.005 | 0 | 0 | 0 | 0 | 0 | 0 | 0 | 0 | 0 | 0 | 0 | 0 | 1503.15 | 3892.519 | 0.001722765
0 | 0.075 | 0 | 0 | 0.055 | 0.002 | 0 | 0 | 0 | 0 | 0.014 | 0 | 0 | 0 | 0 | 0 | 0 | 0 | 0 | 0 | 0 | 0 | 0 | 0 | 0 | 0 | 0 | 0 | 0 | 0 | 0 | 0 | 0 | 0 | 0 | 0 | 0.012 | 0 | 0 | 0 | 0 | 0 | 0 | 0 | 0.633 | 0 | 0 | 0 | 0 | 0 | 0 | 0 | 0 | 0 | 0 | 0 | 0 | 0.201 | 0 | 0 | 0.005 | 0 | 0 | 0 | 0 | 0 | 0 | 0 | 0 | 0 | 0 | 0.002 | 0 | 1480.15 | 5531.205 | 0.002524691
0 | 0.059 | 0 | 0 | 0.057 | 0.002 | 0 | 0 | 0 | 0 | 0.018 | 0 | 0 | 0 | 0 | 0 | 0 | 0 | 0 | 0 | 0 | 0 | 0 | 0 | 0 | 0 | 0 | 0 | 0 | 0 | 0 | 0 | 0 | 0 | 0 | 0 | 0.012 | 0 | 0 | 0 | 0 | 0 | 0 | 0 | 0.634 | 0 | 0 | 0 | 0 | 0 | 0 | 0 | 0 | 0 | 0 | 0 | 0 | 0.211 | 0 | 0 | 0.005 | 0 | 0 | 0 | 0 | 0 | 0 | 0 | 0 | 0 | 0 | 0.002 | 0 | 1473.15 | 5983.05 | 0.002756949
0 | 0.074 | 0 | 0 | 0.064 | 0.004 | 0 | 0 | 0 | 0 | 0.006 | 0 | 0 | 0 | 0 | 0 | 0 | 0 | 0 | 0 | 0 | 0 | 0 | 0 | 0 | 0 | 0 | 0 | 0 | 0 | 0 | 0 | 0 | 0 | 0 | 0 | 0.007 | 0 | 0 | 0 | 0 | 0 | 0 | 0 | 0.634 | 0 | 0 | 0 | 0 | 0 | 0 | 0 | 0 | 0 | 0 | 0 | 0 | 0.198 | 0 | 0 | 0.01 | 0 | 0 | 0 | 0 | 0 | 0 | 0 | 0 | 0 | 0 | 0.002 | 0 | 1475.15 | 6500.9 | 0.002987453
0 | 0.065 | 0 | 0 | 0.061 | 0.002 | 0 | 0 | 0 | 0 | 0.022 | 0 | 0 | 0 | 0 | 0 | 0 | 0 | 0 | 0 | 0 | 0 | 0 | 0 | 0 | 0 | 0 | 0 | 0 | 0 | 0 | 0 | 0 | 0 | 0 | 0 | 0.012 | 0 | 0 | 0 | 0 | 0 | 0 | 0 | 0.632 | 0 | 0 | 0 | 0 | 0 | 0 | 0 | 0 | 0 | 0 | 0 | 0 | 0.197 | 0 | 0 | 0.005 | 0 | 0 | 0 | 0.003 | 0 | 0 | 0 | 0 | 0 | 0 | 0 | 0.002 | 1494.15 | 2870.854 | 0.001285946
0 | 0.075 | 0 | 0 | 0.056 | 0.002 | 0 | 0 | 0 | 0 | 0.022 | 0 | 0 | 0 | 0 | 0 | 0 | 0 | 0 | 0 | 0 | 0 | 0 | 0 | 0 | 0 | 0 | 0 | 0 | 0 | 0 | 0 | 0 | 0 | 0 | 0 | 0.008 | 0 | 0 | 0 | 0 | 0 | 0 | 0 | 0.633 | 0 | 0 | 0 | 0 | 0 | 0 | 0 | 0 | 0 | 0 | 0 | 0 | 0.196 | 0 | 0 | 0.005 | 0 | 0 | 0 | 0.002 | 0 | 0 | 0 | 0 | 0 | 0 | 0 | 0.002 | 1506.15 | 3067.947 | 0.001352419
0 | 0.072 | 0 | 0 | 0.06 | 0.002 | 0 | 0 | 0 | 0 | 0.022 | 0 | 0 | 0 | 0 | 0 | 0 | 0 | 0 | 0 | 0 | 0 | 0 | 0 | 0 | 0 | 0 | 0 | 0 | 0 | 0 | 0 | 0 | 0 | 0 | 0 | 0.008 | 0 | 0 | 0 | 0 | 0 | 0 | 0 | 0.633 | 0 | 0 | 0 | 0 | 0 | 0 | 0 | 0 | 0 | 0 | 0 | 0 | 0.196 | 0 | 0 | 0.003 | 0 | 0 | 0 | 0.002 | 0 | 0 | 0 | 0 | 0 | 0 | 0.002 | 0.002 | 1482.15 | 3896.96 | 0.001773951
0 | 0.077 | 0 | 0 | 0.062 | 0.001 | 0 | 0 | 0 | 0 | 0.013 | 0 | 0 | 0 | 0 | 0 | 0 | 0 | 0 | 0 | 0 | 0 | 0 | 0 | 0 | 0 | 0 | 0 | 0 | 0 | 0 | 0.003 | 0 | 0 | 0 | 0 | 0.007 | 0 | 0 | 0 | 0 | 0 | 0 | 0 | 0.632 | 0 | 0 | 0 | 0 | 0 | 0 | 0 | 0 | 0 | 0 | 0 | 0 | 0.193 | 0 | 0 | 0.01 | 0 | 0 | 0 | 0 | 0 | 0 | 0 | 0 | 0 | 0 | 0 | 0 | 1493.15 | 3687.697 | 0.001654049
0 | 0.077 | 0 | 0 | 0.064 | 0.001 | 0 | 0 | 0 | 0 | 0.018 | 0 | 0 | 0 | 0 | 0 | 0 | 0 | 0 | 0 | 0 | 0 | 0 | 0 | 0 | 0 | 0 | 0 | 0 | 0 | 0 | 0.006 | 0 | 0 | 0 | 0 | 0.007 | 0 | 0 | 0 | 0 | 0 | 0 | 0 | 0.632 | 0 | 0 | 0 | 0 | 0 | 0 | 0 | 0 | 0 | 0 | 0 | 0 | 0.192 | 0 | 0 | 0.003 | 0 | 0 | 0 | 0 | 0 | 0 | 0 | 0 | 0 | 0 | 0 | 0 | 1507.15 | 2702.726 | 0.001189841
0 | 0.063 | 0 | 0 | 0.058 | 0.002 | 0 | 0 | 0 | 0 | 0.02 | 0 | 0 | 0 | 0 | 0 | 0 | 0 | 0 | 0 | 0 | 0 | 0 | 0 | 0 | 0 | 0 | 0 | 0 | 0 | 0 | 0.009 | 0 | 0 | 0 | 0 | 0.012 | 0 | 0 | 0 | 0 | 0 | 0 | 0 | 0.633 | 0 | 0 | 0 | 0 | 0 | 0 | 0 | 0 | 0 | 0 | 0 | 0 | 0.2 | 0 | 0 | 0.003 | 0 | 0 | 0 | 0 | 0 | 0 | 0 | 0 | 0 | 0 | 0 | 0 | 1523.15 | 1965.802 | 0.0008473338
0 | 0.063 | 0 | 0 | 0.054 | 0.002 | 0 | 0 | 0 | 0 | 0.014 | 0 | 0 | 0 | 0 | 0 | 0 | 0 | 0 | 0 | 0 | 0 | 0 | 0 | 0 | 0 | 0 | 0 | 0 | 0 | 0 | 0.012 | 0 | 0 | 0 | 0 | 0.012 | 0 | 0 | 0 | 0 | 0 | 0 | 0 | 0.634 | 0 | 0 | 0 | 0 | 0 | 0 | 0 | 0 | 0 | 0 | 0 | 0 | 0.203 | 0 | 0 | 0.006 | 0 | 0 | 0 | 0 | 0 | 0 | 0 | 0 | 0 | 0 | 0 | 0 | 1563.15 | 1172.011 | 0.0004796566
0 | 0.077 | 0 | 0 | 0.055 | 0.001 | 0 | 0 | 0 | 0 | 0.021 | 0 | 0 | 0 | 0 | 0 | 0 | 0 | 0 | 0 | 0 | 0 | 0 | 0 | 0 | 0 | 0 | 0 | 0 | 0 | 0 | 0.006 | 0 | 0 | 0 | 0 | 0.005 | 0 | 0 | 0 | 0 | 0 | 0 | 0 | 0.633 | 0 | 0 | 0 | 0 | 0 | 0 | 0 | 0 | 0 | 0 | 0 | 0 | 0.194 | 0 | 0 | 0.005 | 0 | 0 | 0 | 0.001 | 0 | 0 | 0 | 0 | 0 | 0 | 0 | 0.001 | 1523.15 | 3147.952 | 0.001356884
0 | 0.07 | 0 | 0 | 0.058 | 0.002 | 0 | 0 | 0 | 0 | 0.015 | 0 | 0 | 0 | 0 | 0 | 0 | 0 | 0 | 0 | 0 | 0 | 0 | 0 | 0 | 0 | 0 | 0 | 0 | 0 | 0 | 0.003 | 0 | 0 | 0 | 0 | 0.012 | 0 | 0 | 0 | 0 | 0 | 0 | 0 | 0.634 | 0 | 0 | 0 | 0 | 0 | 0 | 0 | 0 | 0 | 0 | 0 | 0 | 0.2 | 0 | 0 | 0.003 | 0 | 0 | 0 | 0.002 | 0 | 0 | 0 | 0 | 0 | 0 | 0 | 0.002 | 1508.15 | 2942.071 | 0.001293493
0 | 0.075 | 0 | 0 | 0.05 | 0 | 0 | 0 | 0 | 0 | 0.017 | 0 | 0 | 0 | 0 | 0 | 0 | 0 | 0 | 0 | 0 | 0 | 0 | 0 | 0 | 0 | 0 | 0 | 0 | 0 | 0 | 0.002 | 0 | 0 | 0 | 0 | 0.008 | 0 | 0 | 0 | 0 | 0 | 0 | 0 | 0.636 | 0 | 0 | 0 | 0 | 0 | 0 | 0 | 0 | 0 | 0 | 0 | 0 | 0.206 | 0 | 0 | 0.005 | 0 | 0 | 0 | 0.002 | 0 | 0 | 0 | 0 | 0 | 0 | 0 | 0 | 1533.15 | 3703.491 | 0.001575586
0 | 0.069 | 0 | 0 | 0.054 | 0.002 | 0 | 0 | 0 | 0 | 0.017 | 0 | 0 | 0 | 0 | 0 | 0 | 0 | 0 | 0 | 0 | 0 | 0 | 0 | 0 | 0 | 0 | 0 | 0 | 0 | 0 | 0.003 | 0 | 0 | 0 | 0 | 0.009 | 0 | 0 | 0 | 0 | 0 | 0 | 0 | 0.635 | 0 | 0 | 0 | 0 | 0 | 0 | 0 | 0 | 0 | 0 | 0 | 0 | 0.205 | 0 | 0 | 0.005 | 0 | 0 | 0 | 0.002 | 0 | 0 | 0 | 0 | 0 | 0 | 0 | 0 | 1513.15 | 3813.862 | 0.001665716
0 | 0.063 | 0 | 0 | 0 | 0 | 0 | 0 | 0 | 0 | 0.013 | 0 | 0 | 0 | 0 | 0 | 0 | 0 | 0 | 0 | 0 | 0 | 0 | 0 | 0 | 0 | 0 | 0 | 0 | 0 | 0 | 0 | 0.002 | 0 | 0.049 | 0 | 0.009 | 0 | 0 | 0 | 0.067 | 0 | 0 | 0 | 0.59 | 0 | 0 | 0 | 0 | 0 | 0 | 0 | 0 | 0 | 0 | 0 | 0 | 0.206 | 0 | 0 | 0 | 0 | 0 | 0 | 0 | 0 | 0 | 0 | 0 | 0 | 0 | 0 | 0 | 1275.15 | 1758.762 | 0.001081644
0 | 0.057 | 0 | 0 | 0.053 | 0.001 | 0 | 0 | 0 | 0 | 0.077 | 0 | 0 | 0 | 0 | 0 | 0 | 0 | 0 | 0 | 0 | 0.005 | 0.001 | 0 | 0 | 0 | 0 | 0 | 0 | 0 | 0 | 0 | 0 | 0 | 0 | 0 | 0.008 | 0 | 0 | 0 | 0 | 0 | 0 | 0 | 0.616 | 0 | 0 | 0 | 0 | 0 | 0 | 0 | 0 | 0 | 0 | 0 | 0 | 0.182 | 0 | 0 | 0 | 0 | 0 | 0 | 0 | 0 | 0 | 0 | 0 | 0 | 0 | 0 | 0 | 1333.15 | 981.3164 | 0.0005521423
0 | 0.057 | 0 | 0 | 0.053 | 0.001 | 0 | 0 | 0 | 0 | 0.077 | 0 | 0 | 0 | 0 | 0 | 0 | 0 | 0 | 0 | 0 | 0 | 0.001 | 0 | 0 | 0 | 0 | 0 | 0 | 0 | 0 | 0 | 0 | 0 | 0.001 | 0 | 0.008 | 0 | 0 | 0 | 0 | 0 | 0 | 0 | 0.619 | 0 | 0 | 0 | 0 | 0 | 0 | 0 | 0 | 0 | 0 | 0 | 0 | 0.184 | 0 | 0 | 0 | 0 | 0 | 0 | 0 | 0 | 0 | 0 | 0 | 0 | 0 | 0 | 0 | 1338.15 | 937.1336 | 0.0005233496
0 | 0.057 | 0 | 0 | 0.053 | 0.001 | 0 | 0 | 0 | 0 | 0.077 | 0 | 0 | 0 | 0 | 0 | 0 | 0 | 0 | 0 | 0 | 0 | 0.001 | 0 | 0 | 0 | 0 | 0 | 0 | 0 | 0 | 0 | 0 | 0 | 0.002 | 0 | 0.008 | 0 | 0 | 0 | 0 | 0 | 0 | 0 | 0.619 | 0 | 0 | 0 | 0 | 0 | 0 | 0 | 0 | 0 | 0 | 0 | 0 | 0.183 | 0 | 0 | 0 | 0 | 0 | 0 | 0 | 0 | 0 | 0 | 0 | 0 | 0 | 0 | 0 | 1333.15 | 874.5319 | 0.0004920595
0 | 0.057 | 0 | 0 | 0.053 | 0.001 | 0 | 0 | 0 | 0 | 0.077 | 0 | 0 | 0 | 0 | 0 | 0 | 0 | 0 | 0 | 0 | 0 | 0.001 | 0 | 0 | 0 | 0 | 0 | 0 | 0 | 0 | 0 | 0 | 0 | 0.004 | 0 | 0.008 | 0 | 0 | 0 | 0 | 0 | 0 | 0 | 0.617 | 0 | 0 | 0 | 0 | 0 | 0 | 0 | 0 | 0 | 0 | 0 | 0 | 0.182 | 0 | 0 | 0 | 0 | 0 | 0 | 0 | 0 | 0 | 0 | 0 | 0 | 0 | 0 | 0 | 1323.15 | 832.7181 | 0.0004756416
0 | 0 | 0 | 0 | 0.185 | 0 | 0 | 0 | 0 | 0 | 0 | 0 | 0 | 0 | 0 | 0 | 0 | 0 | 0 | 0 | 0 | 0 | 0 | 0 | 0.033 | 0 | 0 | 0 | 0 | 0 | 0 | 0 | 0 | 0.049 | 0.037 | 0 | 0 | 0 | 0 | 0 | 0 | 0 | 0 | 0 | 0.589 | 0 | 0 | 0 | 0 | 0 | 0 | 0 | 0 | 0 | 0 | 0 | 0 | 0.037 | 0 | 0 | 0 | 0.012 | 0 | 0 | 0 | 0 | 0 | 0 | 0 | 0 | 0 | 0.049 | 0.008 | 1263.15 | 19.89596 | 1.246967e-05
0 | 0.089 | 0.002 | 0 | 0 | 0 | 0 | 0 | 0 | 0 | 0 | 0 | 0 | 0 | 0 | 0 | 0 | 0 | 0 | 0 | 0 | 0 | 0 | 0 | 0 | 0 | 0 | 0 | 0 | 0 | 0 | 0 | 0 | 0 | 0.047 | 0 | 0.003 | 0 | 0 | 0 | 0.004 | 0 | 0 | 0 | 0.627 | 0.02 | 0 | 0 | 0 | 0 | 0 | 0 | 0 | 0 | 0 | 0 | 0 | 0.193 | 0 | 0 | 0 | 0 | 0 | 0 | 0.007 | 0 | 0 | 0 | 0 | 0 | 0 | 0.004 | 0.003 | 1583.15 | 827.4063 | 0.0003301222
0 | 0 | 0 | 0 | 0.234 | 0.01 | 0 | 0 | 0 | 0 | 0 | 0 | 0 | 0 | 0 | 0 | 0 | 0 | 0 | 0 | 0 | 0 | 0 | 0 | 0 | 0 | 0 | 0 | 0 | 0 | 0 | 0 | 0 | 0.076 | 0 | 0 | 0 | 0 | 0 | 0 | 0 | 0.02 | 0 | 0 | 0.618 | 0 | 0 | 0 | 0 | 0 | 0 | 0 | 0 | 0 | 0 | 0 | 0 | 0.015 | 0 | 0 | 0 | 0.005 | 0 | 0 | 0 | 0 | 0 | 0 | 0.007 | 0 | 0 | 0 | 0.015 | 1218.15 | 24.69118 | 1.66395e-05
0 | 0 | 0 | 0 | 0.308 | 0 | 0 | 0 | 0 | 0 | 0 | 0 | 0 | 0 | 0 | 0 | 0.154 | 0 | 0 | 0 | 0 | 0 | 0 | 0 | 0 | 0 | 0 | 0 | 0 | 0 | 0 | 0 | 0 | 0 | 0 | 0 | 0 | 0 | 0 | 0 | 0 | 0 | 0 | 0 | 0.538 | 0 | 0 | 0 | 0 | 0 | 0 | 0 | 0 | 0 | 0 | 0 | 0 | 0 | 0 | 0 | 0 | 0 | 0 | 0 | 0 | 0 | 0 | 0 | 0 | 0 | 0 | 0 | 0 | 958.15 | 4168.464 | 0.004540557
0 | 0 | 0 | 0 | 0.348 | 0 | 0 | 0 | 0 | 0 | 0 | 0 | 0 | 0 | 0 | 0 | 0.087 | 0 | 0 | 0 | 0 | 0 | 0 | 0 | 0 | 0 | 0 | 0 | 0 | 0 | 0 | 0 | 0 | 0 | 0 | 0 | 0 | 0 | 0 | 0 | 0 | 0 | 0 | 0 | 0.565 | 0 | 0 | 0 | 0 | 0 | 0 | 0 | 0 | 0 | 0 | 0 | 0 | 0 | 0 | 0 | 0 | 0 | 0 | 0 | 0 | 0 | 0 | 0 | 0 | 0 | 0 | 0 | 0 | 1014.15 | 24.65399 | 2.397082e-05
0 | 0 | 0 | 0 | 0.312 | 0 | 0 | 0 | 0 | 0 | 0 | 0 | 0 | 0 | 0 | 0 | 0 | 0 | 0 | 0 | 0 | 0 | 0 | 0 | 0 | 0 | 0 | 0 | 0 | 0 | 0 | 0 | 0 | 0 | 0 | 0 | 0 | 0 | 0 | 0 | 0.147 | 0 | 0 | 0 | 0.541 | 0 | 0 | 0 | 0 | 0 | 0 | 0 | 0 | 0 | 0 | 0 | 0 | 0 | 0 | 0 | 0 | 0 | 0 | 0 | 0 | 0 | 0 | 0 | 0 | 0 | 0 | 0 | 0 | 1014.65 | 192.4818 | 0.0001869637
0 | 0 | 0 | 0 | 0.336 | 0 | 0 | 0 | 0 | 0 | 0 | 0 | 0 | 0 | 0 | 0 | 0 | 0 | 0 | 0 | 0 | 0 | 0 | 0 | 0 | 0 | 0 | 0 | 0 | 0 | 0 | 0 | 0 | 0 | 0 | 0 | 0 | 0 | 0 | 0 | 0.106 | 0 | 0 | 0 | 0.558 | 0 | 0 | 0 | 0 | 0 | 0 | 0 | 0 | 0 | 0 | 0 | 0 | 0 | 0 | 0 | 0 | 0 | 0 | 0 | 0 | 0 | 0 | 0 | 0 | 0 | 0 | 0 | 0 | 1059.65 | 10.02094 | 8.924491e-06
0 | 0 | 0 | 0 | 0.353 | 0 | 0 | 0 | 0 | 0 | 0 | 0 | 0 | 0 | 0 | 0 | 0 | 0 | 0 | 0 | 0 | 0 | 0 | 0 | 0 | 0 | 0 | 0 | 0 | 0 | 0 | 0 | 0 | 0 | 0 | 0 | 0 | 0 | 0 | 0 | 0.078 | 0 | 0 | 0 | 0.569 | 0 | 0 | 0 | 0 | 0 | 0 | 0 | 0 | 0 | 0 | 0 | 0 | 0 | 0 | 0 | 0 | 0 | 0 | 0 | 0 | 0 | 0 | 0 | 0 | 0 | 0 | 0 | 0 | 1084.65 | 42.24035 | 3.590445e-05
0 | 0 | 0 | 0 | 0.351 | 0 | 0 | 0 | 0 | 0 | 0 | 0 | 0 | 0 | 0 | 0 | 0 | 0 | 0 | 0 | 0 | 0 | 0 | 0 | 0 | 0 | 0 | 0 | 0 | 0 | 0 | 0 | 0.082 | 0 | 0 | 0 | 0 | 0 | 0 | 0 | 0 | 0 | 0 | 0 | 0.567 | 0 | 0 | 0 | 0 | 0 | 0 | 0 | 0 | 0 | 0 | 0 | 0 | 0 | 0 | 0 | 0 | 0 | 0 | 0 | 0 | 0 | 0 | 0 | 0 | 0 | 0 | 0 | 0 | 1116.15 | 665.4132 | 0.0005341292
0 | 0 | 0 | 0 | 0.359 | 0 | 0 | 0 | 0 | 0 | 0 | 0 | 0 | 0 | 0 | 0 | 0 | 0 | 0 | 0 | 0 | 0 | 0 | 0 | 0 | 0 | 0 | 0 | 0 | 0 | 0 | 0 | 0.068 | 0 | 0 | 0 | 0 | 0 | 0 | 0 | 0 | 0 | 0 | 0 | 0.573 | 0 | 0 | 0 | 0 | 0 | 0 | 0 | 0 | 0 | 0 | 0 | 0 | 0 | 0 | 0 | 0 | 0 | 0 | 0 | 0 | 0 | 0 | 0 | 0 | 0 | 0 | 0 | 0 | 1051.15 | 15424933.5 | 13.96027
0 | 0.037 | 0 | 0 | 0.062 | 0 | 0 | 0 | 0.003 | 0 | 0.025 | 0 | 0 | 0 | 0 | 0 | 0 | 0 | 0 | 0 | 0 | 0 | 0 | 0 | 0 | 0 | 0 | 0 | 0 | 0 | 0 | 0 | 0 | 0 | 0 | 0 | 0 | 0 | 0 | 0 | 0 | 0 | 0 | 0 | 0.639 | 0 | 0 | 0 | 0 | 0 | 0 | 0 | 0 | 0 | 0 | 0 | 0 | 0.234 | 0 | 0 | 0 | 0 | 0 | 0 | 0 | 0 | 0 | 0 | 0 | 0 | 0 | 0 | 0 | 1433.15 | 99999.25 | 0.04868705
0 | 0.04 | 0 | 0 | 0.072 | 0 | 0 | 0 | 0 | 0 | 0.016 | 0 | 0 | 0.003 | 0 | 0 | 0 | 0 | 0 | 0 | 0 | 0 | 0 | 0 | 0 | 0 | 0 | 0 | 0 | 0 | 0 | 0 | 0 | 0 | 0 | 0 | 0 | 0 | 0 | 0 | 0 | 0 | 0 | 0 | 0.64 | 0 | 0 | 0 | 0 | 0 | 0 | 0 | 0 | 0 | 0 | 0 | 0 | 0.229 | 0 | 0 | 0 | 0 | 0 | 0 | 0 | 0 | 0 | 0 | 0 | 0 | 0 | 0 | 0 | 1453.15 | 100000 | 0.04735645
0 | 0.038 | 0 | 0 | 0.008 | 0 | 0 | 0 | 0 | 0 | 0.058 | 0 | 0 | 0 | 0 | 0 | 0 | 0 | 0 | 0 | 0 | 0 | 0.011 | 0 | 0 | 0 | 0 | 0 | 0 | 0 | 0 | 0 | 0.024 | 0 | 0 | 0 | 0.008 | 0.011 | 0 | 0 | 0.087 | 0 | 0 | 0 | 0.576 | 0 | 0 | 0 | 0 | 0 | 0 | 0 | 0 | 0 | 0 | 0 | 0 | 0.173 | 0 | 0 | 0 | 0 | 0 | 0 | 0.006 | 0 | 0 | 0 | 0 | 0 | 0 | 0 | 0 | 1317.15 | 74.97594 | 4.321669e-05
0 | 0 | 0 | 0 | 0.264 | 0 | 0 | 0 | 0 | 0 | 0 | 0 | 0 | 0 | 0 | 0 | 0 | 0 | 0 | 0 | 0 | 0 | 0 | 0 | 0 | 0 | 0 | 0 | 0 | 0 | 0 | 0 | 0 | 0 | 0 | 0 | 0 | 0 | 0 | 0 | 0 | 0 | 0 | 0 | 0.566 | 0 | 0 | 0 | 0 | 0 | 0 | 0 | 0 | 0 | 0 | 0 | 0 | 0 | 0 | 0 | 0 | 0 | 0 | 0 | 0 | 0 | 0 | 0 | 0 | 0 | 0 | 0.17 | 0 | 1258.15 | 6.431939 | 4.063283e-06
0 | 0 | 0 | 0 | 0.245 | 0 | 0 | 0 | 0 | 0 | 0 | 0 | 0 | 0 | 0 | 0 | 0 | 0 | 0 | 0 | 0 | 0 | 0 | 0 | 0 | 0 | 0 | 0 | 0 | 0 | 0 | 0 | 0 | 0 | 0 | 0 | 0 | 0 | 0 | 0 | 0 | 0 | 0 | 0 | 0.561 | 0 | 0 | 0 | 0 | 0 | 0 | 0 | 0 | 0 | 0 | 0 | 0 | 0 | 0 | 0 | 0 | 0 | 0 | 0 | 0 | 0 | 0 | 0 | 0 | 0 | 0 | 0.194 | 0 | 1256.15 | 2.910179 | 1.844322e-06
0 | 0 | 0 | 0 | 0 | 0 | 0 | 0 | 0 | 0 | 0.095 | 0 | 0 | 0 | 0 | 0 | 0 | 0 | 0 | 0 | 0 | 0 | 0 | 0 | 0 | 0 | 0 | 0 | 0 | 0 | 0 | 0 | 0 | 0 | 0 | 0 | 0 | 0 | 0 | 0 | 0.172 | 0 | 0 | 0 | 0.552 | 0.018 | 0 | 0 | 0 | 0 | 0 | 0 | 0 | 0 | 0 | 0 | 0 | 0.163 | 0 | 0 | 0 | 0 | 0 | 0 | 0 | 0 | 0 | 0 | 0 | 0 | 0 | 0 | 0 | 1413.15 | 11.74484 | 5.881262e-06
0 | 0 | 0 | 0 | 0.222 | 0 | 0 | 0 | 0 | 0 | 0 | 0 | 0 | 0 | 0 | 0 | 0 | 0 | 0 | 0 | 0 | 0 | 0 | 0 | 0 | 0 | 0 | 0 | 0 | 0 | 0 | 0 | 0 | 0 | 0 | 0 | 0 | 0 | 0 | 0 | 0 | 0 | 0 | 0 | 0.556 | 0 | 0 | 0 | 0 | 0 | 0 | 0 | 0 | 0 | 0 | 0 | 0 | 0 | 0 | 0 | 0 | 0 | 0 | 0 | 0 | 0 | 0 | 0 | 0 | 0 | 0 | 0.222 | 0 | 1297.15 | 1.619672 | 9.626018e-07
0 | 0.075 | 0 | 0 | 0 | 0 | 0 | 0 | 0 | 0 | 0.003 | 0 | 0 | 0 | 0 | 0 | 0 | 0 | 0 | 0 | 0 | 0 | 0 | 0 | 0 | 0 | 0 | 0 | 0 | 0 | 0 | 0 | 0 | 0 | 0.038 | 0 | 0.005 | 0 | 0 | 0 | 0.005 | 0 | 0 | 0 | 0.627 | 0 | 0 | 0 | 0 | 0 | 0 | 0 | 0 | 0 | 0.001 | 0 | 0 | 0.231 | 0 | 0 | 0 | 0 | 0 | 0 | 0.004 | 0 | 0 | 0 | 0 | 0 | 0 | 0.007 | 0.003 | 1523.15 | 3895.424 | 0.001679072
0 | 0.075 | 0 | 0 | 0 | 0 | 0 | 0 | 0 | 0 | 0.01 | 0 | 0 | 0 | 0 | 0 | 0 | 0 | 0 | 0 | 0 | 0 | 0 | 0 | 0 | 0 | 0 | 0 | 0 | 0 | 0 | 0 | 0 | 0 | 0.039 | 0 | 0.005 | 0 | 0 | 0 | 0.005 | 0 | 0 | 0 | 0.626 | 0 | 0 | 0 | 0 | 0 | 0 | 0 | 0 | 0 | 0.001 | 0 | 0 | 0.229 | 0 | 0 | 0 | 0 | 0 | 0 | 0.004 | 0 | 0 | 0 | 0 | 0 | 0 | 0.004 | 0.003 | 1523.15 | 3535.249 | 0.001523823
0 | 0.075 | 0 | 0 | 0 | 0 | 0 | 0 | 0 | 0 | 0.006 | 0 | 0 | 0 | 0 | 0 | 0 | 0 | 0 | 0 | 0 | 0 | 0 | 0 | 0 | 0 | 0 | 0 | 0 | 0 | 0 | 0 | 0 | 0 | 0.039 | 0 | 0.005 | 0 | 0 | 0 | 0.005 | 0 | 0 | 0 | 0.627 | 0 | 0 | 0 | 0 | 0 | 0 | 0 | 0 | 0 | 0.001 | 0 | 0 | 0.231 | 0 | 0 | 0 | 0 | 0 | 0 | 0.004 | 0 | 0 | 0 | 0 | 0 | 0 | 0.004 | 0.003 | 1513.15 | 3898.793 | 0.00170281
0 | 0.075 | 0 | 0 | 0 | 0 | 0 | 0 | 0 | 0 | 0.003 | 0 | 0 | 0 | 0 | 0 | 0 | 0 | 0 | 0 | 0 | 0 | 0 | 0 | 0 | 0 | 0 | 0 | 0 | 0 | 0 | 0 | 0 | 0 | 0.039 | 0 | 0.012 | 0 | 0 | 0 | 0.005 | 0 | 0 | 0 | 0.627 | 0 | 0 | 0 | 0 | 0 | 0 | 0 | 0 | 0 | 0.001 | 0 | 0 | 0.231 | 0 | 0 | 0 | 0 | 0 | 0 | 0.004 | 0 | 0 | 0 | 0 | 0 | 0 | 0 | 0.003 | 1533.15 | 4920.829 | 0.002093481
0 | 0.075 | 0 | 0 | 0 | 0 | 0 | 0 | 0 | 0 | 0.008 | 0 | 0 | 0 | 0 | 0 | 0 | 0 | 0 | 0 | 0 | 0 | 0 | 0 | 0 | 0 | 0 | 0 | 0 | 0 | 0 | 0 | 0 | 0 | 0.038 | 0 | 0 | 0 | 0 | 0 | 0.005 | 0 | 0 | 0 | 0.627 | 0 | 0 | 0 | 0 | 0 | 0 | 0 | 0 | 0 | 0.001 | 0 | 0 | 0.231 | 0 | 0 | 0 | 0 | 0 | 0 | 0.004 | 0 | 0 | 0 | 0 | 0 | 0 | 0.008 | 0.003 | 1483.15 | 7220.56 | 0.00328247
0 | 0.075 | 0 | 0 | 0 | 0 | 0 | 0 | 0 | 0 | 0.003 | 0 | 0 | 0 | 0 | 0 | 0 | 0 | 0 | 0 | 0 | 0 | 0 | 0 | 0 | 0 | 0 | 0 | 0 | 0 | 0 | 0 | 0 | 0 | 0.038 | 0 | 0 | 0 | 0 | 0 | 0.005 | 0 | 0 | 0 | 0.627 | 0 | 0 | 0 | 0 | 0 | 0 | 0 | 0 | 0 | 0.001 | 0 | 0 | 0.231 | 0 | 0 | 0 | 0 | 0 | 0 | 0.004 | 0 | 0 | 0 | 0 | 0 | 0 | 0.013 | 0.003 | 1483.15 | 8033.811 | 0.003652174
0 | 0.075 | 0 | 0 | 0 | 0 | 0 | 0 | 0 | 0 | 0.005 | 0 | 0 | 0 | 0 | 0 | 0 | 0 | 0 | 0 | 0 | 0 | 0 | 0 | 0 | 0 | 0 | 0 | 0 | 0 | 0 | 0 | 0 | 0 | 0.038 | 0 | 0 | 0 | 0 | 0 | 0.005 | 0 | 0 | 0 | 0.627 | 0 | 0 | 0 | 0 | 0 | 0 | 0 | 0 | 0 | 0.001 | 0 | 0 | 0.231 | 0 | 0 | 0 | 0 | 0 | 0 | 0.004 | 0 | 0 | 0 | 0 | 0 | 0 | 0.01 | 0.003 | 1483.15 | 6864.94 | 0.003120805
0 | 0.009 | 0 | 0 | 0 | 0.004 | 0 | 0 | 0 | 0 | 0.015 | 0 | 0 | 0 | 0 | 0 | 0 | 0 | 0 | 0 | 0 | 0 | 0 | 0 | 0 | 0 | 0 | 0 | 0 | 0 | 0 | 0 | 0.022 | 0 | 0.023 | 0 | 0.011 | 0 | 0 | 0 | 0.054 | 0 | 0 | 0 | 0.602 | 0.001 | 0 | 0 | 0 | 0 | 0 | 0 | 0 | 0 | 0.001 | 0 | 0 | 0.247 | 0 | 0 | 0.012 | 0 | 0 | 0 | 0 | 0 | 0 | 0 | 0 | 0 | 0 | 0 | 0 | 1020.15 | 399565 | 0.3839365
0 | 0.014 | 0 | 0 | 0 | 0.013 | 0 | 0 | 0 | 0 | 0.008 | 0 | 0 | 0 | 0 | 0 | 0 | 0 | 0 | 0 | 0 | 0 | 0 | 0 | 0 | 0 | 0 | 0 | 0 | 0 | 0 | 0 | 0.024 | 0 | 0.019 | 0 | 0.007 | 0 | 0 | 0 | 0.054 | 0 | 0 | 0 | 0.605 | 0.001 | 0 | 0 | 0 | 0 | 0 | 0 | 0 | 0.001 | 0 | 0 | 0 | 0.249 | 0 | 0 | 0.006 | 0 | 0 | 0 | 0 | 0 | 0 | 0 | 0 | 0 | 0 | 0 | 0 | 1026.15 | 360104.6 | 0.341985
0 | 0.008 | 0 | 0 | 0.006 | 0.004 | 0 | 0 | 0 | 0 | 0.013 | 0 | 0 | 0 | 0 | 0 | 0 | 0 | 0 | 0 | 0 | 0 | 0 | 0 | 0 | 0 | 0 | 0 | 0 | 0 | 0 | 0 | 0.022 | 0 | 0.022 | 0 | 0.01 | 0 | 0 | 0 | 0.053 | 0 | 0 | 0 | 0.603 | 0 | 0 | 0 | 0 | 0 | 0 | 0 | 0 | 0.001 | 0 | 0 | 0 | 0.246 | 0 | 0 | 0.011 | 0 | 0 | 0 | 0 | 0 | 0 | 0 | 0 | 0 | 0 | 0 | 0 | 1030.15 | 230646.1 | 0.2173428
0 | 0.009 | 0 | 0 | 0 | 0.003 | 0 | 0 | 0 | 0 | 0.006 | 0 | 0 | 0 | 0 | 0 | 0 | 0 | 0 | 0 | 0 | 0 | 0 | 0 | 0 | 0 | 0 | 0 | 0 | 0 | 0 | 0 | 0.027 | 0 | 0.026 | 0 | 0.005 | 0 | 0 | 0 | 0.047 | 0 | 0 | 0 | 0.605 | 0 | 0 | 0 | 0 | 0 | 0 | 0 | 0 | 0 | 0.001 | 0 | 0 | 0.251 | 0 | 0 | 0.014 | 0 | 0 | 0 | 0.003 | 0 | 0 | 0 | 0 | 0 | 0 | 0.003 | 0 | 1037.15 | 229456.3 | 0.2133127
0 | 0.009 | 0 | 0 | 0 | 0.006 | 0 | 0 | 0 | 0 | 0.015 | 0 | 0 | 0 | 0 | 0 | 0 | 0 | 0 | 0 | 0 | 0 | 0 | 0 | 0 | 0 | 0 | 0 | 0 | 0 | 0 | 0 | 0.021 | 0 | 0.023 | 0 | 0.011 | 0 | 0 | 0 | 0.056 | 0 | 0 | 0 | 0.601 | 0.001 | 0 | 0 | 0 | 0 | 0 | 0 | 0 | 0 | 0 | 0 | 0 | 0.245 | 0 | 0 | 0.012 | 0 | 0 | 0 | 0 | 0 | 0 | 0 | 0 | 0 | 0 | 0 | 0 | 1020.15 | 291229.5 | 0.2798384
0 | 0.017 | 0 | 0 | 0 | 0.004 | 0 | 0 | 0 | 0 | 0.011 | 0 | 0 | 0 | 0 | 0 | 0 | 0 | 0 | 0 | 0 | 0 | 0 | 0 | 0 | 0 | 0 | 0 | 0 | 0 | 0 | 0 | 0.022 | 0 | 0.023 | 0 | 0.016 | 0 | 0 | 0 | 0.054 | 0 | 0 | 0 | 0.6 | 0.001 | 0 | 0 | 0 | 0 | 0 | 0 | 0 | 0 | 0.001 | 0 | 0 | 0.239 | 0 | 0 | 0.012 | 0 | 0 | 0 | 0 | 0 | 0 | 0 | 0 | 0 | 0 | 0 | 0 | 1016.15 | 496304.8 | 0.4806543
0 | 0.008 | 0 | 0 | 0 | 0.004 | 0 | 0 | 0 | 0 | 0.015 | 0 | 0 | 0 | 0 | 0 | 0 | 0 | 0 | 0 | 0 | 0 | 0 | 0 | 0 | 0 | 0 | 0 | 0 | 0 | 0 | 0 | 0.022 | 0 | 0.023 | 0 | 0.011 | 0 | 0 | 0 | 0.054 | 0 | 0 | 0 | 0.602 | 0.002 | 0 | 0 | 0 | 0 | 0 | 0 | 0 | 0 | 0.001 | 0 | 0 | 0.245 | 0 | 0 | 0.012 | 0 | 0 | 0 | 0 | 0 | 0 | 0 | 0 | 0 | 0 | 0 | 0 | 1013.15 | 496510.8 | 0.4837057
0 | 0.008 | 0 | 0 | 0 | 0.004 | 0 | 0 | 0 | 0 | 0.015 | 0 | 0 | 0 | 0 | 0 | 0 | 0 | 0 | 0 | 0 | 0 | 0 | 0 | 0 | 0 | 0 | 0 | 0 | 0 | 0 | 0 | 0.022 | 0 | 0.023 | 0 | 0.011 | 0 | 0 | 0 | 0.054 | 0 | 0 | 0 | 0.602 | 0 | 0 | 0 | 0 | 0 | 0 | 0 | 0 | 0 | 0.001 | 0 | 0 | 0.248 | 0 | 0 | 0.012 | 0 | 0 | 0 | 0 | 0 | 0 | 0 | 0 | 0 | 0 | 0 | 0 | 1070.15 | 84314.08 | 0.07362254
0 | 0.008 | 0 | 0 | 0 | 0.004 | 0 | 0 | 0 | 0 | 0.015 | 0 | 0 | 0 | 0 | 0 | 0 | 0 | 0 | 0 | 0 | 0 | 0 | 0 | 0 | 0 | 0 | 0 | 0 | 0 | 0 | 0 | 0.021 | 0 | 0.037 | 0 | 0.011 | 0 | 0 | 0 | 0.054 | 0 | 0 | 0 | 0.595 | 0 | 0 | 0 | 0 | 0 | 0 | 0 | 0 | 0 | 0.001 | 0 | 0 | 0.242 | 0 | 0 | 0.012 | 0 | 0 | 0 | 0 | 0 | 0 | 0 | 0 | 0 | 0 | 0 | 0 | 1051.15 | 53170.18 | 0.04812146
0 | 0.008 | 0 | 0 | 0 | 0.004 | 0 | 0 | 0 | 0 | 0.015 | 0 | 0 | 0 | 0 | 0 | 0 | 0 | 0 | 0 | 0 | 0 | 0 | 0 | 0 | 0 | 0 | 0 | 0 | 0 | 0 | 0 | 0.022 | 0 | 0.023 | 0 | 0.011 | 0 | 0 | 0 | 0.061 | 0 | 0 | 0 | 0.598 | 0 | 0 | 0 | 0 | 0 | 0 | 0 | 0 | 0 | 0.001 | 0 | 0 | 0.245 | 0 | 0 | 0.012 | 0 | 0 | 0 | 0 | 0 | 0 | 0 | 0 | 0 | 0 | 0 | 0 | 1071.15 | 55722.62 | 0.04856584
0 | 0.008 | 0 | 0 | 0.012 | 0.003 | 0 | 0 | 0 | 0 | 0.008 | 0 | 0 | 0 | 0 | 0 | 0 | 0 | 0 | 0 | 0 | 0 | 0 | 0 | 0 | 0 | 0 | 0 | 0 | 0 | 0 | 0 | 0.024 | 0 | 0.02 | 0 | 0.005 | 0 | 0 | 0 | 0.055 | 0 | 0 | 0 | 0.605 | 0.003 | 0 | 0 | 0 | 0 | 0 | 0 | 0 | 0 | 0.001 | 0 | 0 | 0.245 | 0 | 0 | 0.011 | 0 | 0 | 0 | 0 | 0 | 0 | 0 | 0 | 0 | 0 | 0 | 0 | 1029.15 | 190215.1 | 0.1795923
0 | 0.008 | 0 | 0 | 0 | 0.004 | 0 | 0 | 0 | 0 | 0.015 | 0 | 0 | 0 | 0 | 0 | 0 | 0 | 0 | 0 | 0 | 0 | 0 | 0 | 0 | 0 | 0 | 0 | 0 | 0 | 0 | 0 | 0.022 | 0 | 0.023 | 0 | 0.011 | 0 | 0 | 0 | 0.055 | 0 | 0 | 0 | 0.602 | 0.004 | 0 | 0 | 0 | 0 | 0 | 0 | 0 | 0 | 0.001 | 0 | 0 | 0.244 | 0 | 0 | 0.012 | 0 | 0 | 0 | 0 | 0 | 0 | 0 | 0 | 0 | 0 | 0 | 0 | 1010.15 | 541646.6 | 0.5308164
0 | 0.008 | 0 | 0 | 0 | 0 | 0 | 0 | 0 | 0 | 0.016 | 0 | 0 | 0 | 0 | 0 | 0 | 0 | 0 | 0 | 0 | 0 | 0 | 0 | 0 | 0 | 0 | 0 | 0 | 0 | 0 | 0 | 0.02 | 0 | 0.023 | 0 | 0.017 | 0 | 0 | 0 | 0.053 | 0 | 0 | 0 | 0.601 | 0.002 | 0 | 0 | 0 | 0 | 0 | 0 | 0 | 0 | 0.001 | 0 | 0 | 0.241 | 0 | 0 | 0.015 | 0 | 0 | 0 | 0 | 0 | 0 | 0 | 0 | 0 | 0 | 0.002 | 0 | 1040.15 | 347102.1 | 0.3208228
0 | 0 | 0 | 0 | 0 | 0 | 0 | 0 | 0 | 0 | 0.034 | 0 | 0 | 0 | 0 | 0 | 0 | 0 | 0 | 0 | 0 | 0 | 0 | 0 | 0 | 0 | 0 | 0 | 0 | 0 | 0 | 0 | 0.038 | 0 | 0 | 0 | 0 | 0 | 0 | 0 | 0.072 | 0 | 0 | 0 | 0.598 | 0 | 0 | 0 | 0 | 0 | 0 | 0 | 0 | 0 | 0 | 0 | 0 | 0.248 | 0 | 0 | 0 | 0 | 0 | 0 | 0 | 0 | 0 | 0 | 0 | 0 | 0 | 0.005 | 0.003 | 1190.15 | 9814.09 | 0.006928618
0 | 0 | 0 | 0 | 0 | 0 | 0 | 0 | 0 | 0 | 0.034 | 0 | 0 | 0 | 0 | 0 | 0 | 0 | 0 | 0 | 0 | 0 | 0 | 0 | 0 | 0 | 0 | 0 | 0 | 0 | 0 | 0 | 0.038 | 0 | 0 | 0 | 0 | 0 | 0 | 0 | 0.071 | 0 | 0 | 0 | 0.598 | 0 | 0 | 0 | 0 | 0 | 0 | 0 | 0 | 0 | 0 | 0 | 0 | 0.247 | 0 | 0 | 0 | 0 | 0 | 0 | 0 | 0 | 0 | 0 | 0 | 0 | 0 | 0.008 | 0.003 | 1204.15 | 5625.901 | 0.003879993
0 | 0 | 0 | 0 | 0 | 0 | 0 | 0 | 0 | 0 | 0.034 | 0 | 0 | 0 | 0 | 0 | 0 | 0 | 0 | 0 | 0 | 0 | 0 | 0 | 0 | 0 | 0 | 0 | 0 | 0 | 0 | 0 | 0.037 | 0 | 0 | 0 | 0 | 0 | 0 | 0 | 0.071 | 0 | 0 | 0 | 0.598 | 0 | 0 | 0 | 0 | 0 | 0 | 0 | 0 | 0 | 0 | 0 | 0 | 0.251 | 0 | 0 | 0 | 0 | 0 | 0 | 0 | 0 | 0 | 0 | 0 | 0 | 0 | 0.008 | 0 | 1161.15 | 10339.36 | 0.00766862
0 | 0.001 | 0 | 0 | 0 | 0 | 0 | 0 | 0 | 0 | 0.033 | 0 | 0 | 0 | 0 | 0 | 0 | 0 | 0 | 0 | 0 | 0 | 0 | 0 | 0 | 0 | 0 | 0 | 0 | 0 | 0 | 0 | 0.037 | 0 | 0 | 0 | 0 | 0 | 0 | 0 | 0.074 | 0 | 0 | 0 | 0.598 | 0 | 0 | 0 | 0 | 0 | 0 | 0 | 0 | 0 | 0 | 0 | 0 | 0.247 | 0 | 0 | 0 | 0 | 0 | 0 | 0 | 0 | 0 | 0 | 0 | 0 | 0 | 0.005 | 0.003 | 1192.15 | 5406.396 | 0.003804049
0 | 0.001 | 0 | 0 | 0 | 0 | 0 | 0 | 0 | 0 | 0.034 | 0 | 0 | 0 | 0 | 0 | 0 | 0 | 0 | 0 | 0 | 0 | 0 | 0 | 0 | 0 | 0 | 0 | 0 | 0 | 0 | 0 | 0.036 | 0 | 0 | 0 | 0.001 | 0 | 0 | 0 | 0.071 | 0 | 0 | 0 | 0.599 | 0 | 0 | 0 | 0 | 0 | 0 | 0 | 0 | 0 | 0 | 0 | 0 | 0.25 | 0 | 0 | 0 | 0 | 0 | 0 | 0 | 0 | 0 | 0 | 0 | 0 | 0 | 0.008 | 0 | 1159.15 | 7812.332 | 0.005814353
0 | 0.002 | 0 | 0 | 0 | 0 | 0 | 0 | 0 | 0 | 0.034 | 0 | 0 | 0 | 0 | 0 | 0 | 0 | 0 | 0 | 0 | 0 | 0 | 0 | 0 | 0 | 0 | 0 | 0 | 0 | 0 | 0 | 0.036 | 0 | 0 | 0 | 0 | 0 | 0 | 0 | 0.071 | 0 | 0 | 0 | 0.599 | 0 | 0 | 0 | 0 | 0 | 0 | 0 | 0 | 0 | 0 | 0 | 0 | 0.247 | 0 | 0 | 0 | 0 | 0 | 0 | 0 | 0 | 0 | 0 | 0 | 0 | 0 | 0.008 | 0.003 | 1203.15 | 4079.085 | 0.002817885
0 | 0 | 0 | 0 | 0.187 | 0 | 0 | 0 | 0 | 0 | 0.052 | 0 | 0 | 0 | 0 | 0 | 0 | 0 | 0 | 0 | 0 | 0 | 0 | 0 | 0 | 0 | 0 | 0 | 0 | 0 | 0 | 0 | 0 | 0.028 | 0.038 | 0 | 0 | 0 | 0 | 0 | 0 | 0 | 0 | 0 | 0.585 | 0 | 0 | 0 | 0 | 0 | 0 | 0 | 0 | 0 | 0 | 0 | 0 | 0.075 | 0 | 0 | 0.002 | 0.001 | 0 | 0 | 0 | 0 | 0 | 0 | 0 | 0.01 | 0 | 0.022 | 0 | 1123.15 | 572.7076 | 0.0004540017
0 | 0.075 | 0.002 | 0 | 0 | 0.001 | 0 | 0 | 0 | 0 | 0 | 0 | 0 | 0 | 0 | 0 | 0 | 0 | 0 | 0 | 0 | 0 | 0 | 0 | 0 | 0 | 0 | 0 | 0 | 0 | 0 | 0 | 0.001 | 0 | 0.046 | 0 | 0.006 | 0 | 0 | 0 | 0.001 | 0 | 0 | 0 | 0.626 | 0 | 0 | 0 | 0 | 0 | 0 | 0 | 0 | 0 | 0 | 0 | 0 | 0.228 | 0 | 0 | 0 | 0 | 0 | 0 | 0.008 | 0 | 0 | 0 | 0 | 0 | 0 | 0.004 | 0.002 | 1573.15 | 1000 | 0.0004040729
0 | 0.078 | 0.002 | 0 | 0 | 0.001 | 0 | 0 | 0 | 0 | 0 | 0 | 0 | 0 | 0 | 0 | 0 | 0 | 0 | 0 | 0 | 0 | 0 | 0 | 0 | 0 | 0 | 0 | 0 | 0 | 0 | 0 | 0.001 | 0 | 0.046 | 0 | 0.006 | 0 | 0 | 0 | 0.001 | 0 | 0 | 0 | 0.626 | 0 | 0 | 0 | 0 | 0 | 0 | 0 | 0 | 0 | 0 | 0 | 0 | 0.226 | 0 | 0 | 0 | 0 | 0 | 0 | 0.008 | 0 | 0 | 0 | 0 | 0 | 0 | 0.004 | 0.002 | 1573.15 | 1000.002 | 0.0004040737
0 | 0.079 | 0.002 | 0 | 0 | 0.001 | 0 | 0 | 0 | 0 | 0 | 0 | 0 | 0 | 0 | 0 | 0 | 0 | 0 | 0 | 0 | 0 | 0 | 0 | 0 | 0 | 0 | 0 | 0 | 0 | 0 | 0 | 0.001 | 0 | 0.046 | 0 | 0.006 | 0 | 0 | 0 | 0.001 | 0 | 0 | 0 | 0.625 | 0 | 0 | 0 | 0 | 0 | 0 | 0 | 0 | 0 | 0 | 0 | 0 | 0.225 | 0 | 0 | 0 | 0 | 0 | 0 | 0.008 | 0 | 0 | 0 | 0 | 0 | 0 | 0.004 | 0.002 | 1573.15 | 1000 | 0.0004040729
0 | 0 | 0 | 0 | 0.375 | 0 | 0 | 0 | 0 | 0 | 0 | 0 | 0 | 0 | 0 | 0 | 0 | 0 | 0 | 0 | 0 | 0 | 0 | 0 | 0 | 0 | 0 | 0 | 0 | 0 | 0 | 0 | 0 | 0 | 0 | 0 | 0 | 0 | 0 | 0 | 0 | 0 | 0 | 0 | 0.583 | 0 | 0 | 0 | 0 | 0 | 0.042 | 0 | 0 | 0 | 0 | 0 | 0 | 0 | 0 | 0 | 0 | 0 | 0 | 0 | 0 | 0 | 0 | 0 | 0 | 0 | 0 | 0 | 0 | 971.15 | 23.83036 | 2.526725e-05
0 | 0 | 0 | 0 | 0.362 | 0 | 0 | 0 | 0 | 0 | 0 | 0 | 0 | 0 | 0 | 0 | 0.064 | 0 | 0 | 0 | 0 | 0 | 0 | 0 | 0 | 0 | 0 | 0 | 0 | 0 | 0 | 0 | 0 | 0 | 0 | 0 | 0 | 0 | 0 | 0 | 0 | 0 | 0 | 0 | 0.574 | 0 | 0 | 0 | 0 | 0 | 0 | 0 | 0 | 0 | 0 | 0 | 0 | 0 | 0 | 0 | 0 | 0 | 0 | 0 | 0 | 0 | 0 | 0 | 0 | 0 | 0 | 0 | 0 | 933.15 | 96.4014 | 0.0001107084
0 | 0.035 | 0 | 0 | 0 | 0.004 | 0 | 0 | 0 | 0 | 0.013 | 0 | 0 | 0 | 0 | 0 | 0 | 0 | 0 | 0 | 0 | 0 | 0 | 0 | 0 | 0 | 0 | 0 | 0 | 0 | 0 | 0 | 0.034 | 0 | 0 | 0 | 0.021 | 0 | 0 | 0 | 0.005 | 0 | 0 | 0 | 0.624 | 0 | 0 | 0 | 0 | 0 | 0 | 0 | 0 | 0.001 | 0 | 0 | 0 | 0.242 | 0 | 0 | 0.015 | 0 | 0 | 0 | 0 | 0 | 0 | 0 | 0 | 0 | 0 | 0 | 0.006 | 1466.15 | 7581.677 | 0.003527024
0 | 0.032 | 0 | 0 | 0 | 0.008 | 0 | 0 | 0 | 0 | 0.017 | 0 | 0 | 0.001 | 0 | 0 | 0 | 0 | 0 | 0 | 0 | 0 | 0 | 0 | 0 | 0 | 0 | 0 | 0 | 0 | 0 | 0 | 0.04 | 0 | 0 | 0 | 0.02 | 0 | 0 | 0 | 0.027 | 0 | 0 | 0 | 0.604 | 0 | 0 | 0 | 0 | 0 | 0 | 0 | 0 | 0 | 0 | 0 | 0 | 0.22 | 0 | 0 | 0.018 | 0 | 0 | 0 | 0 | 0 | 0 | 0 | 0 | 0 | 0 | 0.006 | 0.006 | 1316.15 | 8227.42 | 0.004749555
0 | 0.033 | 0 | 0 | 0 | 0 | 0 | 0 | 0 | 0 | 0.016 | 0 | 0 | 0 | 0 | 0 | 0 | 0 | 0 | 0 | 0 | 0 | 0 | 0 | 0 | 0 | 0 | 0 | 0 | 0 | 0 | 0 | 0.052 | 0 | 0 | 0 | 0 | 0 | 0 | 0 | 0.004 | 0 | 0 | 0 | 0.621 | 0.001 | 0 | 0 | 0 | 0 | 0 | 0 | 0 | 0 | 0 | 0 | 0 | 0.242 | 0 | 0 | 0.022 | 0 | 0 | 0 | 0 | 0 | 0 | 0 | 0 | 0 | 0 | 0 | 0.009 | 1453.15 | 7382.602 | 0.003496138
0 | 0.031 | 0 | 0 | 0.02 | 0 | 0 | 0 | 0 | 0 | 0.017 | 0 | 0 | 0 | 0 | 0 | 0 | 0 | 0 | 0 | 0 | 0 | 0 | 0 | 0 | 0 | 0 | 0 | 0 | 0 | 0 | 0 | 0.05 | 0 | 0 | 0 | 0 | 0 | 0 | 0 | 0.004 | 0 | 0 | 0 | 0.619 | 0.001 | 0 | 0 | 0 | 0 | 0 | 0 | 0 | 0 | 0 | 0 | 0 | 0.228 | 0 | 0 | 0.021 | 0 | 0 | 0 | 0 | 0 | 0 | 0 | 0 | 0 | 0 | 0 | 0.009 | 1398.15 | 13814.54 | 0.007066901
0 | 0.034 | 0 | 0 | 0 | 0 | 0 | 0 | 0 | 0 | 0.012 | 0 | 0 | 0 | 0 | 0 | 0 | 0 | 0 | 0 | 0 | 0 | 0 | 0 | 0 | 0 | 0 | 0 | 0 | 0 | 0 | 0 | 0.047 | 0 | 0 | 0 | 0.007 | 0 | 0 | 0 | 0.002 | 0 | 0 | 0 | 0.625 | 0.002 | 0 | 0 | 0 | 0 | 0 | 0 | 0 | 0 | 0 | 0 | 0 | 0.239 | 0 | 0 | 0.017 | 0 | 0 | 0 | 0 | 0 | 0 | 0 | 0 | 0 | 0 | 0 | 0.015 | 1517.15 | 5295.868 | 0.002300807
0 | 0.046 | 0 | 0 | 0 | 0 | 0 | 0 | 0 | 0 | 0 | 0 | 0 | 0 | 0 | 0 | 0 | 0 | 0 | 0 | 0 | 0 | 0 | 0 | 0 | 0 | 0 | 0 | 0 | 0 | 0 | 0 | 0.044 | 0 | 0 | 0 | 0 | 0 | 0 | 0 | 0.034 | 0 | 0 | 0 | 0.617 | 0.002 | 0 | 0 | 0 | 0 | 0 | 0 | 0 | 0 | 0 | 0 | 0 | 0.247 | 0 | 0 | 0.01 | 0 | 0 | 0 | 0 | 0 | 0 | 0 | 0 | 0 | 0 | 0 | 0 | 1499.15 | 5592.06 | 0.002488179
0 | 0.021 | 0 | 0 | 0 | 0.003 | 0 | 0 | 0 | 0 | 0 | 0 | 0 | 0 | 0 | 0 | 0 | 0 | 0 | 0 | 0 | 0 | 0 | 0 | 0 | 0 | 0 | 0 | 0 | 0 | 0 | 0 | 0.062 | 0 | 0 | 0 | 0 | 0 | 0 | 0 | 0 | 0 | 0 | 0 | 0.629 | 0 | 0 | 0 | 0 | 0 | 0 | 0 | 0 | 0 | 0 | 0 | 0 | 0.277 | 0 | 0 | 0.007 | 0 | 0 | 0 | 0 | 0 | 0 | 0 | 0 | 0 | 0 | 0 | 0.001 | 1538.15 | 5810.276 | 0.002455836
0 | 0.031 | 0 | 0 | 0 | 0.004 | 0 | 0 | 0 | 0 | 0.014 | 0 | 0 | 0 | 0 | 0 | 0 | 0 | 0 | 0 | 0 | 0 | 0 | 0 | 0 | 0 | 0 | 0 | 0 | 0 | 0 | 0 | 0.056 | 0 | 0 | 0 | 0.021 | 0 | 0 | 0 | 0.005 | 0 | 0 | 0 | 0.613 | 0.001 | 0 | 0 | 0 | 0 | 0 | 0 | 0 | 0 | 0 | 0 | 0 | 0.233 | 0 | 0 | 0.015 | 0 | 0 | 0 | 0 | 0 | 0 | 0 | 0 | 0 | 0 | 0 | 0.007 | 1367.15 | 22380.12 | 0.01197375
0 | 0.031 | 0 | 0 | 0 | 0.001 | 0 | 0 | 0 | 0 | 0.013 | 0 | 0 | 0 | 0 | 0 | 0 | 0 | 0 | 0 | 0 | 0 | 0 | 0 | 0 | 0 | 0 | 0 | 0 | 0 | 0 | 0 | 0.05 | 0 | 0 | 0 | 0.032 | 0 | 0 | 0 | 0.005 | 0 | 0 | 0 | 0.614 | 0 | 0 | 0 | 0 | 0 | 0 | 0 | 0 | 0.001 | 0 | 0 | 0 | 0.233 | 0 | 0 | 0.015 | 0 | 0 | 0 | 0 | 0 | 0 | 0 | 0 | 0 | 0 | 0 | 0.006 | 1438.15 | 5070.708 | 0.00245166
0 | 0.032 | 0 | 0 | 0 | 0 | 0 | 0 | 0 | 0 | 0.027 | 0 | 0 | 0.001 | 0 | 0 | 0 | 0 | 0 | 0 | 0 | 0 | 0 | 0 | 0 | 0 | 0 | 0 | 0 | 0 | 0 | 0 | 0.053 | 0 | 0 | 0 | 0 | 0 | 0 | 0 | 0.005 | 0 | 0 | 0 | 0.615 | 0 | 0 | 0 | 0 | 0 | 0 | 0 | 0 | 0 | 0 | 0 | 0 | 0.227 | 0 | 0 | 0.022 | 0 | 0 | 0 | 0 | 0 | 0 | 0 | 0 | 0 | 0 | 0 | 0.016 | 1462.15 | 3266.417 | 0.001527875
0 | 0.032 | 0 | 0 | 0.02 | 0 | 0 | 0 | 0 | 0 | 0.026 | 0 | 0 | 0 | 0 | 0 | 0 | 0 | 0 | 0 | 0 | 0 | 0 | 0 | 0 | 0 | 0 | 0 | 0 | 0 | 0 | 0 | 0.052 | 0 | 0 | 0 | 0 | 0 | 0 | 0 | 0.005 | 0 | 0 | 0 | 0.613 | 0 | 0 | 0 | 0 | 0 | 0 | 0 | 0 | 0 | 0 | 0 | 0 | 0.212 | 0 | 0 | 0.022 | 0 | 0 | 0 | 0 | 0 | 0 | 0 | 0 | 0 | 0 | 0 | 0.016 | 1415.15 | 3489.324 | 0.001742354
0 | 0.031 | 0 | 0 | 0 | 0.004 | 0 | 0 | 0 | 0 | 0.014 | 0 | 0 | 0 | 0 | 0 | 0 | 0 | 0 | 0 | 0 | 0 | 0 | 0 | 0 | 0 | 0 | 0 | 0 | 0 | 0 | 0 | 0.051 | 0 | 0 | 0 | 0.021 | 0 | 0 | 0 | 0.005 | 0 | 0 | 0 | 0.616 | 0.002 | 0 | 0 | 0 | 0 | 0 | 0 | 0 | 0 | 0 | 0 | 0 | 0.235 | 0 | 0 | 0.015 | 0 | 0 | 0 | 0 | 0 | 0 | 0 | 0 | 0 | 0 | 0 | 0.007 | 1383.15 | 20795.04 | 0.01086979
0 | 0.031 | 0 | 0 | 0 | 0.004 | 0 | 0 | 0 | 0 | 0.014 | 0 | 0 | 0 | 0 | 0 | 0 | 0 | 0 | 0 | 0 | 0 | 0 | 0 | 0 | 0 | 0 | 0 | 0 | 0 | 0 | 0 | 0.052 | 0 | 0 | 0 | 0.021 | 0 | 0 | 0 | 0.005 | 0 | 0 | 0 | 0.613 | 0 | 0 | 0 | 0 | 0 | 0 | 0 | 0 | 0 | 0 | 0 | 0 | 0.232 | 0 | 0 | 0.015 | 0 | 0 | 0 | 0 | 0 | 0 | 0 | 0 | 0 | 0 | 0.006 | 0.007 | 1394.15 | 10377.85 | 0.005339352
0 | 0.033 | 0 | 0 | 0 | 0.004 | 0 | 0 | 0 | 0 | 0 | 0 | 0 | 0 | 0 | 0 | 0 | 0 | 0 | 0 | 0 | 0 | 0 | 0 | 0 | 0 | 0 | 0 | 0 | 0 | 0 | 0 | 0.06 | 0 | 0 | 0 | 0.012 | 0 | 0 | 0 | 0.006 | 0 | 0 | 0 | 0.616 | 0.001 | 0 | 0 | 0 | 0 | 0 | 0 | 0 | 0 | 0 | 0 | 0 | 0.233 | 0 | 0 | 0.025 | 0.009 | 0 | 0 | 0 | 0 | 0 | 0 | 0 | 0 | 0 | 0 | 0 | 1437.15 | 5123.311 | 0.002480542
0 | 0.016 | 0 | 0 | 0 | 0 | 0 | 0 | 0 | 0 | 0 | 0 | 0 | 0.001 | 0 | 0 | 0 | 0 | 0 | 0 | 0 | 0 | 0 | 0 | 0 | 0 | 0 | 0 | 0 | 0 | 0 | 0 | 0.029 | 0 | 0 | 0 | 0.036 | 0 | 0 | 0 | 0.023 | 0 | 0 | 0 | 0.616 | 0 | 0 | 0 | 0 | 0 | 0 | 0 | 0 | 0 | 0 | 0 | 0 | 0.249 | 0 | 0 | 0.029 | 0 | 0 | 0 | 0 | 0 | 0 | 0 | 0 | 0 | 0 | 0 | 0.001 | 1323.15 | 12332.64 | 0.007044302
0 | 0.034 | 0 | 0 | 0 | 0 | 0 | 0 | 0 | 0 | 0.01 | 0 | 0 | 0 | 0 | 0 | 0 | 0 | 0 | 0 | 0 | 0 | 0 | 0 | 0 | 0 | 0 | 0 | 0 | 0 | 0 | 0 | 0.059 | 0 | 0 | 0 | 0.02 | 0 | 0 | 0 | 0.017 | 0 | 0 | 0 | 0.609 | 0.003 | 0 | 0 | 0 | 0 | 0 | 0 | 0 | 0.001 | 0 | 0 | 0 | 0.232 | 0 | 0 | 0.014 | 0 | 0 | 0 | 0 | 0 | 0 | 0 | 0 | 0 | 0 | 0 | 0.001 | 1409.15 | 5374.812 | 0.002706754
0 | 0.034 | 0 | 0 | 0 | 0.013 | 0 | 0 | 0 | 0 | 0.009 | 0 | 0 | 0 | 0 | 0 | 0 | 0 | 0 | 0 | 0 | 0 | 0 | 0 | 0 | 0 | 0 | 0 | 0 | 0 | 0 | 0 | 0.036 | 0 | 0 | 0 | 0.011 | 0 | 0 | 0 | 0.042 | 0 | 0 | 0 | 0.604 | 0 | 0 | 0 | 0 | 0 | 0 | 0 | 0 | 0 | 0 | 0 | 0 | 0.22 | 0 | 0 | 0.021 | 0 | 0 | 0 | 0 | 0 | 0 | 0 | 0 | 0 | 0 | 0 | 0.009 | 1283.15 | 12907.93 | 0.007839742
0 | 0.013 | 0 | 0 | 0.094 | 0.016 | 0 | 0 | 0 | 0 | 0 | 0 | 0 | 0 | 0 | 0 | 0 | 0 | 0 | 0 | 0 | 0 | 0 | 0 | 0 | 0 | 0 | 0 | 0 | 0 | 0 | 0 | 0.049 | 0 | 0.05 | 0 | 0.014 | 0 | 0 | 0 | 0 | 0 | 0 | 0 | 0.581 | 0 | 0 | 0 | 0 | 0 | 0 | 0 | 0 | 0 | 0 | 0 | 0 | 0.157 | 0 | 0 | 0.012 | 0 | 0 | 0 | 0 | 0 | 0 | 0 | 0 | 0 | 0 | 0.015 | 0 | 1095.15 | 573.9669 | 0.0004785636
0 | 0.063 | 0 | 0 | 0.037 | 0.011 | 0 | 0 | 0 | 0 | 0.042 | 0 | 0 | 0 | 0 | 0 | 0 | 0 | 0 | 0 | 0 | 0 | 0 | 0 | 0 | 0 | 0 | 0 | 0 | 0 | 0 | 0 | 0 | 0 | 0 | 0 | 0.016 | 0 | 0 | 0 | 0 | 0 | 0 | 0 | 0.627 | 0 | 0 | 0 | 0 | 0 | 0 | 0 | 0 | 0 | 0 | 0 | 0 | 0.204 | 0 | 0 | 0 | 0 | 0 | 0 | 0 | 0 | 0 | 0 | 0 | 0 | 0 | 0 | 0 | 1356.15 | 10000 | 0.005437316
0 | 0 | 0 | 0 | 0.349 | 0 | 0 | 0 | 0 | 0 | 0 | 0 | 0 | 0 | 0 | 0 | 0 | 0 | 0 | 0 | 0 | 0 | 0 | 0 | 0 | 0 | 0 | 0 | 0 | 0 | 0 | 0 | 0.085 | 0 | 0 | 0 | 0 | 0 | 0 | 0 | 0 | 0 | 0 | 0 | 0.566 | 0 | 0 | 0 | 0 | 0 | 0 | 0 | 0 | 0 | 0 | 0 | 0 | 0 | 0 | 0 | 0 | 0 | 0 | 0 | 0 | 0 | 0 | 0 | 0 | 0 | 0 | 0 | 0 | 1127.15 | 13436.36 | 0.01057592
0 | 0 | 0 | 0 | 0.4 | 0 | 0 | 0 | 0 | 0 | 0 | 0 | 0 | 0 | 0 | 0 | 0 | 0 | 0 | 0 | 0 | 0 | 0 | 0 | 0 | 0 | 0 | 0 | 0 | 0 | 0 | 0 | 0 | 0 | 0 | 0 | 0 | 0 | 0 | 0 | 0 | 0 | 0 | 0 | 0.6 | 0 | 0 | 0 | 0 | 0 | 0 | 0 | 0 | 0 | 0 | 0 | 0 | 0 | 0 | 0 | 0 | 0 | 0 | 0 | 0 | 0 | 0 | 0 | 0 | 0 | 0 | 0 | 0 | 842.15 | 1247.033 | 0.001758324
0 | 0 | 0 | 0 | 0.395 | 0 | 0 | 0 | 0 | 0 | 0 | 0 | 0 | 0 | 0 | 0 | 0 | 0 | 0 | 0 | 0 | 0 | 0 | 0 | 0 | 0 | 0 | 0 | 0 | 0 | 0 | 0 | 0 | 0 | 0 | 0 | 0 | 0 | 0 | 0 | 0.008 | 0 | 0 | 0 | 0.597 | 0 | 0 | 0 | 0 | 0 | 0 | 0 | 0 | 0 | 0 | 0 | 0 | 0 | 0 | 0 | 0 | 0 | 0 | 0 | 0 | 0 | 0 | 0 | 0 | 0 | 0 | 0 | 0 | 871.15 | 122.9223 | 0.0001619738
0 | 0 | 0 | 0 | 0.393 | 0 | 0 | 0 | 0 | 0 | 0 | 0 | 0 | 0 | 0 | 0 | 0 | 0 | 0 | 0 | 0 | 0 | 0 | 0 | 0 | 0 | 0 | 0 | 0 | 0 | 0 | 0 | 0 | 0 | 0 | 0 | 0 | 0 | 0 | 0 | 0.012 | 0 | 0 | 0 | 0.595 | 0 | 0 | 0 | 0 | 0 | 0 | 0 | 0 | 0 | 0 | 0 | 0 | 0 | 0 | 0 | 0 | 0 | 0 | 0 | 0 | 0 | 0 | 0 | 0 | 0 | 0 | 0 | 0 | 853.15 | 169.0486 | 0.0002322527
0 | 0 | 0 | 0 | 0.385 | 0 | 0 | 0 | 0 | 0 | 0 | 0 | 0 | 0 | 0 | 0 | 0 | 0 | 0 | 0 | 0 | 0 | 0 | 0 | 0 | 0 | 0 | 0 | 0 | 0 | 0 | 0 | 0 | 0 | 0.025 | 0 | 0 | 0 | 0 | 0 | 0 | 0 | 0 | 0 | 0.59 | 0 | 0 | 0 | 0 | 0 | 0 | 0 | 0 | 0 | 0 | 0 | 0 | 0 | 0 | 0 | 0 | 0 | 0 | 0 | 0 | 0 | 0 | 0 | 0 | 0 | 0 | 0 | 0 | 831.15 | 6272.163 | 0.009079429
0 | 0 | 0 | 0 | 0.393 | 0 | 0 | 0 | 0 | 0 | 0 | 0 | 0 | 0 | 0 | 0 | 0 | 0 | 0 | 0 | 0 | 0 | 0 | 0 | 0 | 0 | 0 | 0 | 0 | 0 | 0 | 0 | 0.012 | 0 | 0 | 0 | 0 | 0 | 0 | 0 | 0 | 0 | 0 | 0 | 0.595 | 0 | 0 | 0 | 0 | 0 | 0 | 0 | 0 | 0 | 0 | 0 | 0 | 0 | 0 | 0 | 0 | 0 | 0 | 0 | 0 | 0 | 0 | 0 | 0 | 0 | 0 | 0 | 0 | 887.15 | 97.79184 | 0.0001242535
0 | 0.027 | 0 | 0 | 0 | 0 | 0 | 0 | 0 | 0 | 0.021 | 0 | 0 | 0 | 0 | 0 | 0 | 0 | 0 | 0 | 0 | 0 | 0 | 0 | 0 | 0 | 0 | 0 | 0 | 0 | 0 | 0 | 0.002 | 0 | 0.074 | 0 | 0.012 | 0 | 0 | 0 | 0.08 | 0 | 0 | 0 | 0.573 | 0 | 0 | 0 | 0 | 0 | 0 | 0 | 0 | 0 | 0 | 0 | 0 | 0.211 | 0 | 0 | 0 | 0 | 0 | 0 | 0 | 0 | 0 | 0 | 0 | 0 | 0 | 0 | 0 | 1149.15 | 2099.665 | 0.001589998
0 | 0.033 | 0 | 0 | 0 | 0 | 0 | 0 | 0 | 0 | 0.014 | 0 | 0 | 0 | 0 | 0 | 0 | 0 | 0 | 0 | 0 | 0 | 0 | 0 | 0 | 0 | 0 | 0 | 0 | 0 | 0 | 0 | 0.002 | 0 | 0.079 | 0 | 0.005 | 0 | 0 | 0 | 0.085 | 0 | 0 | 0 | 0.572 | 0 | 0 | 0 | 0 | 0 | 0 | 0 | 0 | 0 | 0 | 0 | 0 | 0.21 | 0 | 0 | 0 | 0 | 0 | 0 | 0 | 0 | 0 | 0 | 0 | 0 | 0 | 0 | 0 | 1053.15 | 12601.92 | 0.01136204
0 | 0.063 | 0 | 0 | 0 | 0 | 0 | 0 | 0 | 0 | 0.007 | 0 | 0 | 0 | 0 | 0 | 0 | 0 | 0 | 0 | 0 | 0 | 0 | 0 | 0 | 0 | 0 | 0 | 0 | 0 | 0 | 0 | 0.002 | 0 | 0.051 | 0 | 0.005 | 0 | 0 | 0 | 0.07 | 0 | 0 | 0 | 0.591 | 0 | 0 | 0 | 0 | 0 | 0 | 0 | 0 | 0 | 0 | 0 | 0 | 0.212 | 0 | 0 | 0 | 0 | 0 | 0 | 0 | 0 | 0 | 0 | 0 | 0 | 0 | 0 | 0 | 1221.15 | 6402.099 | 0.004293232
0 | 0.026 | 0 | 0 | 0 | 0 | 0 | 0 | 0 | 0 | 0.009 | 0 | 0 | 0 | 0 | 0 | 0 | 0 | 0 | 0 | 0 | 0 | 0 | 0 | 0 | 0 | 0 | 0 | 0 | 0 | 0 | 0 | 0.002 | 0 | 0.056 | 0 | 0.005 | 0 | 0 | 0 | 0.125 | 0 | 0 | 0 | 0.566 | 0 | 0 | 0 | 0 | 0 | 0 | 0 | 0 | 0 | 0 | 0 | 0 | 0.211 | 0 | 0 | 0 | 0 | 0 | 0 | 0 | 0 | 0 | 0 | 0 | 0 | 0 | 0 | 0 | 1013.15 | 27756.18 | 0.02704034
0 | 0.034 | 0 | 0 | 0 | 0 | 0 | 0 | 0 | 0 | 0.004 | 0 | 0 | 0 | 0 | 0 | 0 | 0 | 0 | 0 | 0 | 0 | 0 | 0 | 0 | 0 | 0 | 0 | 0 | 0 | 0 | 0 | 0.002 | 0 | 0.065 | 0 | 0.002 | 0 | 0 | 0 | 0.113 | 0 | 0 | 0 | 0.569 | 0 | 0 | 0 | 0 | 0 | 0 | 0 | 0 | 0 | 0 | 0 | 0 | 0.211 | 0 | 0 | 0 | 0 | 0 | 0 | 0 | 0 | 0 | 0 | 0 | 0 | 0 | 0 | 0 | 1245.15 | 220.9107 | 0.0001424864
0 | 0.051 | 0 | 0 | 0 | 0 | 0 | 0 | 0 | 0 | 0.004 | 0 | 0 | 0 | 0 | 0 | 0 | 0 | 0 | 0 | 0 | 0 | 0 | 0 | 0 | 0 | 0 | 0 | 0 | 0 | 0 | 0 | 0.002 | 0 | 0.064 | 0 | 0.004 | 0 | 0 | 0 | 0.092 | 0 | 0 | 0 | 0.577 | 0 | 0 | 0 | 0 | 0 | 0 | 0 | 0 | 0 | 0 | 0 | 0 | 0.207 | 0 | 0 | 0 | 0 | 0 | 0 | 0 | 0 | 0 | 0 | 0 | 0 | 0 | 0 | 0 | 1145.15 | 4470.865 | 0.003409313
0 | 0.027 | 0 | 0 | 0 | 0 | 0 | 0 | 0 | 0 | 0.008 | 0 | 0 | 0 | 0 | 0 | 0 | 0 | 0 | 0 | 0 | 0 | 0 | 0 | 0 | 0 | 0 | 0 | 0 | 0 | 0 | 0 | 0.002 | 0 | 0.099 | 0 | 0.013 | 0 | 0 | 0 | 0.086 | 0 | 0 | 0 | 0.562 | 0 | 0 | 0 | 0 | 0 | 0 | 0 | 0 | 0 | 0 | 0 | 0 | 0.204 | 0 | 0 | 0 | 0 | 0 | 0 | 0 | 0 | 0 | 0 | 0 | 0 | 0 | 0 | 0 | 1152.15 | 557.3249 | 0.0004198464
0 | 0.048 | 0 | 0 | 0 | 0 | 0 | 0 | 0 | 0 | 0.004 | 0 | 0 | 0 | 0 | 0 | 0 | 0 | 0 | 0 | 0 | 0 | 0 | 0 | 0 | 0 | 0 | 0 | 0 | 0 | 0 | 0 | 0.002 | 0 | 0.057 | 0 | 0.002 | 0 | 0 | 0 | 0.102 | 0 | 0 | 0 | 0.576 | 0 | 0 | 0 | 0 | 0 | 0 | 0 | 0 | 0 | 0 | 0 | 0 | 0.209 | 0 | 0 | 0 | 0 | 0 | 0 | 0 | 0 | 0 | 0 | 0 | 0 | 0 | 0 | 0 | 1113.15 | 9019.521 | 0.007279074
0 | 0.057 | 0 | 0 | 0 | 0 | 0 | 0 | 0 | 0 | 0.005 | 0 | 0 | 0 | 0 | 0 | 0 | 0 | 0 | 0 | 0 | 0 | 0 | 0 | 0 | 0 | 0 | 0 | 0 | 0 | 0 | 0 | 0.002 | 0 | 0.064 | 0 | 0.006 | 0 | 0 | 0 | 0.071 | 0 | 0 | 0 | 0.585 | 0 | 0 | 0 | 0 | 0 | 0 | 0 | 0 | 0 | 0 | 0 | 0 | 0.21 | 0 | 0 | 0 | 0 | 0 | 0 | 0 | 0 | 0 | 0 | 0 | 0 | 0 | 0 | 0 | 1174.15 | 6576.927 | 0.004770631
0 | 0.048 | 0 | 0 | 0 | 0 | 0 | 0 | 0 | 0 | 0.004 | 0 | 0 | 0 | 0 | 0 | 0 | 0 | 0 | 0 | 0 | 0 | 0 | 0 | 0 | 0 | 0 | 0 | 0 | 0 | 0 | 0 | 0.002 | 0 | 0.061 | 0 | 0.004 | 0 | 0 | 0 | 0.09 | 0 | 0 | 0 | 0.577 | 0 | 0 | 0 | 0 | 0 | 0 | 0 | 0 | 0 | 0 | 0 | 0 | 0.207 | 0 | 0 | 0.006 | 0 | 0 | 0 | 0 | 0 | 0 | 0 | 0 | 0 | 0 | 0 | 0 | 1102.15 | 9363.867 | 0.00770857
0 | 0.058 | 0 | 0 | 0 | 0.006 | 0 | 0 | 0 | 0 | 0.007 | 0 | 0 | 0 | 0 | 0 | 0 | 0 | 0 | 0 | 0 | 0 | 0 | 0 | 0 | 0 | 0 | 0 | 0 | 0 | 0 | 0 | 0.002 | 0 | 0.051 | 0 | 0.005 | 0 | 0 | 0 | 0.07 | 0 | 0 | 0 | 0.589 | 0 | 0 | 0 | 0 | 0 | 0 | 0 | 0 | 0 | 0 | 0 | 0 | 0.211 | 0 | 0 | 0 | 0 | 0 | 0 | 0 | 0 | 0 | 0 | 0 | 0 | 0 | 0 | 0 | 1187.15 | 7806.772 | 0.005539369
0 | 0.068 | 0 | 0 | 0 | 0 | 0 | 0 | 0 | 0 | 0.001 | 0 | 0 | 0 | 0 | 0 | 0 | 0 | 0 | 0 | 0 | 0 | 0 | 0 | 0 | 0 | 0 | 0 | 0 | 0 | 0 | 0 | 0.046 | 0 | 0 | 0 | 0.018 | 0 | 0 | 0 | 0.045 | 0 | 0 | 0 | 0.604 | 0 | 0 | 0 | 0 | 0 | 0 | 0 | 0 | 0 | 0 | 0 | 0 | 0.219 | 0 | 0 | 0 | 0 | 0 | 0 | 0 | 0 | 0 | 0 | 0 | 0 | 0 | 0 | 0 | 1268.15 | 1712222.8 | 1.06468
0 | 0.089 | 0 | 0 | 0 | 0 | 0 | 0 | 0 | 0 | 0.155 | 0 | 0 | 0 | 0 | 0 | 0 | 0 | 0 | 0 | 0 | 0 | 0 | 0 | 0 | 0 | 0 | 0 | 0 | 0 | 0 | 0 | 0 | 0 | 0 | 0 | 0 | 0 | 0 | 0 | 0 | 0 | 0 | 0 | 0.6 | 0 | 0 | 0 | 0 | 0 | 0 | 0 | 0 | 0 | 0 | 0 | 0 | 0.156 | 0 | 0 | 0 | 0 | 0 | 0 | 0 | 0 | 0 | 0 | 0 | 0 | 0 | 0 | 0 | 1620.15 | 54.53951 | 2.077786e-05
0 | 0.028 | 0 | 0 | 0.035 | 0.07 | 0 | 0 | 0 | 0 | 0.018 | 0 | 0 | 0 | 0 | 0 | 0 | 0 | 0 | 0 | 0 | 0 | 0 | 0 | 0 | 0 | 0 | 0 | 0 | 0 | 0 | 0 | 0.023 | 0 | 0 | 0 | 0.018 | 0 | 0 | 0 | 0.012 | 0 | 0 | 0 | 0.6 | 0 | 0 | 0 | 0 | 0 | 0 | 0 | 0 | 0 | 0 | 0 | 0 | 0.175 | 0 | 0 | 0 | 0 | 0 | 0 | 0 | 0 | 0 | 0 | 0 | 0 | 0 | 0.011 | 0.011 | 1320.15 | 1384.298 | 0.0007942974
0 | 0.028 | 0 | 0 | 0.035 | 0.053 | 0 | 0 | 0 | 0 | 0.018 | 0 | 0 | 0 | 0 | 0 | 0 | 0 | 0 | 0 | 0 | 0 | 0 | 0 | 0 | 0 | 0 | 0 | 0 | 0 | 0 | 0 | 0.023 | 0 | 0 | 0 | 0.018 | 0 | 0 | 0 | 0.012 | 0 | 0 | 0 | 0.6 | 0 | 0 | 0 | 0 | 0 | 0 | 0 | 0 | 0 | 0 | 0 | 0 | 0.175 | 0 | 0 | 0.018 | 0 | 0 | 0 | 0 | 0 | 0 | 0 | 0 | 0 | 0 | 0.011 | 0.011 | 1302.15 | 1591.452 | 0.0009385806
0 | 0.028 | 0 | 0 | 0.035 | 0.035 | 0 | 0 | 0 | 0 | 0.018 | 0 | 0 | 0 | 0 | 0 | 0 | 0 | 0 | 0 | 0 | 0 | 0 | 0 | 0 | 0 | 0 | 0 | 0 | 0 | 0 | 0 | 0.023 | 0 | 0 | 0 | 0.018 | 0 | 0 | 0 | 0.012 | 0 | 0 | 0 | 0.6 | 0 | 0 | 0 | 0 | 0 | 0 | 0 | 0 | 0 | 0 | 0 | 0 | 0.175 | 0 | 0 | 0.035 | 0 | 0 | 0 | 0 | 0 | 0 | 0 | 0 | 0 | 0 | 0.011 | 0.011 | 1316.15 | 1114.03 | 0.0006431115
0 | 0.028 | 0 | 0 | 0.035 | 0.035 | 0 | 0 | 0 | 0 | 0.009 | 0 | 0 | 0 | 0 | 0 | 0 | 0 | 0 | 0 | 0 | 0 | 0 | 0 | 0 | 0 | 0 | 0 | 0 | 0 | 0 | 0 | 0.023 | 0 | 0 | 0 | 0.026 | 0 | 0 | 0 | 0.012 | 0 | 0 | 0 | 0.6 | 0 | 0 | 0 | 0 | 0 | 0 | 0 | 0 | 0 | 0 | 0 | 0 | 0.175 | 0 | 0 | 0.035 | 0 | 0 | 0 | 0 | 0 | 0 | 0 | 0 | 0 | 0 | 0.011 | 0.011 | 1310.15 | 1740.522 | 0.001013999
0 | 0.028 | 0 | 0 | 0.035 | 0.035 | 0 | 0 | 0 | 0 | 0 | 0 | 0 | 0 | 0 | 0 | 0 | 0 | 0 | 0 | 0 | 0 | 0 | 0 | 0 | 0 | 0 | 0 | 0 | 0 | 0 | 0 | 0.023 | 0 | 0 | 0 | 0.035 | 0 | 0 | 0 | 0.012 | 0 | 0 | 0 | 0.6 | 0 | 0 | 0 | 0 | 0 | 0 | 0 | 0 | 0 | 0 | 0 | 0 | 0.175 | 0 | 0 | 0.035 | 0 | 0 | 0 | 0 | 0 | 0 | 0 | 0 | 0 | 0 | 0.011 | 0.011 | 1296.15 | 2770.472 | 0.001649086
0 | 0 | 0 | 0 | 0 | 0 | 0 | 0 | 0 | 0 | 0 | 0 | 0 | 0 | 0 | 0 | 0 | 0 | 0 | 0 | 0 | 0 | 0 | 0 | 0 | 0 | 0 | 0 | 0 | 0 | 0 | 0 | 0.131 | 0 | 0 | 0 | 0 | 0 | 0 | 0 | 0 | 0 | 0 | 0 | 0.601 | 0 | 0 | 0 | 0 | 0 | 0 | 0 | 0 | 0 | 0 | 0 | 0 | 0.268 | 0 | 0 | 0 | 0 | 0 | 0 | 0 | 0 | 0 | 0 | 0 | 0 | 0 | 0 | 0 | 1037.15 | 118234.6 | 0.1099161
0 | 0.07 | 0 | 0 | 0 | 0 | 0 | 0 | 0 | 0 | 0.021 | 0 | 0 | 0 | 0 | 0 | 0 | 0 | 0 | 0 | 0 | 0 | 0 | 0 | 0 | 0 | 0 | 0 | 0 | 0 | 0 | 0 | 0.002 | 0 | 0.083 | 0 | 0.015 | 0 | 0 | 0 | 0.062 | 0 | 0 | 0 | 0.569 | 0 | 0 | 0 | 0 | 0 | 0 | 0 | 0 | 0 | 0 | 0 | 0 | 0.177 | 0 | 0 | 0 | 0 | 0 | 0 | 0 | 0 | 0 | 0 | 0 | 0 | 0 | 0 | 0 | 1360.15 | 428.5584 | 0.0002316522
0 | 0 | 0 | 0 | 0 | 0 | 0 | 0 | 0 | 0 | 0 | 0 | 0 | 0 | 0 | 0 | 0 | 0 | 0 | 0 | 0 | 0 | 0 | 0 | 0 | 0 | 0 | 0 | 0 | 0 | 0 | 0 | 0 | 0 | 0 | 0 | 0 | 0 | 0 | 0 | 0.217 | 0 | 0 | 0 | 0.558 | 0 | 0 | 0 | 0 | 0 | 0 | 0 | 0 | 0 | 0 | 0 | 0 | 0.225 | 0 | 0 | 0 | 0 | 0 | 0 | 0 | 0 | 0 | 0 | 0 | 0 | 0 | 0 | 0 | 1145.15 | 236.861 | 0.0001806212
0 | 0.03 | 0 | 0 | 0.17 | 0.007 | 0 | 0 | 0 | 0 | 0.01 | 0 | 0 | 0 | 0 | 0 | 0 | 0 | 0 | 0 | 0 | 0 | 0 | 0 | 0 | 0 | 0 | 0 | 0 | 0 | 0 | 0 | 0 | 0.004 | 0.086 | 0 | 0 | 0 | 0 | 0 | 0.012 | 0 | 0 | 0 | 0.569 | 0 | 0 | 0 | 0 | 0 | 0 | 0 | 0 | 0 | 0 | 0 | 0 | 0.08 | 0 | 0 | 0.006 | 0 | 0 | 0 | 0 | 0 | 0 | 0 | 0 | 0 | 0 | 0.021 | 0.005 | 1114.15 | 2564.791 | 0.002066163
0 | 0.01 | 0 | 0 | 0 | 0 | 0 | 0 | 0 | 0 | 0.018 | 0 | 0 | 0 | 0 | 0 | 0 | 0 | 0 | 0 | 0 | 0 | 0 | 0 | 0 | 0 | 0 | 0 | 0 | 0 | 0 | 0 | 0.007 | 0 | 0 | 0 | 0.017 | 0 | 0 | 0 | 0.107 | 0 | 0 | 0 | 0.597 | 0 | 0 | 0 | 0 | 0 | 0 | 0 | 0 | 0.001 | 0 | 0 | 0 | 0.244 | 0 | 0 | 0 | 0 | 0 | 0 | 0 | 0 | 0 | 0 | 0 | 0 | 0 | 0 | 0 | 1242.15 | 3805.728 | 0.002466548
0 | 0.008 | 0 | 0 | 0 | 0 | 0 | 0 | 0 | 0 | 0.029 | 0 | 0 | 0 | 0 | 0 | 0 | 0 | 0 | 0 | 0 | 0 | 0 | 0 | 0 | 0 | 0 | 0 | 0 | 0 | 0 | 0 | 0.005 | 0 | 0 | 0 | 0.02 | 0 | 0 | 0 | 0.089 | 0 | 0 | 0 | 0.602 | 0 | 0 | 0 | 0 | 0 | 0 | 0 | 0 | 0.001 | 0 | 0 | 0 | 0.246 | 0 | 0 | 0 | 0 | 0 | 0 | 0 | 0 | 0 | 0 | 0 | 0 | 0 | 0 | 0 | 1311.15 | 1133.274 | 0.0006592197
0 | 0.063 | 0 | 0 | 0 | 0 | 0 | 0 | 0 | 0 | 0.013 | 0 | 0 | 0 | 0 | 0 | 0 | 0 | 0 | 0 | 0 | 0 | 0 | 0 | 0 | 0 | 0 | 0 | 0 | 0 | 0 | 0 | 0.002 | 0 | 0.045 | 0 | 0.01 | 0 | 0 | 0 | 0.067 | 0 | 0 | 0 | 0.592 | 0 | 0 | 0 | 0 | 0 | 0 | 0 | 0 | 0 | 0 | 0 | 0 | 0.209 | 0 | 0 | 0 | 0 | 0 | 0 | 0 | 0 | 0 | 0 | 0 | 0 | 0 | 0 | 0 | 1277.15 | 1900.933 | 0.001165421
0 | 0.06 | 0 | 0 | 0 | 0 | 0 | 0 | 0 | 0 | 0.012 | 0 | 0 | 0 | 0 | 0 | 0 | 0 | 0 | 0 | 0 | 0 | 0 | 0 | 0 | 0 | 0 | 0 | 0 | 0 | 0 | 0 | 0 | 0 | 0.04 | 0 | 0.014 | 0 | 0 | 0 | 0.058 | 0 | 0 | 0 | 0.599 | 0 | 0 | 0 | 0 | 0 | 0 | 0 | 0 | 0 | 0 | 0 | 0 | 0.216 | 0 | 0 | 0.002 | 0 | 0 | 0 | 0 | 0 | 0 | 0 | 0 | 0 | 0 | 0 | 0 | 1320.15 | 1469.128 | 0.0008429717
0 | 0.02 | 0 | 0 | 0 | 0 | 0 | 0 | 0 | 0 | 0.022 | 0 | 0 | 0 | 0 | 0 | 0 | 0 | 0 | 0 | 0 | 0 | 0 | 0 | 0 | 0 | 0 | 0 | 0 | 0 | 0 | 0 | 0.004 | 0 | 0 | 0 | 0.015 | 0 | 0 | 0 | 0.1 | 0 | 0 | 0 | 0.598 | 0 | 0 | 0 | 0 | 0 | 0 | 0 | 0 | 0.001 | 0 | 0 | 0 | 0.237 | 0 | 0 | 0.002 | 0 | 0 | 0 | 0 | 0 | 0 | 0 | 0 | 0 | 0 | 0 | 0 | 1074.15 | 230052.8 | 0.1993873
0 | 0.002 | 0 | 0 | 0.003 | 0 | 0 | 0 | 0 | 0 | 0.028 | 0 | 0 | 0 | 0 | 0 | 0 | 0 | 0 | 0 | 0 | 0 | 0 | 0 | 0 | 0 | 0 | 0 | 0 | 0 | 0 | 0 | 0.004 | 0 | 0 | 0 | 0.026 | 0 | 0 | 0 | 0.096 | 0 | 0 | 0 | 0.598 | 0 | 0 | 0 | 0 | 0 | 0 | 0 | 0 | 0.001 | 0 | 0 | 0 | 0.243 | 0 | 0 | 0 | 0 | 0 | 0 | 0 | 0 | 0 | 0 | 0 | 0 | 0 | 0 | 0 | 1202.15 | 3151.021 | 0.002180389
0 | 0.006 | 0 | 0 | 0 | 0 | 0 | 0 | 0 | 0 | 0.029 | 0 | 0 | 0 | 0 | 0 | 0 | 0 | 0 | 0 | 0 | 0 | 0 | 0 | 0 | 0 | 0 | 0 | 0 | 0 | 0 | 0 | 0.004 | 0 | 0.02 | 0 | 0.025 | 0 | 0 | 0 | 0.079 | 0 | 0 | 0 | 0.596 | 0 | 0 | 0 | 0 | 0 | 0 | 0 | 0 | 0.001 | 0 | 0 | 0 | 0.239 | 0 | 0 | 0 | 0 | 0 | 0 | 0 | 0 | 0 | 0 | 0 | 0 | 0 | 0 | 0 | 1308.15 | 282.1292 | 0.0001648667
0 | 0.008 | 0 | 0 | 0 | 0 | 0 | 0 | 0 | 0 | 0.029 | 0 | 0 | 0 | 0 | 0 | 0 | 0 | 0 | 0 | 0 | 0 | 0 | 0 | 0 | 0 | 0 | 0 | 0 | 0 | 0 | 0 | 0.005 | 0 | 0 | 0 | 0.02 | 0 | 0 | 0 | 0.089 | 0 | 0 | 0 | 0.602 | 0 | 0 | 0 | 0 | 0 | 0 | 0 | 0 | 0 | 0 | 0 | 0 | 0.246 | 0 | 0 | 0 | 0 | 0 | 0 | 0 | 0 | 0 | 0 | 0 | 0 | 0 | 0 | 0 | 1311.15 | 1133.274 | 0.0006592197
0 | 0.077 | 0 | 0 | 0.023 | 0 | 0 | 0 | 0 | 0 | 0.023 | 0 | 0 | 0 | 0 | 0 | 0 | 0 | 0 | 0 | 0 | 0 | 0.005 | 0 | 0 | 0 | 0 | 0 | 0 | 0 | 0 | 0 | 0.02 | 0 | 0 | 0 | 0.007 | 0 | 0 | 0 | 0.128 | 0 | 0 | 0 | 0.565 | 0 | 0 | 0 | 0 | 0 | 0 | 0 | 0 | 0 | 0 | 0 | 0 | 0.152 | 0 | 0 | 0 | 0 | 0 | 0 | 0 | 0 | 0 | 0 | 0 | 0 | 0 | 0 | 0 | 1383.15 | 82.26924 | 4.300301e-05
0 | 0.076 | 0 | 0 | 0.024 | 0 | 0 | 0 | 0 | 0 | 0.016 | 0 | 0 | 0 | 0 | 0 | 0 | 0 | 0 | 0 | 0 | 0 | 0.005 | 0 | 0 | 0 | 0 | 0 | 0 | 0 | 0 | 0 | 0.02 | 0 | 0 | 0 | 0.016 | 0 | 0 | 0 | 0.127 | 0 | 0 | 0 | 0.565 | 0 | 0 | 0 | 0 | 0 | 0 | 0 | 0 | 0 | 0 | 0 | 0 | 0.151 | 0 | 0 | 0 | 0 | 0 | 0 | 0 | 0 | 0 | 0 | 0 | 0 | 0 | 0 | 0 | 1403.15 | 72.77174 | 3.696192e-05
0 | 0.006 | 0 | 0 | 0 | 0 | 0 | 0 | 0 | 0 | 0.038 | 0 | 0 | 0 | 0 | 0 | 0 | 0 | 0 | 0 | 0 | 0 | 0 | 0 | 0 | 0 | 0 | 0 | 0 | 0 | 0 | 0 | 0.003 | 0 | 0 | 0 | 0.007 | 0 | 0 | 0 | 0.086 | 0 | 0 | 0 | 0.606 | 0 | 0 | 0 | 0 | 0 | 0 | 0 | 0 | 0 | 0 | 0 | 0 | 0.253 | 0 | 0 | 0 | 0 | 0 | 0 | 0 | 0 | 0 | 0 | 0 | 0 | 0 | 0 | 0 | 1294.15 | 1179.934 | 0.0007045123
0 | 0.005 | 0 | 0 | 0.002 | 0.001 | 0 | 0 | 0 | 0 | 0.031 | 0 | 0 | 0 | 0 | 0 | 0 | 0 | 0 | 0 | 0 | 0 | 0 | 0 | 0 | 0 | 0 | 0 | 0 | 0 | 0 | 0 | 0.002 | 0 | 0 | 0 | 0.009 | 0 | 0 | 0 | 0.098 | 0 | 0 | 0 | 0.602 | 0 | 0 | 0 | 0 | 0 | 0 | 0 | 0 | 0.001 | 0 | 0 | 0 | 0.25 | 0 | 0 | 0 | 0 | 0 | 0 | 0 | 0 | 0 | 0 | 0 | 0 | 0 | 0 | 0 | 1246.15 | 3297.927 | 0.002123736
0 | 0.006 | 0 | 0 | 0.001 | 0.001 | 0 | 0 | 0 | 0 | 0.033 | 0 | 0 | 0 | 0 | 0 | 0 | 0 | 0 | 0 | 0 | 0 | 0 | 0 | 0 | 0 | 0 | 0 | 0 | 0 | 0 | 0 | 0.003 | 0 | 0 | 0 | 0.008 | 0 | 0 | 0 | 0.097 | 0 | 0 | 0 | 0.602 | 0 | 0.001 | 0 | 0 | 0 | 0 | 0 | 0 | 0.001 | 0 | 0 | 0 | 0.248 | 0 | 0 | 0 | 0 | 0 | 0 | 0 | 0 | 0 | 0 | 0 | 0 | 0 | 0 | 0 | 1244.15 | 3592.898 | 0.002321129
0 | 0.003 | 0 | 0 | 0.008 | 0.004 | 0 | 0 | 0 | 0 | 0.026 | 0 | 0 | 0 | 0 | 0 | 0 | 0 | 0 | 0 | 0 | 0 | 0 | 0 | 0 | 0 | 0 | 0 | 0 | 0 | 0 | 0 | 0.02 | 0 | 0.003 | 0 | 0.001 | 0 | 0 | 0 | 0.079 | 0 | 0 | 0 | 0.604 | 0 | 0 | 0 | 0 | 0 | 0 | 0 | 0 | 0.001 | 0 | 0 | 0 | 0.251 | 0 | 0 | 0 | 0 | 0 | 0 | 0 | 0 | 0 | 0 | 0 | 0 | 0 | 0 | 0 | 1211.15 | 6297.081 | 0.004292828
0 | 0.004 | 0 | 0 | 0.009 | 0.004 | 0 | 0 | 0 | 0 | 0.027 | 0 | 0 | 0 | 0 | 0 | 0 | 0 | 0 | 0 | 0 | 0 | 0 | 0 | 0 | 0 | 0 | 0 | 0 | 0 | 0 | 0 | 0.019 | 0 | 0.003 | 0 | 0.001 | 0 | 0 | 0 | 0.083 | 0 | 0 | 0 | 0.601 | 0 | 0.001 | 0 | 0 | 0 | 0 | 0 | 0 | 0.001 | 0 | 0 | 0 | 0.246 | 0 | 0 | 0 | 0 | 0 | 0 | 0 | 0 | 0 | 0 | 0 | 0 | 0 | 0 | 0 | 1230.15 | 3149.881 | 0.002081508
0 | 0.055 | 0 | 0 | 0 | 0 | 0 | 0 | 0 | 0 | 0.092 | 0 | 0 | 0 | 0 | 0 | 0 | 0 | 0 | 0 | 0 | 0 | 0.001 | 0 | 0 | 0 | 0 | 0 | 0 | 0 | 0 | 0 | 0 | 0 | 0.013 | 0 | 0.014 | 0 | 0 | 0 | 0 | 0 | 0 | 0 | 0.616 | 0 | 0 | 0 | 0 | 0 | 0 | 0 | 0 | 0 | 0 | 0 | 0 | 0.207 | 0 | 0 | 0 | 0 | 0 | 0 | 0.003 | 0 | 0 | 0 | 0 | 0 | 0 | 0 | 0 | 1424.15 | 100.0001 | 4.930477e-05
0 | 0 | 0 | 0 | 0.029 | 0.028 | 0 | 0 | 0 | 0 | 0.022 | 0 | 0 | 0 | 0 | 0 | 0 | 0 | 0 | 0 | 0 | 0 | 0.008 | 0 | 0 | 0 | 0 | 0 | 0 | 0 | 0 | 0 | 0 | 0 | 0 | 0 | 0 | 0 | 0 | 0 | 0.08 | 0 | 0 | 0 | 0.596 | 0 | 0 | 0 | 0 | 0 | 0 | 0 | 0 | 0 | 0 | 0 | 0 | 0.204 | 0 | 0 | 0 | 0 | 0 | 0 | 0.003 | 0 | 0 | 0 | 0 | 0 | 0 | 0.025 | 0.006 | 1188.15 | 620.3284 | 0.0004394193
0 | 0 | 0 | 0 | 0.029 | 0.024 | 0 | 0 | 0 | 0 | 0.025 | 0 | 0 | 0 | 0 | 0 | 0 | 0 | 0 | 0 | 0 | 0 | 0.008 | 0 | 0 | 0 | 0 | 0 | 0 | 0 | 0 | 0 | 0.038 | 0 | 0.038 | 0 | 0 | 0 | 0 | 0 | 0.014 | 0 | 0 | 0 | 0.591 | 0 | 0 | 0 | 0 | 0 | 0 | 0 | 0 | 0 | 0 | 0 | 0 | 0.2 | 0 | 0 | 0 | 0 | 0 | 0 | 0.003 | 0 | 0 | 0 | 0 | 0 | 0 | 0.024 | 0.006 | 1083.15 | 4772.918 | 0.004068242
0 | 0.015 | 0 | 0 | 0 | 0.021 | 0 | 0 | 0 | 0 | 0.009 | 0 | 0 | 0 | 0 | 0 | 0 | 0 | 0 | 0 | 0 | 0 | 0 | 0 | 0 | 0 | 0 | 0 | 0 | 0 | 0 | 0 | 0.033 | 0 | 0 | 0 | 0.037 | 0 | 0 | 0 | 0.033 | 0 | 0 | 0 | 0.609 | 0 | 0 | 0 | 0 | 0 | 0 | 0 | 0 | 0.001 | 0 | 0 | 0 | 0.231 | 0 | 0 | 0 | 0 | 0 | 0 | 0 | 0 | 0 | 0 | 0 | 0 | 0 | 0 | 0.01 | 1369.15 | 2616.847 | 0.001395971
0 | 0.009 | 0 | 0 | 0 | 0.017 | 0 | 0 | 0 | 0 | 0.007 | 0 | 0 | 0 | 0 | 0 | 0 | 0 | 0 | 0 | 0 | 0 | 0 | 0 | 0 | 0 | 0 | 0 | 0 | 0 | 0 | 0 | 0.035 | 0 | 0 | 0 | 0.039 | 0 | 0 | 0 | 0.032 | 0 | 0 | 0 | 0.61 | 0 | 0 | 0 | 0 | 0 | 0 | 0 | 0 | 0.001 | 0 | 0 | 0 | 0.242 | 0 | 0 | 0 | 0 | 0 | 0 | 0 | 0 | 0 | 0 | 0 | 0 | 0 | 0 | 0.006 | 1387.15 | 2367.417 | 0.001230348
0 | 0.004 | 0 | 0 | 0 | 0.024 | 0 | 0 | 0 | 0 | 0.004 | 0 | 0 | 0 | 0 | 0 | 0 | 0 | 0 | 0 | 0 | 0 | 0 | 0 | 0 | 0 | 0 | 0 | 0 | 0 | 0 | 0 | 0.034 | 0 | 0 | 0 | 0.031 | 0 | 0 | 0 | 0.034 | 0 | 0 | 0 | 0.612 | 0 | 0 | 0 | 0 | 0 | 0 | 0 | 0 | 0.001 | 0 | 0 | 0 | 0.237 | 0 | 0 | 0.001 | 0 | 0 | 0 | 0 | 0 | 0 | 0 | 0 | 0 | 0 | 0 | 0.017 | 1398.15 | 1716.241 | 0.0008779518
0 | 0.007 | 0 | 0 | 0 | 0.022 | 0 | 0 | 0 | 0 | 0.011 | 0 | 0 | 0 | 0 | 0 | 0 | 0 | 0 | 0 | 0 | 0 | 0 | 0 | 0 | 0 | 0 | 0 | 0 | 0 | 0 | 0 | 0.033 | 0 | 0 | 0 | 0.027 | 0 | 0 | 0 | 0.031 | 0 | 0 | 0 | 0.612 | 0 | 0 | 0 | 0 | 0 | 0 | 0 | 0 | 0 | 0 | 0 | 0 | 0.243 | 0 | 0 | 0.003 | 0 | 0 | 0 | 0 | 0 | 0 | 0 | 0 | 0 | 0 | 0 | 0.009 | 1386.15 | 1961.286 | 0.001020752
0 | 0.012 | 0 | 0 | 0 | 0.023 | 0 | 0 | 0 | 0 | 0.009 | 0 | 0 | 0 | 0 | 0 | 0 | 0 | 0 | 0 | 0 | 0 | 0 | 0 | 0 | 0 | 0 | 0 | 0 | 0 | 0 | 0 | 0.038 | 0 | 0 | 0 | 0.033 | 0 | 0 | 0 | 0.025 | 0 | 0 | 0 | 0.611 | 0 | 0 | 0 | 0 | 0 | 0 | 0 | 0 | 0.001 | 0 | 0 | 0 | 0.235 | 0 | 0 | 0.002 | 0 | 0 | 0 | 0 | 0 | 0 | 0 | 0 | 0 | 0 | 0 | 0.011 | 1381.15 | 1627.633 | 0.0008532471
0 | 0.021 | 0 | 0 | 0 | 0.021 | 0 | 0 | 0 | 0 | 0.01 | 0 | 0 | 0 | 0 | 0 | 0 | 0 | 0 | 0 | 0 | 0 | 0 | 0 | 0 | 0 | 0 | 0 | 0 | 0 | 0 | 0 | 0.035 | 0 | 0 | 0 | 0.042 | 0 | 0 | 0 | 0.031 | 0 | 0 | 0 | 0.605 | 0 | 0 | 0 | 0 | 0 | 0 | 0 | 0 | 0.001 | 0 | 0 | 0 | 0.217 | 0 | 0 | 0.002 | 0 | 0 | 0 | 0 | 0 | 0 | 0 | 0 | 0 | 0 | 0 | 0.014 | 1383.15 | 1940.549 | 0.001014346
0 | 0.027 | 0 | 0 | 0.03 | 0.057 | 0 | 0 | 0 | 0 | 0 | 0 | 0 | 0.004 | 0 | 0 | 0 | 0 | 0 | 0 | 0 | 0.005 | 0 | 0 | 0 | 0 | 0 | 0 | 0 | 0 | 0 | 0 | 0 | 0 | 0 | 0 | 0 | 0 | 0 | 0 | 0 | 0 | 0 | 0 | 0.613 | 0 | 0 | 0 | 0 | 0 | 0 | 0 | 0 | 0 | 0 | 0 | 0 | 0.207 | 0 | 0 | 0.057 | 0 | 0 | 0 | 0 | 0 | 0 | 0 | 0 | 0 | 0 | 0 | 0 | 1308.15 | 1098.257 | 0.000641784
0 | 0.059 | 0 | 0 | 0 | 0.009 | 0 | 0 | 0 | 0 | 0.037 | 0 | 0 | 0 | 0 | 0 | 0 | 0 | 0 | 0 | 0 | 0 | 0 | 0 | 0 | 0 | 0 | 0 | 0 | 0 | 0 | 0 | 0.039 | 0 | 0 | 0 | 0.011 | 0 | 0 | 0 | 0.015 | 0 | 0 | 0 | 0.611 | 0 | 0 | 0 | 0 | 0 | 0 | 0 | 0 | 0 | 0 | 0 | 0 | 0.21 | 0 | 0 | 0 | 0 | 0 | 0 | 0 | 0 | 0 | 0 | 0 | 0 | 0 | 0 | 0.009 | 1348.15 | 648.3868 | 0.0003567448
0 | 0.033 | 0 | 0 | 0 | 0.013 | 0 | 0 | 0 | 0 | 0.02 | 0 | 0 | 0 | 0 | 0 | 0 | 0 | 0 | 0 | 0 | 0 | 0 | 0 | 0 | 0 | 0 | 0 | 0 | 0 | 0 | 0 | 0.032 | 0 | 0 | 0 | 0.011 | 0 | 0 | 0 | 0.031 | 0 | 0 | 0 | 0.61 | 0 | 0 | 0 | 0 | 0 | 0 | 0 | 0 | 0 | 0 | 0 | 0 | 0.229 | 0 | 0 | 0.016 | 0 | 0 | 0 | 0 | 0 | 0 | 0 | 0 | 0 | 0 | 0 | 0.006 | 1330.15 | 5578.143 | 0.003152742
0 | 0.027 | 0 | 0 | 0 | 0.021 | 0 | 0 | 0 | 0 | 0.015 | 0 | 0 | 0 | 0 | 0 | 0 | 0 | 0 | 0 | 0 | 0 | 0 | 0 | 0 | 0 | 0 | 0 | 0 | 0 | 0 | 0 | 0.055 | 0 | 0 | 0 | 0.03 | 0 | 0 | 0 | 0 | 0 | 0 | 0 | 0.609 | 0 | 0 | 0 | 0 | 0 | 0 | 0 | 0 | 0.001 | 0 | 0 | 0 | 0.226 | 0 | 0 | 0.012 | 0 | 0 | 0 | 0 | 0 | 0 | 0 | 0 | 0 | 0 | 0 | 0.004 | 1383.15 | 2593.246 | 0.001355518
0 | 0.022 | 0 | 0 | 0 | 0.013 | 0 | 0 | 0 | 0 | 0.032 | 0 | 0.001 | 0 | 0 | 0 | 0 | 0 | 0 | 0 | 0 | 0 | 0 | 0 | 0 | 0 | 0 | 0 | 0 | 0 | 0 | 0 | 0.031 | 0 | 0 | 0 | 0.028 | 0 | 0 | 0 | 0.029 | 0 | 0.004 | 0 | 0.608 | 0 | 0 | 0 | 0 | 0 | 0 | 0 | 0 | 0.001 | 0 | 0 | 0 | 0.223 | 0 | 0 | 0 | 0 | 0 | 0 | 0.001 | 0 | 0 | 0 | 0 | 0 | 0 | 0 | 0.007 | 1378.15 | 2063.471 | 0.001086439
0 | 0.007 | 0 | 0 | 0 | 0.009 | 0 | 0 | 0 | 0 | 0.028 | 0 | 0 | 0 | 0 | 0 | 0 | 0 | 0 | 0.001 | 0 | 0 | 0 | 0 | 0 | 0 | 0 | 0 | 0 | 0 | 0 | 0 | 0.024 | 0 | 0 | 0 | 0.028 | 0 | 0 | 0 | 0.044 | 0 | 0.002 | 0 | 0.607 | 0 | 0 | 0 | 0.001 | 0 | 0 | 0 | 0 | 0.001 | 0 | 0 | 0 | 0.226 | 0 | 0 | 0.009 | 0 | 0 | 0 | 0.001 | 0 | 0 | 0 | 0 | 0 | 0 | 0 | 0.014 | 1390.15 | 2666.491 | 0.001379802
0 | 0.009 | 0 | 0 | 0 | 0.008 | 0 | 0 | 0 | 0 | 0.023 | 0 | 0 | 0 | 0 | 0 | 0 | 0 | 0 | 0.001 | 0 | 0 | 0 | 0 | 0 | 0 | 0 | 0 | 0 | 0 | 0 | 0 | 0.031 | 0 | 0 | 0 | 0.023 | 0 | 0 | 0 | 0.031 | 0 | 0.003 | 0 | 0.612 | 0 | 0 | 0 | 0 | 0 | 0 | 0 | 0 | 0.001 | 0 | 0 | 0 | 0.235 | 0 | 0 | 0.008 | 0 | 0 | 0 | 0.001 | 0 | 0 | 0 | 0 | 0 | 0 | 0 | 0.012 | 1385.15 | 1267.158 | 0.0006604459
0 | 0.036 | 0 | 0 | 0 | 0.015 | 0 | 0 | 0 | 0 | 0.02 | 0 | 0 | 0 | 0 | 0 | 0 | 0.001 | 0 | 0 | 0 | 0 | 0 | 0 | 0 | 0 | 0 | 0 | 0 | 0 | 0 | 0 | 0.031 | 0 | 0 | 0 | 0.02 | 0 | 0 | 0 | 0.031 | 0 | 0.003 | 0 | 0.608 | 0 | 0 | 0 | 0 | 0 | 0 | 0 | 0 | 0.001 | 0 | 0 | 0 | 0.22 | 0 | 0 | 0.007 | 0 | 0 | 0 | 0 | 0 | 0 | 0 | 0 | 0 | 0 | 0 | 0.006 | 1311.15 | 3059.095 | 0.00177946
0 | 0.017 | 0 | 0 | 0 | 0.015 | 0 | 0 | 0 | 0 | 0.031 | 0 | 0.001 | 0 | 0 | 0 | 0 | 0.001 | 0 | 0 | 0 | 0 | 0 | 0 | 0 | 0 | 0 | 0 | 0 | 0 | 0 | 0 | 0.032 | 0 | 0 | 0 | 0.027 | 0 | 0 | 0 | 0.032 | 0 | 0.005 | 0 | 0.607 | 0 | 0 | 0 | 0 | 0 | 0 | 0 | 0 | 0.001 | 0 | 0 | 0 | 0.217 | 0 | 0 | 0 | 0 | 0 | 0 | 0.001 | 0 | 0 | 0 | 0 | 0 | 0 | 0 | 0.013 | 1364.15 | 2406.861 | 0.001293382
0 | 0.005 | 0 | 0 | 0 | 0.015 | 0 | 0 | 0 | 0 | 0.022 | 0 | 0.001 | 0 | 0 | 0 | 0 | 0 | 0 | 0.001 | 0 | 0 | 0 | 0 | 0 | 0 | 0 | 0 | 0 | 0 | 0 | 0 | 0.039 | 0 | 0 | 0 | 0.021 | 0 | 0 | 0 | 0.025 | 0 | 0.007 | 0 | 0.612 | 0 | 0 | 0 | 0.001 | 0 | 0 | 0 | 0 | 0.001 | 0 | 0 | 0 | 0.234 | 0 | 0 | 0 | 0 | 0 | 0 | 0 | 0 | 0 | 0 | 0 | 0 | 0 | 0 | 0.013 | 1377.15 | 2618.763 | 0.001380809
0 | 0.005 | 0 | 0 | 0.034 | 0.006 | 0 | 0 | 0 | 0 | 0 | 0 | 0.002 | 0 | 0 | 0 | 0 | 0.001 | 0 | 0.003 | 0 | 0 | 0 | 0 | 0 | 0 | 0 | 0 | 0 | 0 | 0 | 0 | 0.062 | 0 | 0 | 0 | 0 | 0.002 | 0 | 0 | 0.116 | 0 | 0.016 | 0 | 0.566 | 0 | 0 | 0 | 0 | 0 | 0 | 0 | 0 | 0 | 0 | 0 | 0 | 0.183 | 0 | 0 | 0 | 0 | 0 | 0 | 0.005 | 0 | 0 | 0 | 0 | 0 | 0 | 0 | 0 | 1223.15 | 2328.485 | 0.001556374
0 | 0.009 | 0 | 0 | 0 | 0.012 | 0 | 0 | 0 | 0 | 0 | 0 | 0 | 0 | 0 | 0 | 0 | 0 | 0 | 0 | 0 | 0 | 0 | 0 | 0 | 0 | 0 | 0 | 0 | 0 | 0 | 0 | 0.04 | 0 | 0 | 0 | 0 | 0 | 0 | 0 | 0.061 | 0 | 0.001 | 0 | 0.602 | 0 | 0 | 0 | 0 | 0 | 0 | 0 | 0 | 0 | 0 | 0 | 0 | 0.245 | 0 | 0 | 0.023 | 0 | 0 | 0 | 0.002 | 0 | 0 | 0 | 0 | 0 | 0 | 0.001 | 0.002 | 1258.15 | 2076.841 | 0.001312014
0 | 0.025 | 0 | 0 | 0 | 0.015 | 0 | 0 | 0 | 0 | 0.028 | 0 | 0 | 0 | 0 | 0 | 0 | 0 | 0 | 0 | 0 | 0 | 0 | 0 | 0 | 0 | 0 | 0 | 0 | 0 | 0 | 0 | 0.032 | 0 | 0 | 0 | 0.028 | 0 | 0 | 0 | 0.033 | 0 | 0 | 0 | 0.607 | 0.002 | 0 | 0 | 0 | 0 | 0 | 0 | 0 | 0.001 | 0 | 0 | 0 | 0.217 | 0 | 0 | 0 | 0 | 0 | 0 | 0 | 0 | 0 | 0 | 0 | 0 | 0 | 0 | 0.011 | 1338.15 | 1819.163 | 0.001015926
0 | 0.036 | 0 | 0 | 0 | 0.015 | 0 | 0 | 0 | 0 | 0.03 | 0 | 0 | 0 | 0 | 0 | 0 | 0 | 0 | 0 | 0 | 0 | 0 | 0 | 0 | 0 | 0 | 0 | 0 | 0 | 0 | 0 | 0.031 | 0 | 0 | 0 | 0.03 | 0 | 0 | 0 | 0.031 | 0 | 0 | 0 | 0.605 | 0.001 | 0 | 0 | 0 | 0 | 0 | 0 | 0 | 0.001 | 0 | 0 | 0 | 0.214 | 0 | 0 | 0 | 0 | 0 | 0 | 0 | 0 | 0 | 0 | 0 | 0 | 0 | 0 | 0.006 | 1365.15 | 2154.215 | 0.001155921
0 | 0.025 | 0 | 0 | 0 | 0.018 | 0 | 0 | 0 | 0 | 0.024 | 0 | 0 | 0 | 0 | 0 | 0 | 0 | 0 | 0 | 0 | 0 | 0 | 0 | 0 | 0 | 0 | 0 | 0 | 0 | 0 | 0 | 0.031 | 0 | 0 | 0 | 0.024 | 0 | 0 | 0 | 0.032 | 0 | 0 | 0 | 0.61 | 0.001 | 0 | 0 | 0 | 0 | 0 | 0 | 0 | 0.001 | 0 | 0 | 0 | 0.231 | 0 | 0 | 0 | 0 | 0 | 0 | 0 | 0 | 0 | 0 | 0 | 0 | 0 | 0 | 0.004 | 1361.15 | 2225.794 | 0.00120136
0 | 0.046 | 0 | 0 | 0 | 0.018 | 0 | 0 | 0 | 0 | 0.024 | 0 | 0 | 0 | 0 | 0 | 0 | 0 | 0 | 0 | 0 | 0 | 0 | 0 | 0 | 0 | 0 | 0 | 0 | 0 | 0 | 0 | 0.031 | 0 | 0 | 0 | 0.024 | 0 | 0 | 0 | 0.032 | 0 | 0 | 0 | 0.606 | 0.001 | 0 | 0 | 0 | 0 | 0 | 0 | 0 | 0.001 | 0 | 0 | 0 | 0.213 | 0 | 0 | 0 | 0 | 0 | 0 | 0 | 0 | 0 | 0 | 0 | 0 | 0 | 0 | 0.004 | 1373.15 | 2380.523 | 0.001262515
0 | 0.029 | 0 | 0 | 0 | 0.014 | 0 | 0 | 0 | 0 | 0.028 | 0 | 0 | 0 | 0 | 0 | 0 | 0 | 0 | 0 | 0 | 0 | 0 | 0 | 0 | 0 | 0 | 0 | 0 | 0 | 0 | 0 | 0.031 | 0 | 0 | 0 | 0.028 | 0 | 0 | 0 | 0.032 | 0 | 0 | 0 | 0.607 | 0.001 | 0 | 0 | 0 | 0 | 0 | 0 | 0 | 0.001 | 0 | 0 | 0 | 0.223 | 0 | 0 | 0 | 0 | 0 | 0 | 0 | 0 | 0 | 0 | 0 | 0 | 0 | 0 | 0.006 | 1351.15 | 2970.113 | 0.001626919
0 | 0.046 | 0 | 0 | 0 | 0.018 | 0 | 0 | 0 | 0 | 0.024 | 0 | 0 | 0 | 0 | 0 | 0 | 0 | 0 | 0 | 0 | 0 | 0 | 0 | 0 | 0 | 0 | 0 | 0 | 0 | 0 | 0 | 0.031 | 0 | 0 | 0 | 0.024 | 0 | 0 | 0 | 0.032 | 0 | 0 | 0 | 0.606 | 0 | 0 | 0 | 0 | 0 | 0 | 0 | 0 | 0.001 | 0 | 0 | 0 | 0.215 | 0 | 0 | 0 | 0 | 0 | 0 | 0 | 0 | 0 | 0 | 0 | 0 | 0 | 0 | 0.004 | 1454.15 | 663.1334 | 0.0003136047
0 | 0.029 | 0 | 0 | 0 | 0.014 | 0 | 0 | 0 | 0 | 0.027 | 0 | 0 | 0 | 0 | 0 | 0 | 0 | 0 | 0 | 0 | 0 | 0 | 0 | 0 | 0 | 0 | 0 | 0 | 0 | 0 | 0 | 0.031 | 0 | 0 | 0 | 0.027 | 0 | 0 | 0 | 0.032 | 0 | 0 | 0 | 0.607 | 0 | 0 | 0 | 0 | 0 | 0 | 0 | 0 | 0 | 0 | 0 | 0 | 0.225 | 0 | 0 | 0 | 0 | 0 | 0 | 0 | 0 | 0 | 0 | 0 | 0 | 0 | 0 | 0.006 | 1451.15 | 496.3872 | 0.0002357197
0 | 0.03 | 0 | 0 | 0 | 0.017 | 0 | 0 | 0 | 0 | 0.01 | 0 | 0 | 0 | 0 | 0 | 0 | 0 | 0 | 0 | 0 | 0 | 0 | 0 | 0 | 0 | 0 | 0 | 0 | 0 | 0 | 0 | 0.033 | 0 | 0 | 0 | 0.037 | 0 | 0 | 0 | 0.037 | 0 | 0 | 0 | 0.606 | 0 | 0 | 0 | 0 | 0 | 0 | 0 | 0 | 0.001 | 0 | 0 | 0 | 0.22 | 0 | 0 | 0 | 0 | 0 | 0 | 0 | 0 | 0 | 0 | 0 | 0 | 0 | 0 | 0.009 | 1390.15 | 2078.295 | 0.001075434
0 | 0.038 | 0 | 0 | 0 | 0.024 | 0 | 0 | 0 | 0 | 0.007 | 0 | 0 | 0 | 0 | 0 | 0 | 0 | 0 | 0 | 0 | 0 | 0 | 0 | 0 | 0 | 0 | 0 | 0 | 0 | 0 | 0 | 0.033 | 0 | 0 | 0 | 0.045 | 0 | 0 | 0 | 0.034 | 0 | 0 | 0 | 0.602 | 0 | 0 | 0 | 0 | 0 | 0 | 0 | 0 | 0.001 | 0 | 0 | 0 | 0.207 | 0 | 0 | 0.001 | 0 | 0 | 0 | 0 | 0 | 0 | 0 | 0 | 0 | 0 | 0 | 0.01 | 1373.15 | 1924.801 | 0.001020821
0 | 0.044 | 0 | 0 | 0 | 0.023 | 0 | 0 | 0 | 0 | 0.012 | 0 | 0 | 0 | 0 | 0 | 0 | 0 | 0 | 0 | 0 | 0 | 0 | 0 | 0 | 0 | 0 | 0 | 0 | 0 | 0 | 0 | 0.033 | 0 | 0 | 0 | 0.025 | 0 | 0 | 0 | 0.034 | 0 | 0 | 0 | 0.606 | 0 | 0 | 0 | 0 | 0 | 0 | 0 | 0 | 0.001 | 0 | 0 | 0 | 0.218 | 0 | 0 | 0 | 0 | 0 | 0 | 0 | 0 | 0 | 0 | 0 | 0 | 0 | 0 | 0.004 | 1377.15 | 2072.602 | 0.001092832
0 | 0.028 | 0 | 0 | 0 | 0.024 | 0 | 0 | 0 | 0 | 0.004 | 0 | 0 | 0 | 0 | 0 | 0 | 0 | 0 | 0 | 0 | 0 | 0 | 0 | 0 | 0 | 0 | 0 | 0 | 0 | 0 | 0 | 0.031 | 0 | 0 | 0 | 0.03 | 0 | 0 | 0 | 0.033 | 0 | 0 | 0 | 0.61 | 0 | 0 | 0 | 0 | 0 | 0 | 0 | 0 | 0.001 | 0 | 0 | 0 | 0.229 | 0 | 0 | 0.003 | 0 | 0 | 0 | 0 | 0 | 0 | 0 | 0 | 0 | 0 | 0 | 0.007 | 1386.15 | 1976.437 | 0.001028638
0 | 0.032 | 0 | 0 | 0 | 0.024 | 0 | 0 | 0 | 0 | 0.003 | 0 | 0 | 0 | 0 | 0 | 0 | 0 | 0 | 0 | 0 | 0 | 0 | 0 | 0 | 0 | 0 | 0 | 0 | 0 | 0 | 0 | 0.032 | 0 | 0 | 0 | 0.047 | 0 | 0 | 0 | 0.032 | 0 | 0 | 0 | 0.605 | 0 | 0 | 0 | 0 | 0 | 0 | 0 | 0 | 0.001 | 0 | 0 | 0 | 0.221 | 0 | 0 | 0.001 | 0 | 0 | 0 | 0 | 0 | 0 | 0 | 0 | 0 | 0 | 0 | 0.003 | 1394.15 | 1721.883 | 0.0008858997
0 | 0.029 | 0 | 0 | 0 | 0.021 | 0 | 0 | 0 | 0 | 0.01 | 0 | 0 | 0 | 0 | 0 | 0 | 0 | 0 | 0 | 0 | 0 | 0 | 0 | 0 | 0 | 0 | 0 | 0 | 0 | 0 | 0 | 0.032 | 0 | 0 | 0 | 0.042 | 0 | 0 | 0 | 0.033 | 0 | 0 | 0 | 0.604 | 0 | 0 | 0 | 0 | 0 | 0 | 0 | 0 | 0.001 | 0 | 0 | 0 | 0.215 | 0 | 0 | 0.003 | 0 | 0 | 0 | 0 | 0 | 0 | 0 | 0 | 0 | 0 | 0 | 0.011 | 1375.15 | 2018.552 | 0.001067431
0 | 0 | 0 | 0 | 0.356 | 0.054 | 0 | 0 | 0 | 0 | 0 | 0 | 0 | 0 | 0 | 0 | 0 | 0 | 0 | 0 | 0 | 0 | 0 | 0 | 0 | 0 | 0 | 0 | 0 | 0 | 0 | 0 | 0 | 0 | 0 | 0 | 0 | 0 | 0 | 0 | 0 | 0 | 0 | 0 | 0.589 | 0 | 0 | 0 | 0 | 0 | 0 | 0 | 0 | 0 | 0 | 0 | 0 | 0 | 0 | 0 | 0 | 0 | 0 | 0 | 0 | 0 | 0 | 0 | 0 | 0 | 0 | 0 | 0 | 1141.15 | 44.50747 | 3.417806e-05
0 | 0 | 0 | 0 | 0.333 | 0 | 0 | 0 | 0 | 0 | 0 | 0 | 0 | 0 | 0 | 0 | 0 | 0 | 0 | 0 | 0 | 0 | 0 | 0 | 0 | 0 | 0 | 0 | 0 | 0 | 0 | 0 | 0 | 0 | 0 | 0 | 0 | 0 | 0 | 0 | 0 | 0 | 0 | 0 | 0.583 | 0 | 0 | 0 | 0 | 0 | 0 | 0 | 0 | 0 | 0 | 0 | 0 | 0 | 0 | 0 | 0.084 | 0 | 0 | 0 | 0 | 0 | 0 | 0 | 0 | 0 | 0 | 0 | 0 | 1268.65 | 6.891163 | 4.281628e-06
0 | 0.039 | 0 | 0 | 0.006 | 0 | 0 | 0 | 0 | 0 | 0.027 | 0 | 0 | 0 | 0 | 0 | 0 | 0 | 0 | 0 | 0 | 0 | 0 | 0 | 0 | 0 | 0 | 0 | 0 | 0 | 0 | 0 | 0.011 | 0 | 0 | 0 | 0.015 | 0 | 0 | 0 | 0.07 | 0 | 0 | 0 | 0.604 | 0 | 0 | 0 | 0 | 0 | 0 | 0 | 0 | 0.001 | 0 | 0 | 0 | 0.226 | 0 | 0 | 0 | 0 | 0 | 0 | 0 | 0 | 0 | 0 | 0 | 0 | 0 | 0 | 0 | 1386.15 | 1156.123 | 0.0006017051
0 | 0.039 | 0 | 0 | 0 | 0.001 | 0 | 0 | 0 | 0 | 0.024 | 0 | 0 | 0 | 0 | 0 | 0 | 0 | 0 | 0 | 0 | 0 | 0 | 0 | 0 | 0 | 0 | 0 | 0 | 0 | 0 | 0 | 0.012 | 0 | 0 | 0 | 0.021 | 0 | 0 | 0 | 0.071 | 0 | 0 | 0 | 0.604 | 0 | 0 | 0 | 0 | 0 | 0 | 0 | 0 | 0.001 | 0 | 0 | 0 | 0.228 | 0 | 0 | 0 | 0 | 0 | 0 | 0 | 0 | 0 | 0 | 0 | 0 | 0 | 0 | 0 | 1418.15 | 804.7917 | 0.0004001651
0 | 0.035 | 0 | 0 | 0 | 0.001 | 0 | 0 | 0 | 0 | 0.028 | 0 | 0 | 0 | 0 | 0 | 0 | 0 | 0 | 0 | 0 | 0 | 0 | 0 | 0 | 0 | 0 | 0 | 0 | 0 | 0 | 0 | 0.012 | 0 | 0 | 0 | 0.021 | 0 | 0 | 0 | 0.071 | 0 | 0 | 0 | 0.603 | 0 | 0 | 0 | 0 | 0 | 0 | 0 | 0 | 0.001 | 0 | 0 | 0 | 0.228 | 0 | 0 | 0 | 0 | 0 | 0 | 0 | 0 | 0 | 0 | 0 | 0 | 0 | 0 | 0 | 1403.15 | 726.5182 | 0.0003690101
0 | 0.041 | 0 | 0 | 0 | 0.004 | 0 | 0 | 0 | 0 | 0.028 | 0 | 0 | 0 | 0 | 0 | 0 | 0 | 0 | 0 | 0 | 0 | 0 | 0 | 0 | 0 | 0 | 0 | 0 | 0 | 0 | 0 | 0.012 | 0 | 0 | 0 | 0.016 | 0 | 0 | 0 | 0.059 | 0 | 0 | 0 | 0.607 | 0 | 0 | 0 | 0 | 0 | 0 | 0 | 0 | 0.001 | 0 | 0 | 0 | 0.228 | 0 | 0 | 0.004 | 0 | 0 | 0 | 0 | 0 | 0 | 0 | 0 | 0 | 0 | 0 | 0 | 1400.15 | 983.6155 | 0.0005017371
0 | 0.041 | 0 | 0 | 0 | 0.004 | 0 | 0 | 0 | 0 | 0.029 | 0 | 0 | 0 | 0 | 0 | 0 | 0 | 0 | 0 | 0 | 0 | 0 | 0 | 0 | 0 | 0 | 0 | 0 | 0 | 0 | 0 | 0.012 | 0 | 0 | 0 | 0.016 | 0 | 0 | 0 | 0.059 | 0 | 0 | 0 | 0.607 | 0 | 0 | 0 | 0 | 0 | 0 | 0 | 0 | 0.001 | 0 | 0 | 0 | 0.225 | 0 | 0 | 0.004 | 0 | 0 | 0 | 0 | 0 | 0 | 0 | 0 | 0 | 0 | 0 | 0.002 | 1399.15 | 1000.939 | 0.0005113036
0 | 0.04 | 0 | 0 | 0 | 0.004 | 0 | 0 | 0 | 0 | 0.028 | 0 | 0 | 0 | 0 | 0 | 0 | 0 | 0 | 0 | 0 | 0 | 0 | 0 | 0 | 0 | 0 | 0 | 0 | 0 | 0 | 0 | 0.003 | 0 | 0 | 0 | 0.019 | 0 | 0 | 0 | 0.068 | 0 | 0 | 0 | 0.606 | 0 | 0 | 0 | 0 | 0 | 0 | 0 | 0 | 0.001 | 0 | 0 | 0 | 0.226 | 0 | 0 | 0.004 | 0 | 0 | 0 | 0 | 0 | 0 | 0 | 0 | 0 | 0 | 0 | 0 | 1417.15 | 605.6458 | 0.0003015693
0 | 0.04 | 0 | 0 | 0 | 0.004 | 0 | 0 | 0 | 0 | 0.031 | 0 | 0 | 0 | 0 | 0 | 0 | 0 | 0 | 0 | 0 | 0 | 0 | 0 | 0 | 0 | 0 | 0 | 0 | 0 | 0 | 0 | 0.003 | 0 | 0 | 0 | 0.016 | 0 | 0 | 0 | 0.068 | 0 | 0 | 0 | 0.606 | 0 | 0 | 0 | 0 | 0 | 0 | 0 | 0 | 0.001 | 0 | 0 | 0 | 0.227 | 0 | 0 | 0.004 | 0 | 0 | 0 | 0 | 0 | 0 | 0 | 0 | 0 | 0 | 0 | 0 | 1399.15 | 776.692 | 0.000396753
0 | 0.041 | 0 | 0 | 0 | 0.004 | 0 | 0 | 0 | 0 | 0.033 | 0 | 0 | 0 | 0 | 0 | 0 | 0 | 0 | 0 | 0 | 0 | 0 | 0 | 0 | 0 | 0 | 0 | 0 | 0 | 0 | 0 | 0.003 | 0 | 0 | 0 | 0.016 | 0 | 0 | 0 | 0.069 | 0 | 0 | 0 | 0.605 | 0 | 0 | 0 | 0 | 0 | 0 | 0 | 0 | 0.001 | 0 | 0 | 0 | 0.221 | 0 | 0 | 0.004 | 0 | 0 | 0 | 0 | 0 | 0 | 0 | 0 | 0 | 0 | 0 | 0.004 | 1393.15 | 856.6102 | 0.0004413544
0 | 0.041 | 0 | 0 | 0 | 0.004 | 0 | 0 | 0 | 0 | 0.03 | 0 | 0 | 0 | 0 | 0 | 0 | 0 | 0 | 0 | 0 | 0 | 0 | 0 | 0 | 0 | 0 | 0 | 0 | 0 | 0 | 0 | 0.005 | 0 | 0 | 0 | 0.016 | 0 | 0 | 0 | 0.066 | 0 | 0 | 0 | 0.606 | 0 | 0 | 0 | 0 | 0 | 0 | 0 | 0 | 0.001 | 0 | 0 | 0 | 0.224 | 0 | 0 | 0.004 | 0 | 0 | 0 | 0 | 0 | 0 | 0 | 0 | 0 | 0 | 0 | 0.003 | 1401.15 | 819.1792 | 0.0004172628
0 | 0.041 | 0 | 0 | 0 | 0.004 | 0 | 0 | 0 | 0 | 0.029 | 0 | 0 | 0 | 0 | 0 | 0 | 0 | 0 | 0 | 0 | 0 | 0 | 0 | 0 | 0 | 0 | 0 | 0 | 0 | 0 | 0 | 0.012 | 0 | 0 | 0 | 0.016 | 0 | 0 | 0 | 0.06 | 0 | 0 | 0 | 0.606 | 0 | 0 | 0 | 0 | 0 | 0 | 0 | 0 | 0.001 | 0 | 0 | 0 | 0.223 | 0 | 0 | 0.004 | 0 | 0 | 0 | 0.003 | 0 | 0 | 0 | 0 | 0 | 0 | 0 | 0.002 | 1395.15 | 955.2861 | 0.0004907854
0 | 0.041 | 0 | 0 | 0 | 0.004 | 0 | 0 | 0 | 0 | 0.031 | 0 | 0 | 0 | 0 | 0 | 0 | 0 | 0 | 0 | 0 | 0 | 0 | 0 | 0 | 0 | 0 | 0 | 0 | 0 | 0 | 0 | 0.007 | 0 | 0 | 0 | 0.016 | 0 | 0 | 0 | 0.067 | 0 | 0 | 0 | 0.605 | 0 | 0 | 0 | 0 | 0 | 0 | 0 | 0 | 0.001 | 0 | 0 | 0 | 0.218 | 0 | 0 | 0.004 | 0 | 0 | 0 | 0 | 0 | 0 | 0 | 0 | 0 | 0 | 0 | 0.006 | 1402.15 | 764.9421 | 0.0003890806
0 | 0.041 | 0 | 0 | 0 | 0.004 | 0 | 0 | 0 | 0 | 0.031 | 0 | 0 | 0 | 0 | 0 | 0 | 0 | 0 | 0 | 0 | 0 | 0 | 0 | 0 | 0 | 0 | 0 | 0 | 0 | 0 | 0 | 0.003 | 0 | 0 | 0 | 0.016 | 0 | 0 | 0 | 0.069 | 0 | 0 | 0 | 0.605 | 0 | 0 | 0 | 0 | 0 | 0 | 0 | 0 | 0.001 | 0 | 0 | 0 | 0.22 | 0 | 0 | 0.005 | 0 | 0 | 0 | 0 | 0 | 0 | 0 | 0 | 0 | 0 | 0 | 0.004 | 1401.15 | 708.0143 | 0.0003606391
0 | 0.041 | 0 | 0 | 0 | 0.004 | 0 | 0 | 0 | 0 | 0.032 | 0 | 0 | 0 | 0 | 0 | 0 | 0 | 0 | 0 | 0 | 0 | 0 | 0 | 0 | 0 | 0 | 0 | 0 | 0 | 0 | 0 | 0.006 | 0 | 0 | 0 | 0.011 | 0 | 0 | 0 | 0.07 | 0 | 0 | 0 | 0.605 | 0 | 0 | 0 | 0 | 0 | 0 | 0 | 0 | 0.001 | 0 | 0 | 0 | 0.219 | 0 | 0 | 0.005 | 0 | 0 | 0 | 0 | 0 | 0 | 0 | 0 | 0 | 0 | 0 | 0.007 | 1395.15 | 1022.193 | 0.0005251595
0 | 0.042 | 0 | 0 | 0 | 0.004 | 0 | 0 | 0 | 0 | 0.032 | 0 | 0 | 0 | 0 | 0 | 0 | 0 | 0 | 0 | 0 | 0 | 0 | 0 | 0 | 0 | 0 | 0 | 0 | 0 | 0 | 0 | 0.006 | 0 | 0 | 0 | 0.015 | 0 | 0 | 0 | 0.071 | 0 | 0 | 0 | 0.603 | 0 | 0 | 0 | 0 | 0 | 0 | 0 | 0 | 0.001 | 0 | 0 | 0 | 0.21 | 0 | 0 | 0.005 | 0 | 0 | 0 | 0 | 0 | 0 | 0 | 0 | 0 | 0 | 0 | 0.011 | 1378.15 | 1090.018 | 0.0005739061
0 | 0.042 | 0 | 0 | 0 | 0.003 | 0 | 0 | 0 | 0 | 0.031 | 0 | 0 | 0 | 0 | 0 | 0 | 0 | 0 | 0 | 0 | 0 | 0 | 0 | 0 | 0 | 0 | 0 | 0 | 0 | 0 | 0 | 0.008 | 0 | 0 | 0 | 0.015 | 0 | 0 | 0 | 0.07 | 0 | 0 | 0 | 0.603 | 0 | 0 | 0 | 0 | 0 | 0 | 0 | 0 | 0.001 | 0 | 0 | 0 | 0.211 | 0 | 0 | 0.005 | 0 | 0 | 0 | 0 | 0 | 0 | 0 | 0 | 0 | 0 | 0 | 0.011 | 1374.15 | 1442.642 | 0.0007639946
0 | 0.041 | 0 | 0 | 0 | 0.002 | 0 | 0 | 0 | 0 | 0.03 | 0 | 0 | 0 | 0 | 0 | 0 | 0 | 0 | 0 | 0 | 0 | 0 | 0 | 0 | 0 | 0 | 0 | 0 | 0 | 0 | 0 | 0.008 | 0 | 0 | 0 | 0.013 | 0 | 0 | 0 | 0.069 | 0 | 0 | 0 | 0.605 | 0 | 0 | 0 | 0 | 0 | 0 | 0 | 0 | 0.001 | 0 | 0 | 0 | 0.219 | 0 | 0 | 0.005 | 0 | 0 | 0 | 0 | 0 | 0 | 0 | 0 | 0 | 0 | 0 | 0.007 | 1378.15 | 1408.261 | 0.0007414643
0 | 0.041 | 0 | 0 | 0 | 0.002 | 0 | 0 | 0 | 0 | 0.031 | 0 | 0 | 0 | 0 | 0 | 0 | 0 | 0 | 0 | 0 | 0 | 0 | 0 | 0 | 0 | 0 | 0 | 0 | 0 | 0 | 0 | 0.006 | 0 | 0 | 0 | 0.014 | 0 | 0 | 0 | 0.069 | 0 | 0 | 0 | 0.605 | 0 | 0 | 0 | 0 | 0 | 0 | 0 | 0 | 0.001 | 0 | 0 | 0 | 0.219 | 0 | 0 | 0.006 | 0 | 0 | 0 | 0.001 | 0 | 0 | 0 | 0 | 0 | 0 | 0 | 0.005 | 1383.15 | 1074.268 | 0.0005615317
0 | 0.041 | 0 | 0 | 0 | 0.001 | 0 | 0 | 0 | 0 | 0.029 | 0 | 0 | 0 | 0 | 0 | 0 | 0 | 0 | 0 | 0 | 0 | 0 | 0 | 0 | 0 | 0 | 0 | 0 | 0 | 0 | 0 | 0.011 | 0 | 0 | 0 | 0.013 | 0 | 0 | 0 | 0.069 | 0 | 0 | 0 | 0.604 | 0 | 0 | 0 | 0 | 0 | 0 | 0 | 0 | 0.001 | 0 | 0 | 0 | 0.22 | 0 | 0 | 0.005 | 0 | 0 | 0 | 0 | 0 | 0 | 0 | 0 | 0 | 0 | 0 | 0.007 | 1382.15 | 1445.595 | 0.0007567219
0 | 0.041 | 0 | 0 | 0 | 0.002 | 0 | 0 | 0 | 0 | 0.03 | 0 | 0 | 0 | 0 | 0 | 0 | 0 | 0 | 0 | 0 | 0 | 0 | 0 | 0 | 0 | 0 | 0 | 0 | 0 | 0 | 0 | 0.01 | 0 | 0 | 0 | 0.013 | 0 | 0 | 0 | 0.069 | 0 | 0 | 0 | 0.604 | 0 | 0 | 0 | 0 | 0 | 0 | 0 | 0 | 0.001 | 0 | 0 | 0 | 0.218 | 0 | 0 | 0.005 | 0 | 0 | 0 | 0 | 0 | 0 | 0 | 0 | 0 | 0 | 0 | 0.007 | 1375.15 | 1507.015 | 0.0007969251
0 | 0.041 | 0 | 0 | 0 | 0.001 | 0 | 0 | 0 | 0 | 0.03 | 0 | 0 | 0 | 0 | 0 | 0 | 0 | 0 | 0 | 0 | 0 | 0 | 0 | 0 | 0 | 0 | 0 | 0 | 0 | 0 | 0 | 0.011 | 0 | 0 | 0 | 0.015 | 0 | 0 | 0 | 0.07 | 0 | 0 | 0 | 0.603 | 0 | 0 | 0 | 0 | 0 | 0 | 0 | 0 | 0.001 | 0 | 0 | 0 | 0.213 | 0 | 0 | 0.005 | 0 | 0 | 0 | 0 | 0 | 0 | 0 | 0 | 0 | 0 | 0 | 0.011 | 1393.15 | 1118.465 | 0.0005762706
0 | 0.04 | 0 | 0 | 0 | 0.001 | 0 | 0 | 0 | 0 | 0.029 | 0 | 0 | 0 | 0 | 0 | 0 | 0 | 0 | 0 | 0 | 0 | 0 | 0 | 0 | 0 | 0 | 0 | 0 | 0 | 0 | 0 | 0.011 | 0 | 0 | 0 | 0.013 | 0 | 0 | 0 | 0.066 | 0 | 0 | 0 | 0.605 | 0 | 0 | 0 | 0 | 0 | 0 | 0 | 0 | 0.001 | 0 | 0 | 0 | 0.223 | 0 | 0 | 0.005 | 0 | 0 | 0 | 0 | 0 | 0 | 0 | 0 | 0 | 0 | 0 | 0.005 | 1387.15 | 1324.45 | 0.0006883172
0 | 0.04 | 0 | 0 | 0 | 0 | 0 | 0 | 0 | 0 | 0.029 | 0 | 0 | 0 | 0 | 0 | 0 | 0 | 0 | 0 | 0 | 0 | 0 | 0 | 0 | 0 | 0 | 0 | 0 | 0 | 0 | 0 | 0.011 | 0 | 0 | 0 | 0.013 | 0 | 0 | 0 | 0.066 | 0 | 0 | 0 | 0.605 | 0 | 0 | 0 | 0 | 0 | 0 | 0 | 0 | 0.001 | 0 | 0 | 0 | 0.223 | 0 | 0 | 0.006 | 0 | 0 | 0 | 0 | 0 | 0 | 0 | 0 | 0 | 0 | 0 | 0.005 | 1393.15 | 1170.12 | 0.0006028853
0 | 0.042 | 0 | 0 | 0 | 0.001 | 0 | 0 | 0 | 0 | 0.03 | 0 | 0 | 0 | 0 | 0 | 0 | 0 | 0 | 0 | 0 | 0 | 0 | 0 | 0 | 0 | 0 | 0 | 0 | 0 | 0 | 0 | 0.019 | 0 | 0 | 0 | 0.014 | 0 | 0 | 0 | 0.06 | 0 | 0 | 0 | 0.604 | 0 | 0 | 0 | 0 | 0 | 0 | 0 | 0 | 0.001 | 0 | 0 | 0 | 0.214 | 0 | 0 | 0.005 | 0 | 0 | 0 | 0 | 0 | 0 | 0 | 0 | 0 | 0 | 0 | 0.011 | 1398.15 | 1207.352 | 0.000617627
0 | 0.041 | 0 | 0 | 0 | 0 | 0 | 0 | 0 | 0 | 0.03 | 0 | 0 | 0 | 0 | 0 | 0 | 0 | 0 | 0 | 0 | 0 | 0 | 0 | 0 | 0 | 0 | 0 | 0 | 0 | 0 | 0 | 0.011 | 0 | 0 | 0 | 0.015 | 0 | 0 | 0 | 0.07 | 0 | 0 | 0 | 0.603 | 0 | 0 | 0 | 0 | 0 | 0 | 0 | 0 | 0.001 | 0 | 0 | 0 | 0.213 | 0 | 0 | 0.006 | 0 | 0 | 0 | 0 | 0 | 0 | 0 | 0 | 0 | 0 | 0 | 0.011 | 1393.15 | 999.6649 | 0.000515061
0 | 0.032 | 0 | 0 | 0 | 0 | 0 | 0 | 0 | 0 | 0.03 | 0 | 0 | 0 | 0 | 0 | 0 | 0 | 0 | 0 | 0 | 0 | 0 | 0 | 0 | 0 | 0 | 0 | 0 | 0 | 0 | 0 | 0.019 | 0 | 0 | 0 | 0.013 | 0 | 0 | 0 | 0.058 | 0 | 0 | 0 | 0.607 | 0 | 0 | 0 | 0 | 0 | 0 | 0 | 0 | 0.001 | 0 | 0 | 0 | 0.227 | 0 | 0 | 0.006 | 0 | 0 | 0 | 0 | 0 | 0 | 0 | 0 | 0 | 0 | 0 | 0.007 | 1386.15 | 1387.284 | 0.0007220127
0 | 0.041 | 0 | 0 | 0 | 0 | 0 | 0 | 0 | 0 | 0.029 | 0 | 0 | 0 | 0 | 0 | 0 | 0 | 0 | 0 | 0 | 0 | 0 | 0 | 0 | 0 | 0 | 0 | 0 | 0 | 0 | 0 | 0.021 | 0 | 0 | 0 | 0.013 | 0 | 0 | 0 | 0.066 | 0 | 0 | 0 | 0.603 | 0 | 0 | 0 | 0 | 0 | 0 | 0 | 0 | 0.001 | 0 | 0 | 0 | 0.217 | 0 | 0 | 0 | 0 | 0 | 0 | 0 | 0 | 0 | 0 | 0 | 0 | 0 | 0 | 0.011 | 1385.15 | 1776.077 | 0.0009256954
0 | 0.042 | 0 | 0 | 0 | 0.001 | 0 | 0 | 0 | 0 | 0.03 | 0 | 0 | 0 | 0 | 0 | 0 | 0 | 0 | 0 | 0 | 0 | 0 | 0 | 0 | 0 | 0 | 0 | 0 | 0 | 0 | 0 | 0.023 | 0 | 0 | 0 | 0.014 | 0 | 0 | 0 | 0.051 | 0 | 0 | 0 | 0.604 | 0 | 0 | 0 | 0 | 0 | 0 | 0 | 0 | 0.001 | 0 | 0 | 0 | 0.213 | 0 | 0 | 0.01 | 0 | 0 | 0 | 0 | 0 | 0 | 0 | 0 | 0 | 0 | 0 | 0.011 | 1387.15 | 1423.974 | 0.00074004
0 | 0.042 | 0 | 0 | 0 | 0 | 0 | 0 | 0 | 0 | 0.03 | 0 | 0 | 0 | 0 | 0 | 0 | 0 | 0 | 0 | 0 | 0 | 0 | 0 | 0 | 0 | 0 | 0 | 0 | 0 | 0 | 0 | 0.023 | 0 | 0 | 0 | 0.014 | 0 | 0 | 0 | 0.051 | 0 | 0 | 0 | 0.604 | 0 | 0 | 0 | 0 | 0 | 0 | 0 | 0 | 0.001 | 0 | 0 | 0 | 0.213 | 0 | 0 | 0.011 | 0 | 0 | 0 | 0 | 0 | 0 | 0 | 0 | 0 | 0 | 0 | 0.011 | 1401.15 | 1149.718 | 0.0005856282
0 | 0.004 | 0 | 0 | 0 | 0 | 0 | 0 | 0 | 0 | 0.031 | 0 | 0 | 0 | 0 | 0 | 0 | 0 | 0 | 0 | 0 | 0 | 0 | 0 | 0 | 0 | 0 | 0 | 0 | 0 | 0 | 0 | 0.003 | 0 | 0 | 0 | 0.02 | 0 | 0 | 0 | 0.086 | 0 | 0 | 0 | 0.605 | 0 | 0 | 0 | 0 | 0 | 0 | 0 | 0 | 0.001 | 0 | 0 | 0 | 0.25 | 0 | 0 | 0 | 0 | 0 | 0 | 0 | 0 | 0 | 0 | 0 | 0 | 0 | 0 | 0 | 1273.15 | 1764.295 | 0.001088459
0 | 0.075 | 0 | 0 | 0 | 0 | 0 | 0 | 0 | 0 | 0.037 | 0 | 0 | 0 | 0 | 0 | 0 | 0 | 0 | 0 | 0 | 0 | 0 | 0 | 0 | 0 | 0 | 0 | 0 | 0 | 0 | 0 | 0 | 0 | 0 | 0 | 0.049 | 0 | 0 | 0 | 0 | 0 | 0 | 0 | 0.626 | 0.004 | 0 | 0 | 0 | 0 | 0 | 0 | 0 | 0 | 0 | 0 | 0 | 0.208 | 0 | 0 | 0 | 0 | 0 | 0 | 0 | 0 | 0 | 0 | 0 | 0 | 0 | 0 | 0 | 1483.15 | 1713.39 | 0.0007789076
0 | 0.104 | 0 | 0 | 0.185 | 0 | 0 | 0 | 0 | 0 | 0 | 0 | 0 | 0 | 0 | 0 | 0 | 0 | 0 | 0 | 0 | 0 | 0 | 0 | 0 | 0 | 0 | 0 | 0 | 0 | 0 | 0 | 0 | 0 | 0 | 0 | 0 | 0 | 0 | 0 | 0.185 | 0 | 0 | 0 | 0.526 | 0 | 0 | 0 | 0 | 0 | 0 | 0 | 0 | 0 | 0 | 0 | 0 | 0 | 0 | 0 | 0 | 0 | 0 | 0 | 0 | 0 | 0 | 0 | 0 | 0 | 0 | 0 | 0 | 1172.15 | 24.20269 | 1.761559e-05
0 | 0.113 | 0 | 0 | 0.179 | 0 | 0 | 0 | 0 | 0 | 0 | 0 | 0 | 0 | 0 | 0 | 0 | 0 | 0 | 0 | 0 | 0 | 0 | 0 | 0 | 0 | 0 | 0 | 0 | 0 | 0 | 0 | 0 | 0 | 0 | 0 | 0 | 0 | 0 | 0 | 0.179 | 0 | 0 | 0 | 0.528 | 0 | 0 | 0 | 0 | 0 | 0 | 0 | 0 | 0 | 0 | 0 | 0 | 0 | 0 | 0 | 0 | 0 | 0 | 0 | 0 | 0 | 0 | 0 | 0 | 0 | 0 | 0 | 0 | 1196.15 | 26.69209 | 1.865569e-05
0 | 0.122 | 0 | 0 | 0.174 | 0 | 0 | 0 | 0 | 0 | 0 | 0 | 0 | 0 | 0 | 0 | 0 | 0 | 0 | 0 | 0 | 0 | 0 | 0 | 0 | 0 | 0 | 0 | 0 | 0 | 0 | 0 | 0 | 0 | 0 | 0 | 0 | 0 | 0 | 0 | 0.174 | 0 | 0 | 0 | 0.531 | 0 | 0 | 0 | 0 | 0 | 0 | 0 | 0 | 0 | 0 | 0 | 0 | 0 | 0 | 0 | 0 | 0 | 0 | 0 | 0 | 0 | 0 | 0 | 0 | 0 | 0 | 0 | 0 | 1205.15 | 1402.78 | 0.0009658451
0 | 0.131 | 0 | 0 | 0.168 | 0 | 0 | 0 | 0 | 0 | 0 | 0 | 0 | 0 | 0 | 0 | 0 | 0 | 0 | 0 | 0 | 0 | 0 | 0 | 0 | 0 | 0 | 0 | 0 | 0 | 0 | 0 | 0 | 0 | 0 | 0 | 0 | 0 | 0 | 0 | 0.168 | 0 | 0 | 0 | 0.533 | 0 | 0 | 0 | 0 | 0 | 0 | 0 | 0 | 0 | 0 | 0 | 0 | 0 | 0 | 0 | 0 | 0 | 0 | 0 | 0 | 0 | 0 | 0 | 0 | 0 | 0 | 0 | 0 | 1237.15 | 3819.828 | 0.002495739
0 | 0.047 | 0 | 0 | 0 | 0 | 0 | 0 | 0 | 0 | 0.087 | 0 | 0 | 0 | 0 | 0 | 0 | 0 | 0 | 0 | 0 | 0 | 0.001 | 0 | 0 | 0 | 0 | 0 | 0 | 0 | 0 | 0 | 0.002 | 0 | 0.002 | 0 | 0.017 | 0 | 0 | 0 | 0.002 | 0 | 0 | 0 | 0.621 | 0 | 0 | 0 | 0 | 0 | 0 | 0 | 0 | 0 | 0 | 0 | 0 | 0.22 | 0 | 0 | 0 | 0 | 0 | 0 | 0.001 | 0 | 0 | 0 | 0 | 0 | 0 | 0 | 0 | 1480.15 | 382.0008 | 0.0001743624
0 | 0.047 | 0 | 0 | 0 | 0 | 0 | 0 | 0 | 0 | 0.088 | 0 | 0 | 0 | 0 | 0 | 0 | 0 | 0 | 0 | 0 | 0 | 0.001 | 0 | 0 | 0 | 0 | 0 | 0 | 0 | 0 | 0 | 0.002 | 0 | 0.002 | 0 | 0.017 | 0 | 0 | 0 | 0.001 | 0 | 0 | 0 | 0.621 | 0 | 0 | 0 | 0 | 0 | 0 | 0 | 0 | 0 | 0 | 0 | 0 | 0.22 | 0 | 0 | 0 | 0 | 0 | 0 | 0.001 | 0 | 0 | 0 | 0 | 0 | 0 | 0 | 0 | 1484.15 | 416.4273 | 0.000189053
0 | 0.047 | 0 | 0 | 0 | 0 | 0 | 0 | 0 | 0 | 0.083 | 0 | 0 | 0 | 0 | 0 | 0 | 0 | 0 | 0 | 0 | 0 | 0 | 0 | 0 | 0 | 0 | 0 | 0 | 0 | 0 | 0 | 0.001 | 0 | 0.005 | 0 | 0.016 | 0 | 0 | 0 | 0.003 | 0 | 0 | 0 | 0.621 | 0 | 0 | 0 | 0 | 0 | 0 | 0 | 0 | 0 | 0 | 0 | 0 | 0.219 | 0 | 0 | 0 | 0 | 0 | 0 | 0.004 | 0 | 0 | 0 | 0 | 0 | 0 | 0 | 0 | 1472.15 | 344.7029 | 0.0001590526
0 | 0.047 | 0 | 0 | 0 | 0 | 0 | 0 | 0 | 0 | 0.086 | 0 | 0 | 0 | 0 | 0 | 0 | 0 | 0 | 0 | 0 | 0 | 0 | 0 | 0 | 0 | 0 | 0 | 0 | 0 | 0 | 0 | 0.001 | 0 | 0.004 | 0 | 0.017 | 0 | 0 | 0 | 0.004 | 0 | 0 | 0 | 0.62 | 0 | 0 | 0 | 0 | 0 | 0 | 0 | 0 | 0 | 0 | 0 | 0 | 0.218 | 0 | 0 | 0 | 0 | 0 | 0 | 0.002 | 0 | 0 | 0 | 0 | 0 | 0 | 0 | 0 | 1468.15 | 310.4638 | 0.0001440357
0 | 0.047 | 0 | 0 | 0 | 0 | 0 | 0 | 0 | 0 | 0.083 | 0 | 0 | 0 | 0 | 0 | 0 | 0 | 0 | 0 | 0 | 0 | 0 | 0 | 0 | 0 | 0 | 0 | 0 | 0 | 0 | 0 | 0.001 | 0 | 0.004 | 0 | 0.016 | 0 | 0 | 0 | 0.004 | 0 | 0 | 0 | 0.621 | 0 | 0 | 0 | 0 | 0 | 0 | 0 | 0 | 0 | 0 | 0 | 0 | 0.221 | 0 | 0 | 0 | 0 | 0 | 0 | 0.002 | 0 | 0 | 0 | 0 | 0 | 0 | 0 | 0 | 1478.15 | 416.3691 | 0.0001905643
0 | 0.044 | 0 | 0 | 0 | 0 | 0 | 0 | 0 | 0 | 0.09 | 0 | 0 | 0 | 0 | 0 | 0 | 0 | 0 | 0 | 0 | 0 | 0.001 | 0 | 0 | 0 | 0 | 0 | 0 | 0 | 0 | 0 | 0.001 | 0 | 0 | 0 | 0.018 | 0 | 0 | 0 | 0.003 | 0 | 0 | 0 | 0.621 | 0 | 0 | 0 | 0 | 0 | 0 | 0 | 0 | 0 | 0 | 0 | 0 | 0.222 | 0 | 0 | 0 | 0 | 0 | 0 | 0.001 | 0 | 0 | 0 | 0 | 0 | 0 | 0 | 0 | 1501.15 | 165.4795 | 7.343381e-05
0 | 0.047 | 0 | 0 | 0 | 0 | 0 | 0 | 0 | 0 | 0.087 | 0 | 0 | 0 | 0 | 0 | 0 | 0 | 0 | 0 | 0 | 0 | 0.001 | 0 | 0 | 0 | 0 | 0 | 0 | 0 | 0 | 0 | 0.001 | 0 | 0 | 0 | 0.017 | 0 | 0 | 0 | 0.003 | 0 | 0 | 0 | 0.622 | 0 | 0 | 0 | 0 | 0 | 0 | 0 | 0 | 0 | 0 | 0 | 0 | 0.222 | 0 | 0 | 0 | 0 | 0 | 0 | 0.001 | 0 | 0 | 0 | 0 | 0 | 0 | 0 | 0 | 1491.15 | 325.6617 | 0.0001464617
0 | 0.047 | 0 | 0 | 0 | 0 | 0 | 0 | 0 | 0 | 0.088 | 0 | 0 | 0 | 0 | 0 | 0 | 0 | 0 | 0 | 0 | 0 | 0.001 | 0 | 0 | 0 | 0 | 0 | 0 | 0 | 0 | 0 | 0.001 | 0 | 0.003 | 0 | 0.017 | 0 | 0 | 0 | 0 | 0 | 0 | 0 | 0.621 | 0 | 0 | 0 | 0 | 0 | 0 | 0 | 0 | 0 | 0 | 0 | 0 | 0.22 | 0 | 0 | 0 | 0 | 0 | 0 | 0.001 | 0 | 0 | 0 | 0 | 0 | 0 | 0 | 0 | 1484.15 | 230.2517 | 0.0001045315
0 | 0.047 | 0 | 0 | 0 | 0 | 0 | 0 | 0 | 0 | 0.088 | 0 | 0 | 0 | 0 | 0 | 0 | 0 | 0 | 0 | 0 | 0 | 0.001 | 0 | 0 | 0 | 0 | 0 | 0 | 0 | 0 | 0 | 0 | 0 | 0.001 | 0 | 0.017 | 0 | 0 | 0 | 0.003 | 0 | 0 | 0 | 0.622 | 0 | 0 | 0 | 0 | 0 | 0 | 0 | 0 | 0 | 0 | 0 | 0 | 0.22 | 0 | 0 | 0 | 0 | 0 | 0 | 0.001 | 0 | 0 | 0 | 0 | 0 | 0 | 0 | 0 | 1493.15 | 100 | 4.485317e-05
0 | 0.047 | 0 | 0 | 0 | 0 | 0 | 0 | 0 | 0 | 0.089 | 0 | 0 | 0 | 0 | 0 | 0 | 0 | 0 | 0 | 0 | 0 | 0.001 | 0 | 0 | 0 | 0 | 0 | 0 | 0 | 0 | 0 | 0.001 | 0 | 0 | 0 | 0.017 | 0 | 0 | 0 | 0.003 | 0 | 0 | 0 | 0.621 | 0 | 0 | 0 | 0 | 0 | 0 | 0 | 0 | 0 | 0 | 0 | 0 | 0.22 | 0 | 0 | 0 | 0 | 0 | 0 | 0 | 0 | 0 | 0 | 0 | 0 | 0 | 0 | 0 | 1489.15 | 301.4372 | 0.0001359315
0 | 0.047 | 0 | 0 | 0 | 0 | 0 | 0 | 0 | 0 | 0.085 | 0 | 0 | 0 | 0 | 0 | 0 | 0 | 0 | 0 | 0 | 0 | 0.001 | 0 | 0 | 0 | 0 | 0 | 0 | 0 | 0 | 0 | 0.001 | 0 | 0 | 0 | 0.017 | 0 | 0 | 0 | 0.003 | 0 | 0 | 0 | 0.623 | 0 | 0 | 0 | 0 | 0 | 0 | 0 | 0 | 0 | 0 | 0 | 0 | 0.22 | 0 | 0 | 0 | 0 | 0 | 0 | 0.004 | 0 | 0 | 0 | 0 | 0 | 0 | 0 | 0 | 1475.15 | 388.9465 | 0.0001787383
0 | 0.047 | 0 | 0 | 0 | 0 | 0 | 0 | 0 | 0 | 0.087 | 0 | 0 | 0 | 0 | 0 | 0 | 0 | 0 | 0 | 0 | 0 | 0.004 | 0 | 0 | 0 | 0 | 0 | 0 | 0 | 0 | 0 | 0.001 | 0 | 0 | 0 | 0.017 | 0 | 0 | 0 | 0.003 | 0 | 0 | 0 | 0.622 | 0 | 0 | 0 | 0 | 0 | 0 | 0 | 0 | 0 | 0 | 0 | 0 | 0.219 | 0 | 0 | 0 | 0 | 0 | 0 | 0.001 | 0 | 0 | 0 | 0 | 0 | 0 | 0 | 0 | 1486.15 | 304.621 | 0.0001379223
0 | 0.047 | 0 | 0 | 0 | 0 | 0 | 0 | 0 | 0 | 0.088 | 0 | 0 | 0 | 0 | 0 | 0 | 0 | 0 | 0 | 0 | 0 | 0.001 | 0 | 0 | 0 | 0 | 0 | 0 | 0 | 0 | 0 | 0.001 | 0 | 0 | 0 | 0.017 | 0 | 0 | 0 | 0.003 | 0 | 0 | 0 | 0.621 | 0 | 0 | 0 | 0 | 0 | 0 | 0 | 0 | 0 | 0 | 0 | 0 | 0.219 | 0 | 0 | 0 | 0 | 0 | 0 | 0.002 | 0 | 0 | 0 | 0 | 0 | 0 | 0 | 0 | 1477.15 | 320.5592 | 0.0001469126
0 | 0.054 | 0 | 0 | 0 | 0 | 0 | 0 | 0 | 0 | 0.085 | 0 | 0 | 0 | 0 | 0 | 0 | 0 | 0 | 0 | 0 | 0 | 0.001 | 0 | 0 | 0 | 0 | 0 | 0 | 0 | 0 | 0 | 0.001 | 0 | 0 | 0 | 0.016 | 0 | 0 | 0 | 0.003 | 0 | 0 | 0 | 0.622 | 0 | 0 | 0 | 0 | 0 | 0 | 0 | 0 | 0 | 0 | 0 | 0 | 0.216 | 0 | 0 | 0 | 0 | 0 | 0 | 0.002 | 0 | 0 | 0 | 0 | 0 | 0 | 0 | 0 | 1468.15 | 849.1452 | 0.00039395
0 | 0.052 | 0 | 0 | 0 | 0 | 0 | 0 | 0 | 0 | 0.088 | 0 | 0 | 0 | 0 | 0 | 0 | 0 | 0 | 0 | 0 | 0 | 0.001 | 0 | 0 | 0 | 0 | 0 | 0 | 0 | 0 | 0 | 0.001 | 0 | 0 | 0 | 0.017 | 0 | 0 | 0 | 0.003 | 0 | 0 | 0 | 0.621 | 0 | 0 | 0 | 0 | 0 | 0 | 0 | 0 | 0 | 0 | 0 | 0 | 0.215 | 0 | 0 | 0 | 0 | 0 | 0 | 0.002 | 0 | 0 | 0 | 0 | 0 | 0 | 0 | 0 | 1476.15 | 359.1106 | 0.0001648038
0 | 0.056 | 0 | 0 | 0 | 0 | 0 | 0 | 0 | 0 | 0.094 | 0 | 0 | 0 | 0 | 0 | 0 | 0 | 0 | 0 | 0 | 0 | 0.001 | 0 | 0 | 0 | 0 | 0 | 0 | 0 | 0 | 0 | 0.001 | 0 | 0 | 0 | 0.015 | 0 | 0 | 0 | 0 | 0 | 0 | 0 | 0.62 | 0 | 0 | 0 | 0 | 0 | 0 | 0 | 0 | 0 | 0 | 0 | 0 | 0.213 | 0 | 0 | 0 | 0 | 0 | 0 | 0 | 0 | 0 | 0 | 0 | 0 | 0 | 0 | 0 | 1475.15 | 268.6313 | 0.0001234481
0 | 0.06 | 0 | 0 | 0 | 0 | 0 | 0 | 0 | 0 | 0.087 | 0 | 0 | 0 | 0 | 0 | 0 | 0 | 0 | 0 | 0 | 0 | 0.001 | 0 | 0 | 0 | 0 | 0 | 0 | 0 | 0 | 0 | 0.001 | 0 | 0 | 0 | 0.017 | 0 | 0 | 0 | 0.003 | 0 | 0 | 0 | 0.62 | 0 | 0 | 0 | 0 | 0 | 0 | 0 | 0 | 0 | 0 | 0 | 0 | 0.209 | 0 | 0 | 0 | 0 | 0 | 0 | 0.002 | 0 | 0 | 0 | 0 | 0 | 0 | 0 | 0 | 1471.15 | 382.6408 | 0.000176798
0 | 0 | 0 | 0 | 0 | 0 | 0.317 | 0 | 0 | 0 | 0 | 0 | 0 | 0 | 0 | 0 | 0 | 0 | 0 | 0 | 0 | 0.659 | 0 | 0 | 0 | 0 | 0 | 0 | 0 | 0 | 0 | 0 | 0 | 0 | 0.024 | 0 | 0 | 0 | 0 | 0 | 0 | 0 | 0 | 0 | 0 | 0 | 0 | 0 | 0 | 0 | 0 | 0 | 0 | 0 | 0 | 0 | 0 | 0 | 0 | 0 | 0 | 0 | 0 | 0 | 0 | 0 | 0 | 0 | 0 | 0 | 0 | 0 | 0 | 724.15 | 64084.7 | 0.1222073
0 | 0 | 0 | 0 | 0 | 0 | 0 | 0 | 0 | 0 | 0 | 0 | 0 | 0 | 0 | 0 | 0 | 0 | 0 | 0 | 0 | 0 | 0 | 0 | 0 | 0 | 0 | 0 | 0 | 0 | 0 | 0 | 0 | 0 | 0 | 0 | 0 | 0 | 0 | 0 | 0 | 0 | 0 | 0 | 0.63 | 0 | 0 | 0 | 0 | 0 | 0 | 0 | 0 | 0 | 0 | 0 | 0 | 0.259 | 0 | 0 | 0.111 | 0 | 0 | 0 | 0 | 0 | 0 | 0 | 0 | 0 | 0 | 0 | 0 | 1749.15 | 126117.4 | 0.04122122
0 | 0.096 | 0.001 | 0 | 0 | 0 | 0 | 0 | 0 | 0 | 0.064 | 0 | 0 | 0 | 0 | 0 | 0 | 0 | 0 | 0 | 0 | 0 | 0 | 0 | 0 | 0 | 0 | 0 | 0 | 0 | 0 | 0 | 0 | 0 | 0 | 0 | 0 | 0 | 0 | 0 | 0 | 0 | 0 | 0 | 0.629 | 0 | 0 | 0 | 0 | 0 | 0 | 0 | 0 | 0 | 0 | 0 | 0 | 0.209 | 0 | 0 | 0 | 0 | 0 | 0 | 0 | 0 | 0 | 0 | 0 | 0 | 0 | 0 | 0 | 1681.15 | 278.6515 | 9.859352e-05
0 | 0.115 | 0.001 | 0 | 0 | 0.019 | 0 | 0 | 0 | 0 | 0.033 | 0 | 0 | 0 | 0 | 0 | 0 | 0 | 0 | 0 | 0 | 0 | 0 | 0 | 0 | 0 | 0 | 0 | 0 | 0 | 0 | 0 | 0 | 0 | 0 | 0 | 0 | 0 | 0 | 0 | 0 | 0 | 0 | 0 | 0.63 | 0 | 0 | 0 | 0 | 0 | 0 | 0 | 0 | 0 | 0 | 0 | 0 | 0.202 | 0 | 0 | 0 | 0 | 0 | 0 | 0 | 0 | 0 | 0 | 0 | 0 | 0 | 0 | 0 | 1689.15 | 861.5525 | 0.0003019572
0 | 0.114 | 0.001 | 0 | 0 | 0.018 | 0 | 0 | 0 | 0 | 0.032 | 0 | 0 | 0 | 0 | 0 | 0 | 0 | 0 | 0 | 0 | 0 | 0 | 0 | 0 | 0 | 0 | 0 | 0 | 0 | 0 | 0 | 0 | 0 | 0 | 0 | 0 | 0 | 0 | 0 | 0 | 0 | 0 | 0 | 0.631 | 0.003 | 0 | 0 | 0 | 0 | 0 | 0 | 0 | 0 | 0 | 0 | 0 | 0.2 | 0 | 0 | 0 | 0 | 0 | 0 | 0 | 0 | 0 | 0 | 0 | 0 | 0 | 0 | 0 | 1680.15 | 1037.101 | 0.000367388
0 | 0.113 | 0.001 | 0 | 0 | 0.018 | 0 | 0 | 0 | 0 | 0.032 | 0 | 0 | 0 | 0 | 0 | 0 | 0 | 0 | 0 | 0 | 0 | 0 | 0 | 0 | 0 | 0 | 0 | 0 | 0 | 0 | 0 | 0 | 0 | 0 | 0 | 0 | 0 | 0 | 0 | 0 | 0 | 0 | 0 | 0.632 | 0.006 | 0 | 0 | 0 | 0 | 0 | 0 | 0 | 0 | 0 | 0 | 0 | 0.198 | 0 | 0 | 0 | 0 | 0 | 0 | 0 | 0 | 0 | 0 | 0 | 0 | 0 | 0 | 0 | 1662.15 | 1922.954 | 0.000696031
0 | 0.081 | 0.002 | 0 | 0 | 0.013 | 0 | 0 | 0 | 0 | 0.023 | 0 | 0 | 0 | 0 | 0 | 0 | 0 | 0 | 0 | 0 | 0 | 0 | 0 | 0 | 0 | 0 | 0 | 0 | 0 | 0 | 0 | 0 | 0 | 0 | 0 | 0 | 0 | 0 | 0 | 0 | 0 | 0 | 0 | 0.641 | 0 | 0 | 0 | 0 | 0 | 0 | 0 | 0 | 0 | 0 | 0 | 0 | 0.24 | 0 | 0 | 0 | 0 | 0 | 0 | 0 | 0 | 0 | 0 | 0 | 0 | 0 | 0 | 0 | 1578.15 | 21975.99 | 0.008823723
0 | 0.064 | 0.002 | 0 | 0 | 0 | 0 | 0 | 0 | 0 | 0 | 0 | 0 | 0 | 0 | 0 | 0 | 0 | 0 | 0 | 0 | 0 | 0 | 0 | 0 | 0 | 0 | 0 | 0 | 0 | 0 | 0 | 0 | 0 | 0 | 0 | 0 | 0 | 0 | 0 | 0 | 0 | 0 | 0 | 0.645 | 0 | 0 | 0 | 0 | 0 | 0 | 0 | 0 | 0 | 0 | 0 | 0 | 0.257 | 0 | 0 | 0.032 | 0 | 0 | 0 | 0 | 0 | 0 | 0 | 0 | 0 | 0 | 0 | 0 | 1655.15 | 16078.69 | 0.00586916
0 | 0.068 | 0.001 | 0 | 0 | 0 | 0 | 0 | 0 | 0 | 0.085 | 0 | 0 | 0 | 0 | 0 | 0 | 0 | 0 | 0 | 0 | 0 | 0 | 0 | 0 | 0 | 0 | 0 | 0 | 0 | 0 | 0 | 0 | 0 | 0 | 0 | 0 | 0 | 0 | 0 | 0 | 0 | 0 | 0 | 0.627 | 0 | 0 | 0 | 0 | 0 | 0 | 0 | 0 | 0 | 0 | 0 | 0 | 0.22 | 0 | 0 | 0 | 0 | 0 | 0 | 0 | 0 | 0 | 0 | 0 | 0 | 0 | 0 | 0 | 1624.15 | 328.0805 | 0.0001243736
0 | 0.022 | 0 | 0 | 0 | 0 | 0 | 0 | 0 | 0 | 0.024 | 0 | 0 | 0 | 0 | 0 | 0 | 0 | 0 | 0 | 0 | 0 | 0 | 0 | 0 | 0 | 0 | 0 | 0 | 0 | 0 | 0 | 0.038 | 0 | 0 | 0 | 0 | 0 | 0 | 0 | 0.086 | 0 | 0 | 0 | 0.594 | 0 | 0 | 0 | 0 | 0 | 0 | 0 | 0 | 0 | 0 | 0 | 0 | 0.223 | 0 | 0 | 0 | 0 | 0 | 0 | 0 | 0 | 0 | 0 | 0 | 0 | 0 | 0 | 0.015 | 1236.15 | 34452.57 | 0.0225465
0 | 0.002 | 0 | 0 | 0 | 0 | 0 | 0 | 0 | 0 | 0.022 | 0 | 0 | 0 | 0 | 0 | 0 | 0 | 0 | 0 | 0 | 0 | 0 | 0 | 0 | 0 | 0 | 0 | 0 | 0 | 0 | 0 | 0.001 | 0 | 0 | 0 | 0.002 | 0 | 0 | 0 | 0.143 | 0 | 0 | 0 | 0.586 | 0 | 0 | 0 | 0 | 0 | 0 | 0 | 0 | 0 | 0 | 0 | 0 | 0.216 | 0 | 0 | 0 | 0 | 0 | 0 | 0 | 0 | 0 | 0 | 0 | 0 | 0 | 0 | 0.027 | 1483.15 | 117.3002 | 5.332471e-05
0 | 0.02 | 0 | 0 | 0.054 | 0 | 0 | 0 | 0 | 0 | 0.02 | 0 | 0 | 0 | 0 | 0 | 0 | 0 | 0 | 0 | 0 | 0 | 0 | 0 | 0 | 0 | 0 | 0 | 0 | 0 | 0 | 0 | 0.027 | 0 | 0 | 0 | 0 | 0 | 0 | 0 | 0.047 | 0 | 0 | 0 | 0.611 | 0 | 0 | 0 | 0 | 0 | 0 | 0 | 0 | 0 | 0 | 0 | 0 | 0.215 | 0 | 0 | 0 | 0 | 0 | 0 | 0 | 0 | 0 | 0 | 0 | 0 | 0 | 0 | 0.006 | 1203.15 | 5514.384 | 0.003809408
0 | 0.021 | 0 | 0 | 0 | 0 | 0 | 0 | 0 | 0 | 0.021 | 0 | 0 | 0 | 0 | 0 | 0 | 0 | 0 | 0 | 0 | 0 | 0 | 0 | 0 | 0 | 0 | 0 | 0 | 0 | 0 | 0 | 0.028 | 0 | 0.029 | 0 | 0 | 0 | 0 | 0 | 0.057 | 0 | 0 | 0 | 0.591 | 0 | 0 | 0 | 0 | 0 | 0 | 0 | 0 | 0 | 0 | 0 | 0 | 0.222 | 0 | 0 | 0 | 0 | 0 | 0 | 0 | 0 | 0 | 0 | 0 | 0 | 0 | 0.024 | 0.006 | 1223.15 | 3534.256 | 0.002362319
0 | 0.029 | 0 | 0 | 0 | 0 | 0 | 0 | 0 | 0 | 0.023 | 0 | 0 | 0 | 0 | 0 | 0 | 0 | 0 | 0 | 0 | 0 | 0 | 0 | 0 | 0 | 0 | 0 | 0 | 0 | 0 | 0 | 0.036 | 0 | 0.029 | 0 | 0 | 0 | 0 | 0 | 0.069 | 0 | 0 | 0 | 0.587 | 0 | 0 | 0 | 0 | 0 | 0 | 0 | 0 | 0 | 0 | 0 | 0 | 0.215 | 0 | 0 | 0 | 0 | 0 | 0 | 0 | 0 | 0 | 0 | 0 | 0 | 0 | 0 | 0.011 | 1243.15 | 3429.568 | 0.002219179
0 | 0.021 | 0 | 0 | 0.013 | 0 | 0 | 0 | 0 | 0 | 0.023 | 0 | 0 | 0 | 0 | 0 | 0 | 0 | 0 | 0 | 0 | 0 | 0 | 0 | 0 | 0 | 0 | 0 | 0 | 0 | 0 | 0 | 0.037 | 0 | 0 | 0 | 0 | 0 | 0 | 0 | 0.071 | 0 | 0 | 0 | 0.599 | 0 | 0 | 0 | 0 | 0 | 0 | 0 | 0 | 0 | 0 | 0 | 0 | 0.22 | 0 | 0 | 0 | 0 | 0 | 0 | 0.001 | 0 | 0 | 0 | 0 | 0 | 0 | 0 | 0.015 | 1223.15 | 39646.47 | 0.02649995
0 | 0 | 0 | 0 | 0 | 0.009 | 0 | 0 | 0 | 0 | 0.022 | 0 | 0 | 0 | 0 | 0 | 0 | 0 | 0 | 0 | 0 | 0 | 0 | 0 | 0 | 0 | 0 | 0 | 0 | 0 | 0 | 0 | 0.029 | 0 | 0.03 | 0 | 0 | 0 | 0 | 0 | 0.043 | 0 | 0 | 0 | 0.603 | 0 | 0 | 0 | 0 | 0 | 0 | 0 | 0 | 0 | 0 | 0 | 0 | 0.247 | 0 | 0 | 0 | 0 | 0 | 0 | 0 | 0 | 0 | 0 | 0 | 0 | 0 | 0.008 | 0.009 | 1117.15 | 97224.41 | 0.07790267
0 | 0.008 | 0 | 0 | 0 | 0.002 | 0 | 0 | 0 | 0 | 0.017 | 0 | 0 | 0 | 0 | 0 | 0 | 0 | 0 | 0 | 0 | 0 | 0 | 0 | 0 | 0 | 0 | 0 | 0 | 0 | 0 | 0 | 0.003 | 0 | 0 | 0 | 0.016 | 0 | 0 | 0 | 0.115 | 0 | 0 | 0 | 0.595 | 0 | 0 | 0 | 0 | 0 | 0 | 0 | 0 | 0.001 | 0 | 0 | 0 | 0.243 | 0 | 0 | 0 | 0 | 0 | 0 | 0 | 0 | 0 | 0 | 0 | 0 | 0 | 0 | 0 | 1154.15 | 10219.1 | 0.007671637
0 | 0.049 | 0 | 0 | 0 | 0.001 | 0 | 0 | 0 | 0 | 0.083 | 0 | 0 | 0 | 0 | 0 | 0 | 0 | 0 | 0 | 0 | 0 | 0 | 0 | 0 | 0 | 0 | 0 | 0 | 0 | 0 | 0 | 0 | 0 | 0 | 0 | 0.016 | 0 | 0 | 0 | 0.004 | 0 | 0 | 0 | 0.623 | 0 | 0 | 0 | 0 | 0 | 0 | 0 | 0 | 0 | 0 | 0 | 0 | 0.224 | 0 | 0 | 0 | 0 | 0 | 0 | 0 | 0 | 0 | 0 | 0 | 0 | 0 | 0 | 0 | 1463.15 | 400.9147 | 0.0001872726
0 | 0.074 | 0 | 0 | 0 | 0 | 0 | 0 | 0 | 0 | 0.185 | 0 | 0 | 0 | 0 | 0 | 0 | 0 | 0 | 0 | 0 | 0 | 0 | 0 | 0 | 0 | 0 | 0 | 0 | 0 | 0 | 0 | 0 | 0 | 0 | 0 | 0 | 0 | 0 | 0 | 0 | 0 | 0 | 0 | 0.593 | 0 | 0 | 0 | 0 | 0 | 0 | 0 | 0 | 0 | 0 | 0 | 0 | 0.148 | 0 | 0 | 0 | 0 | 0 | 0 | 0 | 0 | 0 | 0 | 0 | 0 | 0 | 0 | 0 | 1673.15 | 107.2857 | 3.83241e-05
0 | 0.133 | 0 | 0 | 0 | 0 | 0 | 0 | 0 | 0 | 0.133 | 0 | 0 | 0 | 0 | 0 | 0 | 0 | 0 | 0 | 0 | 0 | 0 | 0 | 0 | 0 | 0 | 0 | 0 | 0 | 0 | 0 | 0 | 0 | 0 | 0 | 0 | 0 | 0 | 0 | 0 | 0 | 0 | 0 | 0.6 | 0 | 0 | 0 | 0 | 0 | 0 | 0 | 0 | 0 | 0 | 0 | 0 | 0.133 | 0 | 0 | 0 | 0 | 0 | 0 | 0 | 0 | 0 | 0 | 0 | 0 | 0 | 0 | 0 | 1663.15 | 1005.254 | 0.0003634235
0 | 0.071 | 0 | 0 | 0 | 0 | 0 | 0 | 0 | 0 | 0.143 | 0 | 0 | 0 | 0 | 0 | 0 | 0 | 0 | 0 | 0 | 0 | 0 | 0 | 0 | 0 | 0 | 0 | 0 | 0 | 0 | 0 | 0 | 0 | 0 | 0 | 0 | 0 | 0 | 0 | 0 | 0 | 0 | 0 | 0.607 | 0 | 0 | 0 | 0 | 0 | 0 | 0 | 0 | 0 | 0 | 0 | 0 | 0.179 | 0 | 0 | 0 | 0 | 0 | 0 | 0 | 0 | 0 | 0 | 0 | 0 | 0 | 0 | 0 | 1753.15 | 114.9611 | 3.740355e-05
0 | 0 | 0 | 0 | 0 | 0 | 0 | 0 | 0 | 0 | 0.154 | 0 | 0 | 0 | 0 | 0 | 0 | 0 | 0 | 0 | 0 | 0 | 0 | 0 | 0 | 0 | 0 | 0 | 0 | 0 | 0 | 0 | 0 | 0 | 0 | 0 | 0 | 0 | 0 | 0 | 0 | 0 | 0 | 0 | 0.615 | 0 | 0 | 0 | 0 | 0 | 0 | 0 | 0 | 0 | 0 | 0 | 0 | 0.231 | 0 | 0 | 0 | 0 | 0 | 0 | 0 | 0 | 0 | 0 | 0 | 0 | 0 | 0 | 0 | 1723.15 | 65.28327 | 2.198648e-05
0 | 0.129 | 0 | 0 | 0 | 0 | 0 | 0 | 0 | 0 | 0.097 | 0 | 0 | 0 | 0 | 0 | 0 | 0 | 0 | 0 | 0 | 0 | 0 | 0 | 0 | 0 | 0 | 0 | 0 | 0 | 0 | 0 | 0 | 0 | 0 | 0 | 0 | 0 | 0 | 0 | 0 | 0 | 0 | 0 | 0.613 | 0 | 0 | 0 | 0 | 0 | 0 | 0 | 0 | 0 | 0 | 0 | 0 | 0.161 | 0 | 0 | 0 | 0 | 0 | 0 | 0 | 0 | 0 | 0 | 0 | 0 | 0 | 0 | 0 | 1773.15 | 1568.966 | 0.0004990254
0 | 0 | 0 | 0 | 0 | 0 | 0 | 0 | 0 | 0 | 0 | 0 | 0 | 0 | 0 | 0 | 0 | 0 | 0 | 0 | 0 | 0 | 0 | 0 | 0 | 0 | 0 | 0 | 0 | 0 | 0 | 0 | 0 | 0 | 0 | 0 | 0 | 0 | 0 | 0 | 0.193 | 0 | 0 | 0 | 0.57 | 0 | 0 | 0 | 0 | 0 | 0 | 0 | 0 | 0 | 0 | 0 | 0 | 0.237 | 0 | 0 | 0 | 0 | 0 | 0 | 0 | 0 | 0 | 0 | 0 | 0 | 0 | 0 | 0 | 1107.15 | 3493.76 | 0.002850232
0 | 0 | 0 | 0 | 0 | 0 | 0 | 0 | 0 | 0 | 0 | 0 | 0 | 0 | 0 | 0 | 0 | 0 | 0 | 0 | 0 | 0 | 0 | 0 | 0 | 0 | 0 | 0 | 0 | 0 | 0 | 0 | 0 | 0 | 0 | 0 | 0 | 0 | 0 | 0 | 0.183 | 0 | 0 | 0 | 0.575 | 0 | 0 | 0 | 0 | 0 | 0 | 0 | 0 | 0 | 0 | 0 | 0 | 0.242 | 0 | 0 | 0 | 0 | 0 | 0 | 0 | 0 | 0 | 0 | 0 | 0 | 0 | 0 | 0 | 1081.15 | 4682.856 | 0.004006258
0 | 0 | 0 | 0 | 0 | 0 | 0 | 0 | 0 | 0 | 0 | 0 | 0 | 0 | 0 | 0 | 0 | 0 | 0 | 0 | 0 | 0 | 0 | 0 | 0 | 0 | 0 | 0 | 0 | 0 | 0 | 0 | 0 | 0 | 0 | 0 | 0 | 0 | 0 | 0 | 0.177 | 0 | 0 | 0 | 0.578 | 0 | 0 | 0 | 0 | 0 | 0 | 0 | 0 | 0 | 0 | 0 | 0 | 0.245 | 0 | 0 | 0 | 0 | 0 | 0 | 0 | 0 | 0 | 0 | 0 | 0 | 0 | 0 | 0 | 1143.15 | 1850.798 | 0.001416291
0 | 0 | 0 | 0 | 0 | 0 | 0 | 0 | 0 | 0 | 0 | 0 | 0 | 0 | 0 | 0 | 0 | 0 | 0 | 0 | 0 | 0 | 0 | 0 | 0 | 0 | 0 | 0 | 0 | 0 | 0 | 0 | 0 | 0 | 0 | 0 | 0 | 0 | 0 | 0 | 0.173 | 0 | 0 | 0 | 0.58 | 0 | 0 | 0 | 0 | 0 | 0 | 0 | 0 | 0 | 0 | 0 | 0 | 0.247 | 0 | 0 | 0 | 0 | 0 | 0 | 0 | 0 | 0 | 0 | 0 | 0 | 0 | 0 | 0 | 1169.15 | 2559.46 | 0.00187244
0 | 0 | 0 | 0 | 0.375 | 0 | 0 | 0 | 0 | 0 | 0 | 0 | 0 | 0 | 0 | 0 | 0 | 0 | 0 | 0 | 0 | 0 | 0 | 0 | 0 | 0 | 0 | 0 | 0 | 0 | 0 | 0 | 0 | 0 | 0 | 0 | 0 | 0 | 0 | 0 | 0.042 | 0 | 0 | 0 | 0.583 | 0 | 0 | 0 | 0 | 0 | 0 | 0 | 0 | 0 | 0 | 0 | 0 | 0 | 0 | 0 | 0 | 0 | 0 | 0 | 0 | 0 | 0 | 0 | 0 | 0 | 0 | 0 | 0 | 989.15 | 161.7264 | 0.0001652939
0 | 0.066 | 0 | 0 | 0.056 | 0.014 | 0 | 0 | 0 | 0 | 0.035 | 0 | 0 | 0 | 0 | 0 | 0 | 0 | 0 | 0 | 0 | 0 | 0 | 0 | 0 | 0 | 0 | 0 | 0 | 0 | 0 | 0 | 0 | 0 | 0 | 0 | 0 | 0 | 0 | 0 | 0 | 0 | 0 | 0 | 0.629 | 0 | 0 | 0 | 0 | 0 | 0 | 0 | 0 | 0 | 0.001 | 0 | 0 | 0.197 | 0 | 0 | 0.002 | 0 | 0 | 0 | 0 | 0 | 0 | 0 | 0 | 0 | 0 | 0 | 0 | 1288.15 | 99780.26 | 0.06013285
0 | 0.066 | 0 | 0 | 0.053 | 0.016 | 0 | 0 | 0 | 0 | 0.035 | 0 | 0 | 0 | 0 | 0 | 0 | 0 | 0 | 0 | 0 | 0 | 0 | 0 | 0 | 0 | 0 | 0 | 0 | 0 | 0 | 0 | 0 | 0 | 0 | 0 | 0 | 0 | 0 | 0 | 0 | 0 | 0 | 0 | 0.63 | 0 | 0 | 0 | 0 | 0 | 0 | 0 | 0 | 0 | 0.001 | 0 | 0 | 0.199 | 0 | 0 | 0 | 0 | 0 | 0 | 0 | 0 | 0 | 0 | 0 | 0 | 0 | 0 | 0 | 1308.15 | 79341.93 | 0.04636473
0 | 0.066 | 0 | 0 | 0.053 | 0.016 | 0 | 0 | 0 | 0 | 0.031 | 0 | 0 | 0 | 0 | 0 | 0 | 0 | 0 | 0 | 0 | 0 | 0 | 0 | 0 | 0 | 0 | 0 | 0 | 0 | 0 | 0 | 0 | 0 | 0 | 0 | 0 | 0 | 0 | 0 | 0 | 0 | 0 | 0 | 0.63 | 0 | 0 | 0 | 0 | 0 | 0 | 0 | 0 | 0 | 0.001 | 0 | 0 | 0.2 | 0 | 0 | 0.002 | 0 | 0 | 0 | 0 | 0 | 0 | 0 | 0 | 0 | 0 | 0 | 0 | 1298.15 | 99864.17 | 0.05925976
0 | 0.064 | 0 | 0 | 0.058 | 0 | 0 | 0 | 0 | 0 | 0.026 | 0 | 0 | 0 | 0 | 0 | 0 | 0 | 0 | 0 | 0 | 0 | 0 | 0 | 0 | 0 | 0 | 0 | 0 | 0 | 0 | 0 | 0 | 0 | 0 | 0 | 0 | 0 | 0 | 0 | 0 | 0 | 0 | 0 | 0.633 | 0 | 0 | 0 | 0 | 0 | 0 | 0 | 0 | 0 | 0 | 0 | 0 | 0.204 | 0 | 0 | 0.013 | 0 | 0 | 0 | 0 | 0 | 0 | 0 | 0 | 0.001 | 0 | 0 | 0 | 1353.15 | 99758.16 | 0.05448244
0 | 0.062 | 0 | 0 | 0.056 | 0 | 0 | 0 | 0 | 0 | 0.024 | 0 | 0 | 0 | 0 | 0 | 0 | 0 | 0 | 0 | 0 | 0 | 0 | 0 | 0 | 0 | 0 | 0 | 0 | 0 | 0 | 0 | 0 | 0 | 0 | 0 | 0 | 0 | 0 | 0 | 0 | 0 | 0 | 0 | 0.634 | 0 | 0 | 0 | 0 | 0 | 0 | 0 | 0 | 0 | 0 | 0 | 0 | 0.209 | 0 | 0 | 0.013 | 0 | 0 | 0 | 0 | 0 | 0 | 0 | 0 | 0 | 0 | 0.003 | 0 | 1343.15 | 99911.91 | 0.05538195
0 | 0.062 | 0 | 0 | 0.065 | 0 | 0 | 0 | 0 | 0 | 0.028 | 0 | 0 | 0 | 0 | 0 | 0 | 0 | 0 | 0 | 0 | 0 | 0 | 0 | 0 | 0 | 0 | 0 | 0 | 0 | 0 | 0 | 0 | 0 | 0 | 0 | 0 | 0 | 0 | 0 | 0 | 0 | 0 | 0 | 0.633 | 0 | 0 | 0 | 0 | 0 | 0 | 0 | 0 | 0 | 0.001 | 0 | 0 | 0.201 | 0 | 0 | 0.009 | 0 | 0 | 0 | 0 | 0 | 0 | 0 | 0 | 0 | 0 | 0 | 0 | 1343.15 | 79454.97 | 0.04404251
0 | 0.061 | 0 | 0 | 0.065 | 0 | 0 | 0 | 0 | 0 | 0.028 | 0 | 0 | 0 | 0 | 0 | 0 | 0 | 0 | 0 | 0 | 0 | 0 | 0 | 0 | 0 | 0 | 0 | 0 | 0 | 0 | 0 | 0 | 0 | 0 | 0 | 0 | 0 | 0 | 0 | 0 | 0 | 0 | 0 | 0.633 | 0 | 0 | 0 | 0 | 0 | 0 | 0 | 0 | 0 | 0 | 0 | 0 | 0.203 | 0 | 0 | 0.01 | 0 | 0 | 0 | 0 | 0 | 0 | 0 | 0 | 0 | 0 | 0 | 0 | 1339.15 | 79426.82 | 0.04429031
0 | 0.062 | 0 | 0 | 0.065 | 0 | 0 | 0 | 0 | 0 | 0.028 | 0 | 0 | 0 | 0 | 0 | 0 | 0 | 0 | 0 | 0 | 0 | 0 | 0 | 0 | 0 | 0 | 0 | 0 | 0 | 0 | 0 | 0 | 0 | 0 | 0 | 0 | 0 | 0 | 0 | 0 | 0 | 0 | 0 | 0.633 | 0 | 0 | 0 | 0 | 0 | 0 | 0 | 0 | 0 | 0 | 0 | 0 | 0.203 | 0 | 0 | 0.009 | 0 | 0 | 0 | 0 | 0 | 0 | 0 | 0 | 0 | 0 | 0 | 0 | 1348.15 | 79457.85 | 0.04371801
0 | 0.046 | 0 | 0 | 0.011 | 0.018 | 0 | 0 | 0 | 0 | 0.011 | 0 | 0 | 0 | 0 | 0 | 0 | 0 | 0 | 0 | 0 | 0 | 0 | 0 | 0 | 0 | 0 | 0 | 0 | 0 | 0 | 0 | 0.029 | 0 | 0 | 0 | 0 | 0 | 0 | 0 | 0 | 0 | 0 | 0 | 0.623 | 0 | 0 | 0 | 0 | 0 | 0 | 0 | 0 | 0 | 0.001 | 0 | 0 | 0.23 | 0 | 0 | 0.031 | 0 | 0 | 0 | 0 | 0 | 0 | 0 | 0 | 0 | 0 | 0 | 0.001 | 1378.15 | 10000 | 0.005265105
0 | 0.041 | 0 | 0 | 0.017 | 0.018 | 0 | 0 | 0 | 0 | 0.011 | 0 | 0 | 0 | 0 | 0 | 0 | 0 | 0 | 0 | 0 | 0 | 0 | 0 | 0 | 0 | 0 | 0 | 0 | 0 | 0 | 0 | 0.029 | 0 | 0 | 0 | 0 | 0 | 0 | 0 | 0 | 0 | 0 | 0 | 0.623 | 0 | 0 | 0 | 0 | 0 | 0 | 0 | 0 | 0 | 0.001 | 0 | 0 | 0.229 | 0 | 0 | 0.031 | 0 | 0 | 0 | 0 | 0 | 0 | 0 | 0 | 0 | 0 | 0 | 0.001 | 1353.15 | 9999.978 | 0.00546144
0 | 0.045 | 0 | 0 | 0 | 0.02 | 0 | 0 | 0 | 0 | 0 | 0 | 0 | 0 | 0 | 0 | 0 | 0 | 0 | 0 | 0 | 0 | 0 | 0 | 0 | 0 | 0 | 0 | 0 | 0 | 0 | 0 | 0.022 | 0 | 0 | 0 | 0 | 0 | 0 | 0 | 0.026 | 0 | 0 | 0 | 0.621 | 0 | 0 | 0 | 0 | 0 | 0 | 0 | 0 | 0 | 0.001 | 0 | 0 | 0.234 | 0 | 0 | 0.022 | 0 | 0 | 0 | 0 | 0 | 0 | 0 | 0 | 0 | 0 | 0 | 0.009 | 1303.15 | 100000 | 0.05888588
0 | 0 | 0 | 0 | 0 | 0 | 0 | 0 | 0 | 0 | 0.023 | 0 | 0 | 0 | 0 | 0 | 0 | 0 | 0 | 0 | 0 | 0 | 0 | 0 | 0 | 0 | 0 | 0 | 0 | 0 | 0 | 0 | 0 | 0 | 0 | 0 | 0 | 0 | 0 | 0 | 0.108 | 0 | 0 | 0 | 0.605 | 0 | 0 | 0 | 0 | 0 | 0 | 0 | 0 | 0 | 0 | 0 | 0 | 0.234 | 0 | 0 | 0 | 0 | 0 | 0 | 0 | 0 | 0 | 0 | 0 | 0 | 0 | 0 | 0.03 | 1463.15 | 100 | 4.671134e-05
0 | 0.053 | 0 | 0 | 0 | 0 | 0 | 0 | 0 | 0 | 0 | 0 | 0 | 0 | 0 | 0 | 0 | 0 | 0 | 0 | 0 | 0 | 0 | 0 | 0 | 0 | 0 | 0 | 0 | 0 | 0 | 0 | 0.023 | 0 | 0.026 | 0 | 0 | 0 | 0 | 0 | 0.054 | 0 | 0 | 0 | 0.604 | 0 | 0 | 0 | 0 | 0 | 0 | 0 | 0 | 0 | 0.001 | 0 | 0 | 0.233 | 0 | 0 | 0 | 0 | 0 | 0 | 0 | 0 | 0 | 0 | 0 | 0 | 0 | 0.005 | 0 | 1168.15 | 103748.5 | 0.07602991
0 | 0.091 | 0 | 0 | 0 | 0 | 0 | 0 | 0 | 0 | 0 | 0 | 0 | 0 | 0 | 0 | 0 | 0 | 0 | 0 | 0 | 0 | 0 | 0 | 0 | 0 | 0 | 0 | 0 | 0 | 0 | 0 | 0 | 0 | 0.061 | 0 | 0 | 0 | 0 | 0 | 0.03 | 0 | 0 | 0 | 0.606 | 0 | 0 | 0 | 0 | 0 | 0 | 0 | 0 | 0 | 0.001 | 0 | 0 | 0.212 | 0 | 0 | 0 | 0 | 0 | 0 | 0 | 0 | 0 | 0 | 0 | 0 | 0 | 0 | 0 | 1554.15 | 2387.528 | 0.0009884678
0 | 0.104 | 0 | 0 | 0 | 0 | 0 | 0 | 0 | 0 | 0 | 0 | 0 | 0 | 0 | 0 | 0 | 0 | 0 | 0 | 0 | 0 | 0 | 0 | 0 | 0 | 0 | 0 | 0 | 0 | 0 | 0 | 0 | 0 | 0.07 | 0 | 0 | 0 | 0 | 0 | 0.035 | 0 | 0 | 0 | 0.597 | 0 | 0 | 0 | 0 | 0 | 0 | 0 | 0 | 0 | 0.001 | 0 | 0 | 0.194 | 0 | 0 | 0 | 0 | 0 | 0 | 0 | 0 | 0 | 0 | 0 | 0 | 0 | 0 | 0 | 1543.15 | 971.0102 | 0.0004077627
0 | 0.053 | 0 | 0 | 0.009 | 0 | 0 | 0 | 0 | 0 | 0 | 0 | 0 | 0 | 0 | 0 | 0 | 0 | 0 | 0 | 0 | 0 | 0 | 0 | 0 | 0 | 0 | 0 | 0 | 0 | 0 | 0 | 0.023 | 0 | 0.026 | 0 | 0 | 0 | 0 | 0 | 0.054 | 0 | 0 | 0 | 0.603 | 0 | 0 | 0 | 0 | 0 | 0 | 0 | 0 | 0 | 0.001 | 0 | 0 | 0.221 | 0 | 0 | 0 | 0 | 0 | 0 | 0.005 | 0 | 0 | 0 | 0 | 0 | 0 | 0.005 | 0 | 1168.15 | 51095.54 | 0.0374443
0 | 0.054 | 0 | 0 | 0 | 0 | 0 | 0 | 0 | 0 | 0 | 0 | 0 | 0 | 0 | 0 | 0 | 0 | 0 | 0 | 0 | 0 | 0 | 0 | 0 | 0 | 0 | 0 | 0 | 0 | 0 | 0 | 0.023 | 0 | 0.026 | 0 | 0 | 0 | 0 | 0 | 0.054 | 0 | 0 | 0 | 0.602 | 0 | 0 | 0 | 0 | 0 | 0 | 0 | 0 | 0 | 0.001 | 0 | 0 | 0.224 | 0 | 0 | 0 | 0 | 0 | 0 | 0.005 | 0 | 0 | 0 | 0 | 0 | 0 | 0.01 | 0 | 1168.15 | 77950.47 | 0.05712438
0 | 0.054 | 0 | 0 | 0 | 0 | 0 | 0 | 0 | 0 | 0 | 0 | 0 | 0 | 0 | 0 | 0 | 0 | 0 | 0 | 0 | 0 | 0 | 0 | 0 | 0 | 0 | 0 | 0 | 0 | 0 | 0 | 0.024 | 0 | 0.026 | 0 | 0 | 0 | 0 | 0 | 0.054 | 0 | 0 | 0 | 0.603 | 0.004 | 0 | 0 | 0 | 0 | 0 | 0 | 0 | 0 | 0.001 | 0 | 0 | 0.219 | 0 | 0 | 0 | 0 | 0 | 0 | 0.005 | 0 | 0 | 0 | 0 | 0 | 0 | 0.009 | 0 | 1183.15 | 68873.15 | 0.04920059
0 | 0.054 | 0 | 0 | 0 | 0 | 0 | 0 | 0 | 0 | 0 | 0 | 0 | 0 | 0 | 0 | 0 | 0 | 0 | 0 | 0 | 0 | 0 | 0 | 0 | 0 | 0 | 0 | 0 | 0 | 0 | 0 | 0.024 | 0 | 0.026 | 0 | 0 | 0 | 0 | 0 | 0.055 | 0 | 0 | 0 | 0.599 | 0 | 0 | 0 | 0 | 0 | 0 | 0 | 0 | 0 | 0.001 | 0 | 0 | 0.217 | 0 | 0 | 0 | 0 | 0 | 0 | 0.005 | 0 | 0 | 0 | 0 | 0 | 0 | 0.019 | 0 | 1248.15 | 9991.852 | 0.006413756
0 | 0.046 | 0 | 0 | 0 | 0 | 0 | 0 | 0 | 0 | 0 | 0 | 0 | 0 | 0 | 0 | 0 | 0 | 0 | 0 | 0 | 0 | 0 | 0 | 0 | 0 | 0 | 0 | 0 | 0 | 0 | 0 | 0.024 | 0 | 0.026 | 0 | 0 | 0 | 0 | 0 | 0.055 | 0 | 0 | 0 | 0.603 | 0 | 0 | 0 | 0 | 0 | 0 | 0 | 0 | 0 | 0.001 | 0 | 0 | 0.23 | 0 | 0 | 0 | 0 | 0 | 0 | 0.005 | 0 | 0 | 0 | 0 | 0 | 0 | 0.01 | 0 | 1133.15 | 103382.2 | 0.08051396
0 | 0.054 | 0 | 0 | 0.012 | 0 | 0 | 0 | 0 | 0 | 0.008 | 0 | 0 | 0 | 0 | 0 | 0 | 0 | 0 | 0 | 0 | 0 | 0 | 0 | 0 | 0 | 0 | 0 | 0 | 0 | 0 | 0 | 0.009 | 0 | 0 | 0 | 0.005 | 0 | 0 | 0 | 0.109 | 0 | 0 | 0 | 0.593 | 0 | 0 | 0 | 0 | 0 | 0 | 0 | 0 | 0 | 0 | 0 | 0 | 0.191 | 0 | 0 | 0 | 0 | 0 | 0 | 0.012 | 0 | 0 | 0 | 0 | 0 | 0 | 0 | 0.009 | 1158.15 | 99389.36 | 0.07409865
0 | 0.062 | 0 | 0 | 0.058 | 0.003 | 0 | 0 | 0 | 0 | 0.02 | 0 | 0 | 0 | 0 | 0 | 0 | 0 | 0 | 0 | 0 | 0 | 0 | 0 | 0 | 0 | 0 | 0 | 0 | 0 | 0 | 0 | 0 | 0 | 0 | 0 | 0 | 0 | 0 | 0 | 0 | 0 | 0 | 0 | 0.634 | 0 | 0 | 0 | 0 | 0 | 0 | 0 | 0 | 0 | 0.001 | 0 | 0 | 0.207 | 0 | 0 | 0.012 | 0 | 0 | 0 | 0 | 0 | 0 | 0 | 0 | 0 | 0 | 0.001 | 0 | 1333.15 | 107809.9 | 0.06065977
0 | 0.068 | 0 | 0 | 0.051 | 0.012 | 0 | 0 | 0 | 0 | 0.015 | 0 | 0 | 0 | 0 | 0 | 0 | 0 | 0 | 0 | 0 | 0 | 0 | 0 | 0 | 0 | 0 | 0 | 0 | 0 | 0 | 0 | 0 | 0 | 0 | 0 | 0.003 | 0 | 0 | 0 | 0 | 0 | 0 | 0 | 0.635 | 0 | 0 | 0 | 0 | 0 | 0 | 0 | 0 | 0 | 0.003 | 0 | 0 | 0.208 | 0 | 0 | 0.004 | 0 | 0 | 0 | 0 | 0 | 0 | 0 | 0 | 0 | 0 | 0 | 0 | 1323.15 | 312249.8 | 0.1783545
0 | 0.064 | 0 | 0 | 0.045 | 0.005 | 0 | 0 | 0 | 0 | 0.031 | 0 | 0 | 0 | 0 | 0 | 0 | 0 | 0 | 0 | 0 | 0 | 0 | 0 | 0 | 0 | 0 | 0 | 0 | 0 | 0 | 0 | 0 | 0 | 0 | 0 | 0.014 | 0 | 0 | 0 | 0 | 0 | 0 | 0 | 0.632 | 0 | 0 | 0 | 0 | 0 | 0 | 0 | 0 | 0 | 0 | 0 | 0 | 0.21 | 0 | 0 | 0 | 0 | 0 | 0 | 0 | 0 | 0 | 0 | 0 | 0 | 0 | 0 | 0 | 1463.15 | 3805.748 | 0.001777716
0 | 0.066 | 0 | 0 | 0.06 | 0.001 | 0 | 0 | 0 | 0 | 0.029 | 0 | 0 | 0 | 0 | 0 | 0 | 0 | 0 | 0 | 0 | 0 | 0 | 0 | 0 | 0 | 0 | 0 | 0 | 0 | 0 | 0 | 0 | 0 | 0 | 0 | 0.002 | 0 | 0 | 0 | 0 | 0 | 0 | 0 | 0.632 | 0 | 0 | 0 | 0 | 0 | 0 | 0 | 0 | 0 | 0 | 0 | 0 | 0.201 | 0 | 0 | 0.009 | 0 | 0 | 0 | 0 | 0 | 0 | 0 | 0 | 0 | 0 | 0 | 0 | 1357.65 | 55910.5 | 0.03033317
0 | 0.062 | 0 | 0 | 0.063 | 0 | 0 | 0 | 0 | 0 | 0.029 | 0 | 0 | 0 | 0 | 0 | 0 | 0 | 0 | 0 | 0 | 0 | 0 | 0 | 0 | 0 | 0 | 0 | 0 | 0 | 0 | 0 | 0 | 0 | 0 | 0 | 0.001 | 0 | 0 | 0 | 0 | 0 | 0 | 0 | 0.633 | 0 | 0 | 0 | 0 | 0 | 0 | 0 | 0 | 0 | 0 | 0 | 0 | 0.203 | 0 | 0 | 0.009 | 0 | 0 | 0 | 0 | 0 | 0 | 0 | 0 | 0 | 0 | 0 | 0 | 1358.15 | 38244.11 | 0.02073333
0 | 0.061 | 0.002 | 0 | 0.065 | 0.008 | 0 | 0 | 0 | 0 | 0.017 | 0 | 0 | 0 | 0 | 0 | 0 | 0 | 0 | 0 | 0 | 0 | 0 | 0 | 0 | 0 | 0 | 0 | 0 | 0 | 0 | 0 | 0 | 0 | 0 | 0 | 0.002 | 0 | 0 | 0 | 0 | 0 | 0 | 0 | 0.634 | 0 | 0 | 0 | 0 | 0 | 0 | 0 | 0 | 0 | 0 | 0 | 0 | 0.205 | 0 | 0 | 0.006 | 0 | 0 | 0 | 0 | 0 | 0 | 0 | 0 | 0 | 0 | 0 | 0 | 1318.15 | 221929.7 | 0.1277279
0 | 0.061 | 0.001 | 0 | 0.061 | 0.001 | 0 | 0 | 0 | 0 | 0.027 | 0 | 0 | 0 | 0 | 0 | 0 | 0 | 0 | 0 | 0 | 0 | 0 | 0 | 0 | 0 | 0 | 0 | 0 | 0 | 0 | 0 | 0 | 0 | 0 | 0 | 0 | 0 | 0 | 0 | 0 | 0 | 0 | 0 | 0.636 | 0 | 0 | 0 | 0 | 0 | 0 | 0 | 0 | 0 | 0.001 | 0 | 0 | 0.21 | 0 | 0 | 0.002 | 0 | 0 | 0 | 0 | 0 | 0 | 0 | 0 | 0 | 0 | 0 | 0 | 1378.15 | 96258.1 | 0.0506809
0 | 0.061 | 0.001 | 0 | 0.058 | 0.003 | 0 | 0 | 0 | 0 | 0.02 | 0 | 0 | 0 | 0 | 0 | 0 | 0 | 0 | 0 | 0 | 0 | 0 | 0 | 0 | 0 | 0 | 0 | 0 | 0 | 0 | 0 | 0 | 0 | 0 | 0 | 0 | 0 | 0 | 0 | 0 | 0 | 0 | 0 | 0.634 | 0 | 0 | 0 | 0 | 0 | 0 | 0 | 0 | 0 | 0 | 0 | 0 | 0.207 | 0 | 0 | 0.012 | 0 | 0 | 0 | 0 | 0 | 0 | 0 | 0 | 0 | 0 | 0.001 | 0.001 | 1333.15 | 107809.9 | 0.06065976
0 | 0.069 | 0 | 0 | 0.047 | 0 | 0 | 0 | 0 | 0 | 0.015 | 0 | 0 | 0 | 0 | 0 | 0 | 0 | 0 | 0 | 0 | 0 | 0 | 0 | 0 | 0 | 0 | 0 | 0 | 0 | 0 | 0 | 0 | 0 | 0 | 0 | 0.021 | 0 | 0 | 0 | 0 | 0 | 0 | 0 | 0.63 | 0 | 0 | 0 | 0 | 0 | 0 | 0 | 0 | 0 | 0 | 0 | 0 | 0.203 | 0 | 0 | 0.015 | 0 | 0 | 0 | 0 | 0 | 0 | 0 | 0 | 0 | 0 | 0 | 0 | 1407.15 | 15931.79 | 0.008046069
0 | 0.062 | 0.002 | 0 | 0.059 | 0 | 0 | 0 | 0 | 0 | 0.028 | 0 | 0 | 0 | 0 | 0 | 0 | 0 | 0 | 0 | 0 | 0 | 0 | 0 | 0 | 0 | 0 | 0 | 0 | 0 | 0 | 0 | 0 | 0 | 0 | 0 | 0 | 0 | 0 | 0 | 0 | 0 | 0 | 0 | 0.636 | 0 | 0 | 0 | 0 | 0 | 0 | 0 | 0 | 0 | 0 | 0 | 0 | 0.21 | 0 | 0 | 0.002 | 0 | 0 | 0 | 0 | 0 | 0 | 0 | 0 | 0 | 0 | 0 | 0 | 1378.15 | 94115.39 | 0.04955274
0 | 0.061 | 0.002 | 0 | 0.058 | 0 | 0 | 0 | 0 | 0 | 0.022 | 0 | 0 | 0 | 0 | 0 | 0 | 0 | 0 | 0 | 0 | 0 | 0 | 0 | 0 | 0 | 0 | 0 | 0 | 0 | 0 | 0 | 0 | 0 | 0 | 0 | 0.009 | 0 | 0 | 0 | 0 | 0 | 0 | 0 | 0.635 | 0 | 0 | 0 | 0 | 0 | 0 | 0 | 0 | 0 | 0 | 0 | 0 | 0.209 | 0 | 0 | 0.003 | 0 | 0 | 0 | 0 | 0 | 0 | 0 | 0 | 0 | 0 | 0 | 0 | 1398.15 | 35594.34 | 0.01820847
0 | 0.032 | 0 | 0 | 0.08 | 0 | 0 | 0 | 0 | 0 | 0.077 | 0 | 0 | 0 | 0 | 0 | 0 | 0 | 0 | 0 | 0 | 0.002 | 0 | 0 | 0 | 0 | 0 | 0 | 0 | 0 | 0 | 0 | 0 | 0 | 0 | 0 | 0.028 | 0 | 0 | 0 | 0 | 0 | 0 | 0 | 0.612 | 0 | 0 | 0 | 0 | 0 | 0 | 0 | 0 | 0 | 0 | 0 | 0 | 0.166 | 0 | 0 | 0 | 0 | 0 | 0 | 0.004 | 0 | 0 | 0 | 0 | 0 | 0 | 0 | 0 | 1573.15 | 100 | 4.040729e-05
0 | 0.082 | 0 | 0 | 0 | 0.001 | 0 | 0 | 0 | 0 | 0.048 | 0 | 0 | 0 | 0 | 0 | 0 | 0 | 0 | 0 | 0 | 0 | 0.021 | 0 | 0 | 0 | 0 | 0 | 0 | 0 | 0 | 0 | 0.024 | 0 | 0 | 0 | 0.004 | 0 | 0 | 0 | 0.056 | 0 | 0 | 0 | 0.592 | 0 | 0 | 0 | 0 | 0 | 0 | 0 | 0 | 0 | 0 | 0 | 0 | 0.17 | 0 | 0 | 0 | 0 | 0 | 0 | 0.001 | 0 | 0 | 0 | 0 | 0 | 0 | 0 | 0 | 1420.15 | 392.6777 | 0.0001947008
0 | 0.101 | 0 | 0 | 0 | 0 | 0 | 0 | 0 | 0 | 0.059 | 0 | 0 | 0 | 0 | 0 | 0 | 0 | 0 | 0 | 0 | 0 | 0.015 | 0 | 0 | 0 | 0 | 0 | 0 | 0 | 0 | 0 | 0.021 | 0 | 0 | 0 | 0.006 | 0 | 0 | 0 | 0.045 | 0 | 0 | 0 | 0.592 | 0.002 | 0 | 0 | 0 | 0 | 0 | 0 | 0 | 0 | 0 | 0 | 0 | 0.156 | 0 | 0 | 0 | 0 | 0 | 0 | 0.002 | 0 | 0 | 0 | 0 | 0 | 0 | 0 | 0 | 1413.15 | 178.7125 | 8.949079e-05
0 | 0.102 | 0 | 0 | 0 | 0 | 0 | 0 | 0 | 0 | 0.052 | 0 | 0 | 0 | 0 | 0 | 0 | 0 | 0 | 0 | 0 | 0 | 0.014 | 0 | 0 | 0 | 0 | 0 | 0 | 0 | 0 | 0 | 0.025 | 0 | 0 | 0 | 0.012 | 0 | 0 | 0 | 0.044 | 0 | 0 | 0 | 0.592 | 0.002 | 0 | 0 | 0 | 0 | 0 | 0 | 0 | 0 | 0 | 0 | 0 | 0.154 | 0 | 0 | 0 | 0 | 0 | 0 | 0.002 | 0 | 0 | 0 | 0 | 0 | 0 | 0 | 0 | 1440.15 | 179.5425 | 8.656691e-05
0 | 0.099 | 0 | 0 | 0 | 0 | 0 | 0 | 0 | 0 | 0.054 | 0 | 0 | 0 | 0 | 0 | 0 | 0 | 0 | 0 | 0 | 0 | 0.014 | 0 | 0 | 0 | 0 | 0 | 0 | 0 | 0 | 0 | 0.019 | 0 | 0 | 0 | 0.012 | 0 | 0 | 0 | 0.048 | 0 | 0 | 0 | 0.593 | 0 | 0 | 0 | 0 | 0 | 0 | 0 | 0 | 0 | 0 | 0 | 0 | 0.159 | 0 | 0 | 0 | 0 | 0 | 0 | 0.002 | 0 | 0 | 0 | 0 | 0 | 0 | 0 | 0 | 1443.15 | 172.3485 | 8.275313e-05
0 | 0.099 | 0 | 0 | 0 | 0 | 0 | 0 | 0 | 0 | 0.05 | 0 | 0 | 0 | 0 | 0 | 0 | 0 | 0 | 0 | 0 | 0 | 0.014 | 0 | 0 | 0 | 0 | 0 | 0 | 0 | 0 | 0 | 0.024 | 0 | 0 | 0 | 0.017 | 0 | 0 | 0 | 0.043 | 0 | 0 | 0 | 0.593 | 0.002 | 0 | 0 | 0 | 0 | 0 | 0 | 0 | 0 | 0 | 0 | 0 | 0.156 | 0 | 0 | 0 | 0 | 0 | 0 | 0.002 | 0 | 0 | 0 | 0 | 0 | 0 | 0 | 0 | 1427.15 | 198.1605 | 9.729218e-05
0 | 0.1 | 0 | 0 | 0 | 0 | 0 | 0 | 0 | 0 | 0.048 | 0 | 0 | 0 | 0 | 0 | 0 | 0 | 0 | 0 | 0 | 0 | 0.013 | 0 | 0 | 0 | 0 | 0 | 0 | 0 | 0 | 0 | 0.025 | 0 | 0 | 0 | 0.017 | 0 | 0 | 0 | 0.05 | 0 | 0 | 0 | 0.588 | 0 | 0 | 0 | 0 | 0 | 0 | 0 | 0 | 0 | 0 | 0 | 0 | 0.154 | 0 | 0 | 0 | 0 | 0 | 0 | 0.002 | 0 | 0 | 0 | 0 | 0 | 0 | 0 | 0 | 1477.15 | 80.17535 | 3.674444e-05
0 | 0.107 | 0 | 0 | 0 | 0.001 | 0 | 0 | 0 | 0 | 0.057 | 0 | 0 | 0 | 0 | 0 | 0 | 0 | 0 | 0 | 0 | 0 | 0.014 | 0 | 0 | 0 | 0 | 0 | 0 | 0 | 0 | 0 | 0.028 | 0 | 0 | 0 | 0.006 | 0 | 0 | 0 | 0.037 | 0 | 0 | 0 | 0.593 | 0.001 | 0 | 0 | 0 | 0 | 0 | 0 | 0 | 0 | 0 | 0 | 0 | 0.155 | 0 | 0 | 0 | 0 | 0 | 0 | 0.003 | 0 | 0 | 0 | 0 | 0 | 0 | 0 | 0 | 1440.15 | 227.0971 | 0.0001094955
0 | 0.107 | 0 | 0 | 0 | 0.001 | 0 | 0 | 0 | 0 | 0.056 | 0 | 0 | 0 | 0 | 0 | 0 | 0 | 0 | 0 | 0 | 0 | 0.014 | 0 | 0 | 0 | 0 | 0 | 0 | 0 | 0 | 0 | 0.024 | 0 | 0 | 0 | 0.009 | 0 | 0 | 0 | 0.037 | 0 | 0 | 0 | 0.594 | 0.002 | 0 | 0 | 0 | 0 | 0 | 0 | 0 | 0 | 0 | 0 | 0 | 0.154 | 0 | 0 | 0 | 0 | 0 | 0 | 0.001 | 0 | 0 | 0 | 0 | 0 | 0 | 0 | 0 | 1467.15 | 130.2142 | 6.049357e-05
0 | 0.109 | 0 | 0 | 0 | 0.001 | 0 | 0 | 0 | 0 | 0.054 | 0 | 0 | 0 | 0 | 0 | 0 | 0 | 0 | 0 | 0 | 0 | 0.013 | 0 | 0 | 0 | 0 | 0 | 0 | 0 | 0 | 0 | 0.028 | 0 | 0 | 0 | 0.011 | 0 | 0 | 0 | 0.038 | 0 | 0 | 0 | 0.592 | 0.002 | 0 | 0 | 0 | 0 | 0 | 0 | 0 | 0 | 0 | 0 | 0 | 0.15 | 0 | 0 | 0 | 0 | 0 | 0 | 0.003 | 0 | 0 | 0 | 0 | 0 | 0 | 0 | 0 | 1455.15 | 129.1698 | 6.100221e-05
0 | 0.108 | 0 | 0 | 0 | 0 | 0 | 0 | 0 | 0 | 0.05 | 0 | 0 | 0 | 0 | 0 | 0 | 0 | 0 | 0 | 0 | 0 | 0.012 | 0 | 0 | 0 | 0 | 0 | 0 | 0 | 0 | 0 | 0.032 | 0 | 0 | 0 | 0.017 | 0 | 0 | 0 | 0.032 | 0 | 0 | 0 | 0.593 | 0.002 | 0 | 0 | 0 | 0 | 0 | 0 | 0 | 0 | 0 | 0 | 0 | 0.151 | 0 | 0 | 0 | 0 | 0 | 0 | 0.003 | 0 | 0 | 0 | 0 | 0 | 0 | 0 | 0 | 1493.15 | 989267514.5 | 443.7178
0 | 0.102 | 0 | 0 | 0 | 0 | 0 | 0 | 0 | 0 | 0.052 | 0 | 0 | 0 | 0 | 0 | 0 | 0 | 0 | 0 | 0 | 0 | 0.013 | 0 | 0 | 0 | 0 | 0 | 0 | 0 | 0 | 0 | 0.025 | 0 | 0 | 0 | 0.011 | 0 | 0 | 0 | 0.049 | 0 | 0 | 0 | 0.589 | 0 | 0 | 0 | 0 | 0 | 0 | 0 | 0 | 0 | 0 | 0 | 0 | 0.155 | 0 | 0 | 0 | 0 | 0 | 0 | 0.002 | 0 | 0 | 0 | 0 | 0 | 0 | 0 | 0 | 1437.15 | 157.4176 | 7.621653e-05
0 | 0.054 | 0 | 0 | 0 | 0 | 0 | 0 | 0 | 0 | 0 | 0 | 0 | 0 | 0 | 0 | 0 | 0 | 0 | 0 | 0 | 0 | 0 | 0 | 0 | 0 | 0 | 0 | 0 | 0 | 0 | 0 | 0.024 | 0 | 0.026 | 0 | 0 | 0 | 0 | 0 | 0.054 | 0 | 0 | 0 | 0.604 | 0 | 0 | 0 | 0 | 0 | 0 | 0 | 0 | 0 | 0.001 | 0 | 0 | 0.227 | 0 | 0 | 0 | 0 | 0 | 0 | 0.005 | 0 | 0 | 0 | 0 | 0 | 0 | 0.005 | 0 | 1183.15 | 63487.34 | 0.04535316
0 | 0.054 | 0 | 0 | 0 | 0 | 0 | 0 | 0 | 0 | 0 | 0 | 0 | 0 | 0 | 0 | 0 | 0 | 0 | 0 | 0 | 0 | 0 | 0 | 0 | 0 | 0 | 0 | 0 | 0 | 0 | 0 | 0.024 | 0 | 0.026 | 0 | 0 | 0 | 0 | 0 | 0.054 | 0 | 0 | 0 | 0.605 | 0.004 | 0 | 0 | 0 | 0 | 0 | 0 | 0 | 0 | 0.001 | 0 | 0 | 0.222 | 0 | 0 | 0 | 0 | 0 | 0 | 0.005 | 0 | 0 | 0 | 0 | 0 | 0 | 0.005 | 0 | 1188.15 | 85714.06 | 0.06071689
0 | 0.054 | 0 | 0 | 0.009 | 0 | 0 | 0 | 0 | 0 | 0 | 0 | 0 | 0 | 0 | 0 | 0 | 0 | 0 | 0 | 0 | 0 | 0 | 0 | 0 | 0 | 0 | 0 | 0 | 0 | 0 | 0 | 0.023 | 0 | 0.026 | 0 | 0 | 0 | 0 | 0 | 0.054 | 0 | 0 | 0 | 0.602 | 0 | 0 | 0 | 0 | 0 | 0 | 0 | 0 | 0 | 0.001 | 0 | 0 | 0.218 | 0 | 0 | 0 | 0 | 0 | 0 | 0.005 | 0 | 0 | 0 | 0 | 0 | 0 | 0.009 | 0 | 1153.15 | 64036.82 | 0.04815686
0 | 0.054 | 0 | 0 | 0 | 0 | 0 | 0 | 0 | 0 | 0 | 0 | 0 | 0 | 0 | 0 | 0 | 0 | 0 | 0 | 0 | 0 | 0 | 0 | 0 | 0 | 0 | 0 | 0 | 0 | 0 | 0 | 0.024 | 0 | 0.027 | 0 | 0 | 0 | 0 | 0 | 0.054 | 0 | 0 | 0 | 0.599 | 0 | 0 | 0 | 0 | 0 | 0 | 0 | 0 | 0 | 0.001 | 0 | 0 | 0.217 | 0 | 0 | 0 | 0 | 0 | 0 | 0.006 | 0 | 0 | 0 | 0 | 0 | 0 | 0.019 | 0 | 1183.15 | 41495.82 | 0.02964318
0 | 0.054 | 0 | 0 | 0.009 | 0 | 0 | 0 | 0 | 0 | 0 | 0 | 0 | 0 | 0 | 0 | 0 | 0 | 0 | 0 | 0 | 0 | 0 | 0 | 0 | 0 | 0 | 0 | 0 | 0 | 0 | 0 | 0.024 | 0 | 0.027 | 0 | 0 | 0 | 0 | 0 | 0.054 | 0 | 0 | 0 | 0.598 | 0 | 0 | 0 | 0 | 0 | 0 | 0 | 0 | 0 | 0.001 | 0 | 0 | 0.21 | 0 | 0 | 0 | 0 | 0 | 0 | 0.006 | 0 | 0 | 0 | 0 | 0 | 0 | 0.019 | 0 | 1148.15 | 52137.24 | 0.03955039
0 | 0.054 | 0 | 0 | 0 | 0 | 0 | 0 | 0 | 0 | 0 | 0 | 0 | 0 | 0 | 0 | 0 | 0 | 0 | 0 | 0 | 0 | 0 | 0 | 0 | 0 | 0 | 0 | 0 | 0 | 0 | 0 | 0.024 | 0 | 0.027 | 0 | 0 | 0 | 0 | 0 | 0.054 | 0 | 0 | 0 | 0.599 | 0.004 | 0 | 0 | 0 | 0 | 0 | 0 | 0 | 0 | 0.001 | 0 | 0 | 0.211 | 0 | 0 | 0 | 0 | 0 | 0 | 0.006 | 0 | 0 | 0 | 0 | 0 | 0 | 0.019 | 0 | 1173.15 | 52592.44 | 0.03821345
0 | 0.054 | 0 | 0 | 0 | 0 | 0 | 0 | 0 | 0 | 0 | 0 | 0 | 0 | 0 | 0 | 0 | 0 | 0 | 0 | 0 | 0 | 0 | 0 | 0 | 0 | 0 | 0 | 0 | 0 | 0 | 0 | 0.023 | 0 | 0.018 | 0 | 0 | 0 | 0 | 0 | 0.054 | 0 | 0 | 0 | 0.606 | 0 | 0 | 0 | 0 | 0 | 0 | 0 | 0 | 0 | 0.001 | 0 | 0 | 0.228 | 0 | 0 | 0 | 0 | 0 | 0 | 0.005 | 0 | 0 | 0 | 0 | 0 | 0 | 0.009 | 0 | 1173.15 | 170471.7 | 0.1238641
0 | 0.052 | 0 | 0 | 0.009 | 0 | 0 | 0 | 0 | 0 | 0 | 0 | 0 | 0 | 0 | 0 | 0 | 0 | 0 | 0 | 0 | 0 | 0 | 0 | 0 | 0 | 0 | 0 | 0 | 0 | 0 | 0 | 0.023 | 0 | 0.025 | 0 | 0 | 0 | 0 | 0 | 0.053 | 0 | 0 | 0 | 0.605 | 0 | 0 | 0 | 0 | 0 | 0 | 0 | 0 | 0 | 0.001 | 0 | 0 | 0.227 | 0 | 0 | 0 | 0 | 0 | 0 | 0 | 0 | 0 | 0 | 0 | 0 | 0 | 0.005 | 0.002 | 1183.15 | 71409.87 | 0.05101274
0 | 0.05 | 0 | 0 | 0 | 0 | 0 | 0 | 0 | 0 | 0 | 0 | 0 | 0 | 0 | 0 | 0 | 0 | 0 | 0 | 0 | 0 | 0 | 0 | 0 | 0 | 0 | 0 | 0 | 0 | 0 | 0 | 0.013 | 0 | 0.053 | 0 | 0 | 0 | 0 | 0 | 0.051 | 0 | 0 | 0 | 0.598 | 0 | 0 | 0 | 0 | 0 | 0 | 0 | 0 | 0 | 0.001 | 0 | 0 | 0.229 | 0 | 0 | 0 | 0 | 0 | 0 | 0 | 0 | 0 | 0 | 0 | 0 | 0 | 0.005 | 0 | 1143.15 | 39793.75 | 0.03045148
0 | 0.055 | 0 | 0 | 0 | 0 | 0 | 0 | 0 | 0 | 0 | 0 | 0 | 0 | 0 | 0 | 0 | 0 | 0 | 0 | 0 | 0 | 0 | 0 | 0 | 0 | 0 | 0 | 0 | 0 | 0 | 0 | 0.027 | 0 | 0 | 0 | 0 | 0 | 0 | 0 | 0.082 | 0 | 0 | 0 | 0.602 | 0 | 0 | 0 | 0 | 0 | 0 | 0 | 0 | 0 | 0 | 0 | 0 | 0.231 | 0 | 0 | 0 | 0 | 0 | 0 | 0 | 0 | 0 | 0 | 0 | 0 | 0 | 0.003 | 0 | 1163.15 | 172625.7 | 0.1275951
0 | 0.054 | 0 | 0 | 0 | 0 | 0 | 0 | 0 | 0 | 0 | 0 | 0 | 0 | 0 | 0 | 0 | 0 | 0 | 0 | 0 | 0 | 0 | 0 | 0 | 0 | 0 | 0 | 0 | 0 | 0 | 0 | 0 | 0 | 0.079 | 0 | 0 | 0 | 0 | 0 | 0.07 | 0 | 0 | 0 | 0.581 | 0 | 0 | 0 | 0 | 0 | 0 | 0 | 0 | 0 | 0 | 0 | 0 | 0.205 | 0 | 0 | 0 | 0 | 0 | 0 | 0 | 0 | 0 | 0 | 0 | 0 | 0 | 0.005 | 0.005 | 1108.15 | 20348.36 | 0.01657037
0 | 0.105 | 0 | 0 | 0 | 0 | 0 | 0 | 0 | 0 | 0 | 0 | 0 | 0 | 0 | 0 | 0 | 0 | 0 | 0 | 0 | 0 | 0 | 0 | 0 | 0 | 0 | 0 | 0 | 0 | 0 | 0 | 0 | 0 | 0.069 | 0 | 0 | 0 | 0 | 0 | 0.035 | 0 | 0 | 0 | 0.597 | 0 | 0 | 0 | 0 | 0 | 0 | 0 | 0 | 0 | 0.001 | 0 | 0 | 0.194 | 0 | 0 | 0 | 0 | 0 | 0 | 0 | 0 | 0 | 0 | 0 | 0 | 0 | 0 | 0 | 1553.15 | 815.9074 | 0.0003382315
0 | 0.033 | 0 | 0 | 0 | 0.013 | 0 | 0 | 0 | 0 | 0.009 | 0 | 0 | 0 | 0 | 0 | 0 | 0 | 0 | 0 | 0 | 0 | 0 | 0 | 0 | 0 | 0 | 0 | 0 | 0 | 0 | 0 | 0.036 | 0 | 0 | 0 | 0.012 | 0 | 0 | 0 | 0.035 | 0 | 0 | 0 | 0.607 | 0 | 0 | 0 | 0 | 0 | 0 | 0 | 0 | 0 | 0 | 0 | 0 | 0.224 | 0 | 0 | 0.021 | 0 | 0 | 0 | 0 | 0 | 0 | 0 | 0 | 0 | 0 | 0 | 0.009 | 1283.15 | 17195.82 | 0.01044403
0 | 0.008 | 0 | 0 | 0.097 | 0 | 0 | 0 | 0 | 0 | 0 | 0 | 0 | 0 | 0 | 0 | 0 | 0 | 0 | 0 | 0 | 0 | 0 | 0 | 0 | 0 | 0 | 0 | 0 | 0 | 0 | 0 | 0.027 | 0 | 0 | 0 | 0 | 0 | 0 | 0 | 0.012 | 0 | 0 | 0 | 0.63 | 0 | 0 | 0 | 0 | 0 | 0 | 0 | 0 | 0 | 0 | 0 | 0 | 0.216 | 0 | 0 | 0 | 0 | 0 | 0 | 0.011 | 0 | 0 | 0 | 0 | 0 | 0 | 0 | 0 | 1223.15 | 461499.7 | 0.3084693
0 | 0.021 | 0 | 0 | 0.056 | 0 | 0 | 0 | 0 | 0 | 0.005 | 0 | 0 | 0 | 0 | 0 | 0 | 0 | 0 | 0 | 0 | 0 | 0 | 0 | 0 | 0 | 0 | 0 | 0 | 0 | 0 | 0 | 0.01 | 0 | 0 | 0 | 0.005 | 0 | 0 | 0 | 0.038 | 0 | 0 | 0 | 0.626 | 0 | 0 | 0 | 0 | 0 | 0 | 0 | 0 | 0 | 0 | 0 | 0 | 0.23 | 0 | 0 | 0 | 0 | 0 | 0 | 0.007 | 0 | 0 | 0 | 0 | 0 | 0 | 0 | 0 | 1248.15 | 415837.8 | 0.2669257
0 | 0.011 | 0 | 0 | 0.082 | 0 | 0 | 0 | 0 | 0 | 0 | 0 | 0 | 0 | 0 | 0 | 0 | 0 | 0 | 0 | 0 | 0 | 0 | 0 | 0 | 0 | 0 | 0 | 0 | 0 | 0 | 0 | 0.008 | 0 | 0 | 0 | 0 | 0 | 0 | 0 | 0.037 | 0 | 0 | 0 | 0.629 | 0 | 0 | 0 | 0 | 0 | 0 | 0 | 0 | 0 | 0 | 0 | 0 | 0.234 | 0 | 0 | 0 | 0 | 0 | 0 | 0 | 0 | 0 | 0 | 0 | 0 | 0 | 0 | 0 | 1179.15 | 1467666.9 | 1.055576
0 | 0.004 | 0 | 0 | 0 | 0 | 0 | 0 | 0 | 0 | 0.031 | 0 | 0 | 0 | 0 | 0 | 0 | 0 | 0 | 0 | 0 | 0 | 0 | 0 | 0 | 0 | 0 | 0 | 0 | 0 | 0 | 0 | 0.003 | 0 | 0 | 0 | 0.02 | 0 | 0 | 0 | 0.089 | 0 | 0 | 0 | 0.603 | 0 | 0 | 0 | 0 | 0 | 0 | 0 | 0 | 0.001 | 0 | 0 | 0 | 0.249 | 0 | 0 | 0 | 0 | 0 | 0 | 0 | 0 | 0 | 0 | 0 | 0 | 0 | 0 | 0 | 1283.15 | 1221.966 | 0.0007421716
0 | 0.004 | 0 | 0 | 0 | 0 | 0 | 0 | 0 | 0 | 0.05 | 0 | 0 | 0 | 0 | 0 | 0 | 0 | 0 | 0 | 0 | 0 | 0 | 0 | 0 | 0 | 0 | 0 | 0 | 0 | 0 | 0 | 0.003 | 0 | 0 | 0 | 0.007 | 0 | 0 | 0 | 0.076 | 0 | 0 | 0 | 0.608 | 0 | 0 | 0 | 0 | 0 | 0 | 0 | 0 | 0.001 | 0 | 0 | 0 | 0.252 | 0 | 0 | 0 | 0 | 0 | 0 | 0 | 0 | 0 | 0 | 0 | 0 | 0 | 0 | 0 | 1400.15 | 228.817 | 0.0001167184
0 | 0.004 | 0 | 0 | 0 | 0 | 0 | 0 | 0 | 0 | 0.048 | 0 | 0 | 0 | 0 | 0 | 0 | 0 | 0 | 0 | 0 | 0 | 0 | 0 | 0 | 0 | 0 | 0 | 0 | 0 | 0 | 0 | 0.003 | 0 | 0 | 0 | 0.007 | 0 | 0 | 0 | 0.076 | 0 | 0 | 0 | 0.609 | 0 | 0 | 0 | 0 | 0 | 0 | 0 | 0 | 0.001 | 0 | 0 | 0 | 0.253 | 0 | 0 | 0 | 0 | 0 | 0 | 0 | 0 | 0 | 0 | 0 | 0 | 0 | 0 | 0 | 1378.15 | 327.9176 | 0.0001726521
0 | 0.004 | 0 | 0 | 0 | 0 | 0 | 0 | 0 | 0 | 0.046 | 0 | 0 | 0 | 0 | 0 | 0 | 0 | 0 | 0 | 0 | 0 | 0 | 0 | 0 | 0 | 0 | 0 | 0 | 0 | 0 | 0 | 0.003 | 0 | 0 | 0 | 0.012 | 0 | 0 | 0 | 0.076 | 0 | 0 | 0 | 0.608 | 0 | 0 | 0 | 0 | 0 | 0 | 0 | 0 | 0.001 | 0 | 0 | 0 | 0.251 | 0 | 0 | 0 | 0 | 0 | 0 | 0 | 0 | 0 | 0 | 0 | 0 | 0 | 0 | 0 | 1392.15 | 298.6322 | 0.0001540865
0 | 0.004 | 0 | 0 | 0 | 0 | 0 | 0 | 0 | 0 | 0.048 | 0 | 0 | 0 | 0 | 0 | 0 | 0 | 0 | 0 | 0 | 0 | 0 | 0 | 0 | 0 | 0 | 0 | 0 | 0 | 0 | 0 | 0.003 | 0 | 0 | 0 | 0.009 | 0 | 0 | 0 | 0.076 | 0 | 0 | 0 | 0.608 | 0 | 0 | 0 | 0 | 0 | 0 | 0 | 0 | 0.001 | 0 | 0 | 0 | 0.252 | 0 | 0 | 0 | 0 | 0 | 0 | 0 | 0 | 0 | 0 | 0 | 0 | 0 | 0 | 0 | 1399.15 | 259.912 | 0.0001327693
0 | 0.004 | 0 | 0 | 0 | 0 | 0 | 0 | 0 | 0 | 0.046 | 0 | 0 | 0 | 0 | 0 | 0 | 0 | 0 | 0 | 0 | 0 | 0 | 0 | 0 | 0 | 0 | 0 | 0 | 0 | 0 | 0 | 0.003 | 0 | 0 | 0 | 0.007 | 0 | 0 | 0 | 0.076 | 0 | 0 | 0 | 0.61 | 0 | 0 | 0 | 0 | 0 | 0 | 0 | 0 | 0.001 | 0 | 0 | 0 | 0.255 | 0 | 0 | 0 | 0 | 0 | 0 | 0 | 0 | 0 | 0 | 0 | 0 | 0 | 0 | 0 | 1386.15 | 321.3867 | 0.0001672659
0 | 0.004 | 0 | 0 | 0 | 0 | 0 | 0 | 0 | 0 | 0.047 | 0 | 0 | 0 | 0 | 0 | 0 | 0 | 0 | 0 | 0 | 0 | 0 | 0 | 0 | 0 | 0 | 0 | 0 | 0 | 0 | 0 | 0.003 | 0 | 0 | 0 | 0.007 | 0 | 0 | 0 | 0.079 | 0 | 0 | 0 | 0.607 | 0 | 0 | 0 | 0 | 0 | 0 | 0 | 0 | 0.001 | 0 | 0 | 0 | 0.252 | 0 | 0 | 0 | 0 | 0 | 0 | 0 | 0 | 0 | 0 | 0 | 0 | 0 | 0 | 0 | 1371.15 | 310.7683 | 0.0001652977
0 | 0.001 | 0 | 0 | 0 | 0 | 0 | 0 | 0 | 0 | 0.042 | 0 | 0 | 0 | 0 | 0 | 0 | 0 | 0 | 0 | 0 | 0 | 0 | 0 | 0 | 0 | 0 | 0 | 0 | 0 | 0 | 0 | 0 | 0 | 0 | 0 | 0.022 | 0 | 0 | 0 | 0.074 | 0 | 0 | 0 | 0.608 | 0 | 0 | 0 | 0 | 0 | 0 | 0 | 0 | 0.001 | 0 | 0 | 0 | 0.252 | 0 | 0 | 0 | 0 | 0 | 0 | 0 | 0 | 0 | 0 | 0 | 0 | 0 | 0 | 0 | 1372.15 | 380.4969 | 0.0002020915
0 | 0.017 | 0 | 0 | 0.073 | 0 | 0 | 0 | 0 | 0 | 0.002 | 0 | 0 | 0 | 0 | 0 | 0 | 0 | 0 | 0 | 0 | 0 | 0 | 0 | 0 | 0 | 0 | 0 | 0 | 0 | 0 | 0 | 0.007 | 0 | 0 | 0 | 0 | 0 | 0 | 0 | 0.038 | 0 | 0 | 0 | 0.628 | 0 | 0 | 0 | 0 | 0 | 0 | 0 | 0 | 0 | 0 | 0 | 0 | 0.234 | 0 | 0 | 0 | 0 | 0 | 0 | 0 | 0 | 0 | 0 | 0 | 0 | 0 | 0 | 0 | 1258.15 | 10000 | 0.006317353
0 | 0.004 | 0 | 0 | 0 | 0 | 0 | 0 | 0 | 0 | 0.03 | 0 | 0 | 0 | 0 | 0 | 0 | 0 | 0 | 0 | 0 | 0 | 0.001 | 0 | 0 | 0 | 0 | 0 | 0 | 0 | 0 | 0 | 0.003 | 0 | 0 | 0 | 0.021 | 0 | 0 | 0 | 0.089 | 0 | 0 | 0 | 0.603 | 0 | 0 | 0 | 0 | 0 | 0 | 0 | 0 | 0 | 0 | 0 | 0 | 0.248 | 0 | 0 | 0 | 0 | 0 | 0 | 0 | 0 | 0 | 0 | 0 | 0 | 0 | 0 | 0 | 1268.15 | 1599.262 | 0.0009944393
0 | 0.005 | 0 | 0 | 0 | 0.007 | 0 | 0 | 0 | 0 | 0.018 | 0 | 0 | 0 | 0 | 0 | 0 | 0 | 0 | 0 | 0 | 0 | 0.002 | 0 | 0 | 0 | 0 | 0 | 0 | 0 | 0 | 0 | 0.003 | 0 | 0 | 0 | 0 | 0 | 0 | 0 | 0.103 | 0 | 0 | 0 | 0.603 | 0 | 0 | 0 | 0 | 0 | 0 | 0 | 0 | 0.001 | 0 | 0 | 0 | 0.255 | 0 | 0 | 0.004 | 0 | 0 | 0 | 0 | 0 | 0 | 0 | 0 | 0 | 0 | 0 | 0 | 1237.15 | 1415.389 | 0.0009247644
0 | 0.004 | 0 | 0 | 0 | 0 | 0 | 0 | 0 | 0 | 0.029 | 0 | 0 | 0 | 0 | 0 | 0 | 0 | 0 | 0 | 0 | 0 | 0.002 | 0 | 0 | 0 | 0 | 0 | 0 | 0 | 0 | 0 | 0.003 | 0 | 0 | 0 | 0.021 | 0 | 0 | 0 | 0.089 | 0 | 0 | 0 | 0.603 | 0 | 0 | 0 | 0 | 0 | 0 | 0 | 0 | 0 | 0 | 0 | 0 | 0.249 | 0 | 0 | 0 | 0 | 0 | 0 | 0 | 0 | 0 | 0 | 0 | 0 | 0 | 0 | 0 | 1270.15 | 1586.167 | 0.0009831932
0 | 0.005 | 0 | 0 | 0 | 0.007 | 0 | 0 | 0 | 0 | 0.018 | 0 | 0 | 0 | 0 | 0 | 0 | 0 | 0 | 0 | 0 | 0 | 0.002 | 0 | 0 | 0 | 0 | 0 | 0 | 0 | 0 | 0 | 0.003 | 0 | 0 | 0 | 0 | 0 | 0 | 0 | 0.103 | 0 | 0 | 0 | 0.603 | 0 | 0 | 0 | 0 | 0 | 0 | 0 | 0 | 0.001 | 0 | 0 | 0 | 0.254 | 0 | 0 | 0.004 | 0 | 0 | 0 | 0 | 0 | 0 | 0 | 0 | 0 | 0 | 0 | 0 | 1238.15 | 1487.641 | 0.0009704022
0 | 0.05 | 0 | 0 | 0 | 0 | 0 | 0 | 0 | 0 | 0 | 0 | 0 | 0 | 0 | 0 | 0 | 0 | 0 | 0 | 0 | 0 | 0 | 0 | 0 | 0 | 0 | 0 | 0 | 0 | 0 | 0 | 0.012 | 0 | 0.052 | 0 | 0 | 0 | 0 | 0 | 0.051 | 0 | 0 | 0 | 0.601 | 0 | 0 | 0 | 0 | 0 | 0 | 0 | 0 | 0 | 0.001 | 0 | 0 | 0.234 | 0 | 0 | 0 | 0 | 0 | 0 | 0 | 0 | 0 | 0 | 0 | 0 | 0 | 0 | 0 | 1143.15 | 47890.6 | 0.03664746
0 | 0.033 | 0 | 0 | 0 | 0.014 | 0 | 0 | 0 | 0 | 0.009 | 0 | 0 | 0 | 0 | 0 | 0 | 0 | 0 | 0 | 0 | 0 | 0 | 0 | 0 | 0 | 0 | 0 | 0 | 0 | 0 | 0 | 0.036 | 0 | 0 | 0 | 0.012 | 0 | 0 | 0 | 0.031 | 0 | 0 | 0 | 0.609 | 0 | 0 | 0 | 0 | 0 | 0 | 0 | 0 | 0 | 0 | 0 | 0 | 0.225 | 0 | 0 | 0.021 | 0 | 0 | 0 | 0 | 0 | 0 | 0 | 0 | 0 | 0 | 0 | 0.009 | 1278.15 | 19961.16 | 0.01221862
0 | 0.055 | 0 | 0 | 0 | 0 | 0 | 0 | 0 | 0 | 0 | 0 | 0 | 0 | 0 | 0 | 0 | 0 | 0 | 0 | 0 | 0 | 0 | 0 | 0 | 0 | 0 | 0 | 0 | 0 | 0 | 0 | 0.027 | 0 | 0.027 | 0 | 0 | 0 | 0 | 0 | 0.055 | 0 | 0 | 0 | 0.603 | 0 | 0 | 0 | 0 | 0 | 0 | 0 | 0 | 0 | 0 | 0 | 0 | 0.233 | 0 | 0 | 0 | 0 | 0 | 0 | 0 | 0 | 0 | 0 | 0 | 0 | 0 | 0 | 0 | 1193.15 | 50081.5 | 0.0351793
0 | 0.055 | 0 | 0 | 0 | 0 | 0 | 0 | 0 | 0 | 0 | 0 | 0 | 0 | 0 | 0 | 0 | 0 | 0 | 0 | 0 | 0 | 0 | 0 | 0 | 0 | 0 | 0 | 0 | 0 | 0 | 0 | 0 | 0 | 0.054 | 0 | 0 | 0 | 0 | 0 | 0.055 | 0 | 0 | 0 | 0.603 | 0 | 0 | 0 | 0 | 0 | 0 | 0 | 0 | 0 | 0 | 0 | 0 | 0.233 | 0 | 0 | 0 | 0 | 0 | 0 | 0 | 0 | 0 | 0 | 0 | 0 | 0 | 0 | 0 | 1198.15 | 25274.67 | 0.0176061
0 | 0.055 | 0 | 0 | 0 | 0 | 0 | 0 | 0 | 0 | 0 | 0 | 0 | 0 | 0 | 0 | 0 | 0 | 0 | 0 | 0 | 0 | 0 | 0 | 0 | 0 | 0 | 0 | 0 | 0 | 0 | 0 | 0.027 | 0 | 0.054 | 0 | 0 | 0 | 0 | 0 | 0.027 | 0 | 0 | 0 | 0.603 | 0 | 0 | 0 | 0 | 0 | 0 | 0 | 0 | 0 | 0 | 0 | 0 | 0.233 | 0 | 0 | 0 | 0 | 0 | 0 | 0 | 0 | 0 | 0 | 0 | 0 | 0 | 0 | 0 | 1209.15 | 33854.73 | 0.02315575
0 | 0.055 | 0 | 0 | 0 | 0 | 0 | 0 | 0 | 0 | 0 | 0 | 0 | 0 | 0 | 0 | 0 | 0 | 0 | 0 | 0 | 0 | 0 | 0 | 0 | 0 | 0 | 0 | 0 | 0 | 0 | 0 | 0 | 0 | 0.028 | 0 | 0 | 0 | 0 | 0 | 0.082 | 0 | 0 | 0 | 0.603 | 0 | 0 | 0 | 0 | 0 | 0 | 0 | 0 | 0 | 0 | 0 | 0 | 0.233 | 0 | 0 | 0 | 0 | 0 | 0 | 0 | 0 | 0 | 0 | 0 | 0 | 0 | 0 | 0 | 1223.15 | 21100.9 | 0.01410397
0 | 0.055 | 0 | 0 | 0 | 0 | 0 | 0 | 0 | 0 | 0 | 0 | 0 | 0 | 0 | 0 | 0 | 0 | 0 | 0 | 0 | 0 | 0 | 0 | 0 | 0 | 0 | 0 | 0 | 0 | 0 | 0 | 0.055 | 0 | 0.028 | 0 | 0 | 0 | 0 | 0 | 0.027 | 0 | 0 | 0 | 0.603 | 0 | 0 | 0 | 0 | 0 | 0 | 0 | 0 | 0 | 0 | 0 | 0 | 0.233 | 0 | 0 | 0 | 0 | 0 | 0 | 0 | 0 | 0 | 0 | 0 | 0 | 0 | 0 | 0 | 1287.15 | 16025.59 | 0.009672875
0 | 0.055 | 0 | 0 | 0 | 0 | 0 | 0 | 0 | 0 | 0 | 0 | 0 | 0 | 0 | 0 | 0 | 0 | 0 | 0 | 0 | 0 | 0 | 0 | 0 | 0 | 0 | 0 | 0 | 0 | 0 | 0 | 0.055 | 0 | 0 | 0 | 0 | 0 | 0 | 0 | 0.054 | 0 | 0 | 0 | 0.603 | 0 | 0 | 0 | 0 | 0 | 0 | 0 | 0 | 0 | 0 | 0 | 0 | 0.233 | 0 | 0 | 0 | 0 | 0 | 0 | 0 | 0 | 0 | 0 | 0 | 0 | 0 | 0 | 0 | 1241.65 | 63234.98 | 0.04101654
0 | 0 | 0 | 0 | 0 | 0 | 0 | 0 | 0 | 0 | 0 | 0 | 0 | 0 | 0 | 0 | 0 | 0 | 0 | 0 | 0 | 0 | 0 | 0 | 0 | 0 | 0 | 0 | 0 | 0 | 0 | 0 | 0 | 0 | 0 | 0 | 0 | 0 | 0 | 0 | 0 | 0 | 0 | 0 | 0 | 0 | 0 | 0 | 0 | 0 | 0 | 0 | 0 | 0 | 0 | 0 | 0.9 | 0 | 0 | 0 | 0 | 0 | 0 | 0.1 | 0 | 0 | 0 | 0 | 0 | 0 | 0 | 0 | 0 | 518.15 | 6.238713 | 2.323721e-05
0 | 0.062 | 0 | 0 | 0.065 | 0 | 0 | 0 | 0 | 0 | 0.028 | 0 | 0 | 0 | 0 | 0 | 0 | 0 | 0 | 0 | 0 | 0 | 0 | 0 | 0 | 0 | 0 | 0 | 0 | 0 | 0 | 0 | 0 | 0 | 0 | 0 | 0 | 0 | 0 | 0 | 0 | 0 | 0 | 0 | 0.633 | 0 | 0 | 0 | 0 | 0 | 0 | 0 | 0 | 0 | 0 | 0 | 0 | 0.202 | 0 | 0 | 0.009 | 0 | 0 | 0 | 0 | 0 | 0 | 0 | 0 | 0 | 0 | 0 | 0 | 1348.15 | 79312.67 | 0.04363813
0 | 0.061 | 0 | 0 | 0.066 | 0 | 0 | 0 | 0 | 0 | 0.028 | 0 | 0 | 0 | 0 | 0 | 0 | 0 | 0 | 0 | 0 | 0 | 0 | 0 | 0 | 0 | 0 | 0 | 0 | 0 | 0 | 0 | 0 | 0 | 0 | 0 | 0 | 0 | 0 | 0 | 0 | 0 | 0 | 0 | 0.633 | 0 | 0 | 0 | 0 | 0 | 0 | 0 | 0 | 0 | 0 | 0 | 0 | 0.203 | 0 | 0 | 0.01 | 0 | 0 | 0 | 0 | 0 | 0 | 0 | 0 | 0 | 0 | 0 | 0 | 1338.15 | 79432.18 | 0.04435953
0 | 0.066 | 0 | 0 | 0.06 | 0.002 | 0 | 0 | 0 | 0 | 0.029 | 0 | 0 | 0 | 0 | 0 | 0 | 0 | 0 | 0 | 0 | 0 | 0 | 0 | 0 | 0 | 0 | 0 | 0 | 0 | 0 | 0 | 0 | 0 | 0 | 0 | 0.002 | 0 | 0 | 0 | 0 | 0 | 0 | 0 | 0.632 | 0 | 0 | 0 | 0 | 0 | 0 | 0 | 0 | 0 | 0 | 0 | 0 | 0.201 | 0 | 0 | 0.007 | 0 | 0 | 0 | 0 | 0 | 0 | 0 | 0 | 0 | 0 | 0 | 0 | 1353.15 | 79436.82 | 0.04338404
0 | 0.066 | 0 | 0 | 0.06 | 0.001 | 0 | 0 | 0 | 0 | 0.029 | 0 | 0 | 0 | 0 | 0 | 0 | 0 | 0 | 0 | 0 | 0 | 0 | 0 | 0 | 0 | 0 | 0 | 0 | 0 | 0 | 0 | 0 | 0 | 0 | 0 | 0.002 | 0 | 0 | 0 | 0 | 0 | 0 | 0 | 0.632 | 0 | 0 | 0 | 0 | 0 | 0 | 0 | 0 | 0 | 0 | 0 | 0 | 0.202 | 0 | 0 | 0.008 | 0 | 0 | 0 | 0 | 0 | 0 | 0 | 0 | 0 | 0 | 0 | 0 | 1348.15 | 79419.87 | 0.04369711
0 | 0.057 | 0.002 | 0 | 0 | 0 | 0 | 0 | 0 | 0 | 0.002 | 0 | 0 | 0 | 0 | 0 | 0 | 0 | 0 | 0 | 0 | 0 | 0 | 0 | 0 | 0 | 0 | 0 | 0 | 0 | 0 | 0 | 0.028 | 0 | 0 | 0 | 0.018 | 0 | 0 | 0 | 0.086 | 0 | 0 | 0 | 0.593 | 0 | 0 | 0 | 0 | 0 | 0 | 0 | 0 | 0 | 0 | 0 | 0 | 0.212 | 0 | 0 | 0 | 0 | 0 | 0 | 0.002 | 0 | 0 | 0 | 0 | 0 | 0 | 0 | 0 | 1103.15 | 829626 | 0.6817313
0 | 0.057 | 0.002 | 0 | 0.008 | 0 | 0 | 0 | 0 | 0 | 0 | 0 | 0 | 0 | 0 | 0 | 0 | 0 | 0 | 0 | 0 | 0 | 0 | 0 | 0 | 0 | 0 | 0 | 0 | 0 | 0 | 0 | 0.027 | 0 | 0 | 0 | 0.018 | 0 | 0 | 0 | 0.085 | 0 | 0 | 0 | 0.593 | 0 | 0 | 0 | 0 | 0 | 0 | 0 | 0 | 0 | 0 | 0 | 0 | 0.21 | 0 | 0 | 0 | 0 | 0 | 0 | 0 | 0 | 0 | 0 | 0 | 0 | 0 | 0 | 0 | 1098.15 | 1115598.2 | 0.925091
0 | 0.068 | 0.002 | 0 | 0.008 | 0 | 0 | 0 | 0 | 0 | 0 | 0 | 0 | 0 | 0 | 0 | 0 | 0 | 0 | 0 | 0 | 0 | 0 | 0 | 0 | 0 | 0 | 0 | 0 | 0 | 0 | 0 | 0.015 | 0 | 0 | 0 | 0.018 | 0 | 0 | 0 | 0.084 | 0 | 0 | 0 | 0.598 | 0 | 0 | 0 | 0 | 0 | 0 | 0 | 0 | 0 | 0 | 0 | 0 | 0.206 | 0 | 0 | 0 | 0 | 0 | 0 | 0 | 0 | 0 | 0 | 0 | 0 | 0 | 0 | 0 | 1298.15 | 35612.19 | 0.02113241
0 | 0.057 | 0.002 | 0 | 0.015 | 0 | 0 | 0 | 0 | 0 | 0 | 0 | 0 | 0 | 0 | 0 | 0 | 0 | 0 | 0 | 0 | 0 | 0 | 0 | 0 | 0 | 0 | 0 | 0 | 0 | 0 | 0 | 0.022 | 0 | 0 | 0 | 0.017 | 0 | 0 | 0 | 0.091 | 0 | 0 | 0 | 0.592 | 0 | 0 | 0 | 0 | 0 | 0 | 0 | 0 | 0 | 0 | 0 | 0 | 0.204 | 0 | 0 | 0 | 0 | 0 | 0 | 0 | 0 | 0 | 0 | 0 | 0 | 0 | 0 | 0 | 1048.15 | 1486102.1 | 1.352701
0 | 0.06 | 0.002 | 0 | 0.011 | 0 | 0 | 0 | 0 | 0 | 0.002 | 0 | 0 | 0 | 0 | 0 | 0 | 0 | 0 | 0 | 0 | 0 | 0 | 0 | 0 | 0 | 0 | 0 | 0 | 0 | 0 | 0 | 0.018 | 0 | 0 | 0 | 0.017 | 0 | 0 | 0 | 0.091 | 0 | 0 | 0 | 0.594 | 0 | 0 | 0 | 0 | 0 | 0 | 0 | 0 | 0 | 0 | 0 | 0 | 0.206 | 0 | 0 | 0 | 0 | 0 | 0 | 0 | 0 | 0 | 0 | 0 | 0 | 0 | 0 | 0 | 1208.15 | 58614.11 | 0.04015692
0 | 0.065 | 0.003 | 0 | 0.004 | 0 | 0 | 0 | 0 | 0 | 0.002 | 0 | 0 | 0 | 0 | 0 | 0 | 0 | 0 | 0 | 0 | 0 | 0 | 0 | 0 | 0 | 0 | 0 | 0 | 0 | 0 | 0 | 0.015 | 0 | 0 | 0 | 0.019 | 0 | 0 | 0 | 0.088 | 0 | 0 | 0 | 0.596 | 0 | 0 | 0 | 0 | 0 | 0 | 0 | 0 | 0 | 0 | 0 | 0 | 0.208 | 0 | 0 | 0 | 0 | 0 | 0 | 0 | 0 | 0 | 0 | 0 | 0 | 0 | 0 | 0 | 1163.15 | 745834.7 | 0.5512786
0 | 0.058 | 0.002 | 0 | 0.007 | 0 | 0 | 0 | 0 | 0 | 0 | 0 | 0 | 0 | 0 | 0 | 0 | 0 | 0 | 0 | 0 | 0 | 0 | 0 | 0 | 0 | 0 | 0 | 0 | 0 | 0 | 0 | 0.025 | 0 | 0 | 0 | 0.019 | 0 | 0 | 0 | 0.086 | 0 | 0 | 0 | 0.594 | 0 | 0 | 0 | 0 | 0 | 0 | 0 | 0 | 0 | 0 | 0 | 0 | 0.209 | 0 | 0 | 0 | 0 | 0 | 0 | 0 | 0 | 0 | 0 | 0 | 0 | 0 | 0 | 0 | 1143.15 | 563468.1 | 0.4311843
0 | 0.069 | 0 | 0 | 0.008 | 0 | 0 | 0 | 0 | 0 | 0 | 0 | 0 | 0 | 0 | 0 | 0 | 0 | 0 | 0 | 0 | 0 | 0 | 0 | 0 | 0 | 0 | 0 | 0 | 0 | 0 | 0 | 0.021 | 0 | 0 | 0 | 0.016 | 0 | 0 | 0 | 0.084 | 0 | 0 | 0 | 0.596 | 0 | 0 | 0 | 0 | 0 | 0 | 0 | 0 | 0 | 0.003 | 0 | 0 | 0.204 | 0 | 0 | 0 | 0 | 0 | 0 | 0 | 0 | 0 | 0 | 0 | 0 | 0 | 0 | 0 | 1263.15 | 21129.34 | 0.01324268
0 | 0.069 | 0 | 0 | 0.008 | 0 | 0 | 0 | 0 | 0 | 0 | 0 | 0 | 0 | 0 | 0 | 0 | 0 | 0 | 0 | 0 | 0 | 0 | 0 | 0 | 0 | 0 | 0 | 0 | 0 | 0 | 0 | 0.017 | 0 | 0 | 0 | 0.017 | 0 | 0 | 0 | 0.084 | 0 | 0 | 0 | 0.597 | 0 | 0 | 0 | 0 | 0 | 0 | 0 | 0 | 0 | 0 | 0 | 0 | 0.206 | 0 | 0.001 | 0 | 0 | 0 | 0 | 0 | 0 | 0 | 0 | 0 | 0 | 0 | 0 | 0 | 1298.15 | 37401.15 | 0.02219398
0 | 0.069 | 0.002 | 0 | 0 | 0 | 0 | 0 | 0 | 0 | 0.004 | 0 | 0 | 0 | 0 | 0 | 0 | 0 | 0 | 0 | 0 | 0 | 0 | 0 | 0 | 0 | 0 | 0 | 0 | 0 | 0 | 0 | 0.015 | 0 | 0 | 0 | 0.019 | 0 | 0 | 0 | 0.085 | 0 | 0 | 0 | 0.598 | 0 | 0 | 0 | 0 | 0 | 0 | 0 | 0 | 0 | 0 | 0 | 0 | 0.209 | 0 | 0 | 0 | 0 | 0 | 0 | 0 | 0 | 0 | 0 | 0 | 0 | 0 | 0 | 0 | 1253.15 | 117130.8 | 0.07458735
0 | 0.063 | 0.002 | 0 | 0.058 | 0 | 0 | 0 | 0 | 0 | 0.028 | 0 | 0 | 0 | 0 | 0 | 0 | 0 | 0 | 0 | 0 | 0 | 0 | 0 | 0 | 0 | 0 | 0 | 0 | 0 | 0 | 0 | 0 | 0 | 0 | 0 | 0 | 0 | 0 | 0 | 0 | 0 | 0 | 0 | 0.636 | 0 | 0 | 0 | 0 | 0 | 0 | 0 | 0 | 0 | 0 | 0 | 0 | 0.21 | 0 | 0 | 0.002 | 0 | 0 | 0 | 0 | 0 | 0 | 0 | 0 | 0 | 0 | 0 | 0 | 1375.15 | 92456.56 | 0.04889197
0 | 0.065 | 0 | 0 | 0.067 | 0.001 | 0 | 0 | 0 | 0 | 0.028 | 0 | 0 | 0 | 0 | 0 | 0 | 0 | 0 | 0 | 0 | 0 | 0 | 0 | 0 | 0 | 0 | 0 | 0 | 0 | 0 | 0 | 0 | 0 | 0 | 0 | 0 | 0 | 0 | 0 | 0 | 0 | 0 | 0 | 0.635 | 0 | 0 | 0 | 0 | 0 | 0 | 0 | 0 | 0 | 0.001 | 0 | 0 | 0.202 | 0 | 0 | 0.001 | 0 | 0 | 0 | 0 | 0 | 0 | 0 | 0 | 0 | 0 | 0 | 0 | 1393.15 | 40332.1 | 0.02078045
0 | 0.063 | 0 | 0 | 0.065 | 0.001 | 0 | 0 | 0 | 0 | 0.028 | 0 | 0 | 0 | 0 | 0 | 0 | 0 | 0 | 0 | 0 | 0 | 0 | 0 | 0 | 0 | 0 | 0 | 0 | 0 | 0 | 0 | 0 | 0 | 0 | 0 | 0 | 0 | 0 | 0 | 0 | 0 | 0 | 0 | 0.635 | 0 | 0 | 0 | 0 | 0 | 0 | 0 | 0 | 0 | 0.001 | 0 | 0 | 0.205 | 0 | 0 | 0.001 | 0 | 0 | 0 | 0 | 0 | 0 | 0 | 0 | 0 | 0 | 0 | 0 | 1363.15 | 118698.4 | 0.06387895
0 | 0.063 | 0 | 0 | 0.067 | 0.001 | 0 | 0 | 0 | 0 | 0.028 | 0 | 0 | 0 | 0 | 0 | 0 | 0 | 0 | 0 | 0 | 0 | 0 | 0 | 0 | 0 | 0 | 0 | 0 | 0 | 0 | 0 | 0 | 0 | 0 | 0 | 0 | 0 | 0 | 0 | 0 | 0 | 0 | 0 | 0.635 | 0 | 0 | 0 | 0 | 0 | 0 | 0 | 0 | 0 | 0.001 | 0 | 0 | 0.203 | 0 | 0 | 0.001 | 0 | 0 | 0 | 0 | 0 | 0 | 0 | 0 | 0 | 0 | 0 | 0 | 1363.15 | 95574.39 | 0.05143447
0 | 0.065 | 0 | 0 | 0.067 | 0.001 | 0 | 0 | 0 | 0 | 0.021 | 0 | 0 | 0 | 0 | 0 | 0 | 0 | 0 | 0 | 0 | 0 | 0 | 0 | 0 | 0 | 0 | 0 | 0 | 0 | 0 | 0 | 0 | 0 | 0 | 0 | 0.01 | 0 | 0 | 0 | 0 | 0 | 0 | 0 | 0.634 | 0 | 0 | 0 | 0 | 0 | 0 | 0 | 0 | 0 | 0.001 | 0 | 0 | 0.201 | 0 | 0 | 0.001 | 0 | 0 | 0 | 0 | 0 | 0 | 0 | 0 | 0 | 0 | 0 | 0 | 1323.15 | 294642.4 | 0.1682973
0 | 0.069 | 0.001 | 0 | 0.057 | 0.003 | 0 | 0 | 0 | 0 | 0.028 | 0 | 0 | 0 | 0 | 0 | 0 | 0 | 0 | 0 | 0 | 0 | 0 | 0 | 0 | 0 | 0 | 0 | 0 | 0 | 0 | 0 | 0 | 0 | 0 | 0 | 0 | 0 | 0 | 0 | 0 | 0 | 0 | 0 | 0.635 | 0 | 0 | 0 | 0 | 0 | 0 | 0 | 0 | 0 | 0 | 0 | 0 | 0.206 | 0 | 0 | 0.001 | 0 | 0 | 0 | 0 | 0 | 0 | 0 | 0 | 0 | 0 | 0 | 0 | 1363.15 | 157229.3 | 0.08461477
0 | 0.059 | 0.002 | 0 | 0.059 | 0 | 0 | 0 | 0 | 0 | 0.028 | 0 | 0 | 0 | 0 | 0 | 0 | 0 | 0 | 0 | 0 | 0 | 0 | 0 | 0 | 0 | 0 | 0 | 0 | 0 | 0 | 0 | 0 | 0 | 0 | 0 | 0 | 0 | 0 | 0 | 0 | 0 | 0 | 0 | 0.636 | 0 | 0 | 0 | 0 | 0 | 0 | 0 | 0 | 0 | 0 | 0 | 0 | 0.211 | 0 | 0 | 0.004 | 0 | 0 | 0 | 0 | 0 | 0 | 0 | 0 | 0 | 0 | 0 | 0 | 1323.15 | 376869.6 | 0.2152648
0 | 0.049 | 0 | 0 | 0.054 | 0 | 0 | 0 | 0 | 0 | 0.036 | 0 | 0 | 0 | 0 | 0 | 0 | 0 | 0 | 0 | 0 | 0 | 0 | 0 | 0 | 0 | 0 | 0 | 0 | 0 | 0 | 0 | 0 | 0 | 0 | 0 | 0 | 0 | 0 | 0 | 0 | 0 | 0 | 0 | 0.637 | 0 | 0 | 0 | 0 | 0 | 0 | 0 | 0 | 0 | 0.001 | 0 | 0 | 0.222 | 0 | 0 | 0 | 0 | 0 | 0 | 0 | 0 | 0 | 0 | 0 | 0 | 0 | 0 | 0 | 1323.15 | 328639.9 | 0.1877164
0 | 0.071 | 0 | 0 | 0.058 | 0.001 | 0 | 0 | 0 | 0 | 0.036 | 0 | 0 | 0 | 0 | 0 | 0 | 0 | 0 | 0 | 0 | 0 | 0 | 0 | 0 | 0 | 0 | 0 | 0 | 0 | 0 | 0 | 0 | 0 | 0 | 0 | 0 | 0 | 0 | 0 | 0 | 0 | 0 | 0 | 0.632 | 0 | 0 | 0 | 0 | 0 | 0 | 0 | 0 | 0 | 0.001 | 0 | 0 | 0.199 | 0 | 0 | 0.002 | 0 | 0 | 0 | 0 | 0 | 0 | 0 | 0 | 0 | 0 | 0 | 0 | 1323.15 | 152178.1 | 0.08692284
0 | 0.058 | 0 | 0 | 0.073 | 0.001 | 0 | 0 | 0 | 0 | 0.021 | 0 | 0 | 0 | 0 | 0 | 0 | 0 | 0 | 0 | 0 | 0 | 0 | 0 | 0 | 0 | 0 | 0 | 0 | 0 | 0 | 0 | 0 | 0 | 0 | 0 | 0 | 0 | 0 | 0 | 0 | 0 | 0 | 0 | 0.637 | 0 | 0 | 0 | 0 | 0 | 0 | 0 | 0 | 0 | 0.001 | 0 | 0 | 0.207 | 0 | 0 | 0.002 | 0 | 0 | 0 | 0 | 0 | 0 | 0 | 0 | 0 | 0 | 0 | 0 | 1443.15 | 24768.66 | 0.01189267
0 | 0.059 | 0 | 0 | 0.049 | 0 | 0 | 0 | 0 | 0 | 0.043 | 0 | 0 | 0 | 0 | 0 | 0 | 0 | 0 | 0 | 0 | 0 | 0 | 0 | 0 | 0 | 0 | 0 | 0 | 0 | 0 | 0 | 0 | 0 | 0 | 0 | 0 | 0 | 0 | 0 | 0 | 0 | 0 | 0 | 0.634 | 0 | 0 | 0 | 0 | 0 | 0 | 0 | 0 | 0 | 0 | 0 | 0 | 0.213 | 0 | 0.001 | 0 | 0 | 0 | 0 | 0 | 0 | 0 | 0 | 0 | 0 | 0 | 0 | 0 | 1323.15 | 189130.4 | 0.1080297
0 | 0.067 | 0 | 0 | 0.069 | 0.001 | 0 | 0 | 0 | 0 | 0.036 | 0 | 0 | 0 | 0 | 0 | 0 | 0 | 0 | 0 | 0 | 0 | 0 | 0 | 0 | 0 | 0 | 0 | 0 | 0 | 0 | 0 | 0 | 0 | 0 | 0 | 0 | 0 | 0 | 0 | 0 | 0 | 0 | 0 | 0.631 | 0 | 0 | 0 | 0 | 0 | 0 | 0 | 0 | 0 | 0.001 | 0 | 0 | 0.194 | 0 | 0 | 0.002 | 0 | 0 | 0 | 0 | 0 | 0 | 0 | 0 | 0 | 0 | 0 | 0 | 1323.15 | 60922.19 | 0.03479824
0 | 0.059 | 0.002 | 0 | 0.06 | 0 | 0 | 0 | 0 | 0 | 0.028 | 0 | 0 | 0.001 | 0 | 0 | 0 | 0 | 0 | 0 | 0 | 0 | 0 | 0 | 0 | 0 | 0 | 0 | 0 | 0 | 0 | 0 | 0 | 0 | 0 | 0 | 0 | 0 | 0 | 0 | 0 | 0 | 0 | 0 | 0.637 | 0 | 0 | 0 | 0 | 0 | 0 | 0 | 0 | 0 | 0 | 0 | 0 | 0.213 | 0 | 0 | 0 | 0 | 0 | 0 | 0 | 0 | 0 | 0 | 0 | 0 | 0 | 0 | 0 | 1408.15 | 53879.62 | 0.02717232
0 | 0.064 | 0.002 | 0 | 0.06 | 0 | 0 | 0 | 0 | 0 | 0.027 | 0 | 0 | 0 | 0 | 0 | 0 | 0 | 0 | 0 | 0 | 0 | 0 | 0 | 0 | 0 | 0 | 0 | 0 | 0 | 0 | 0 | 0 | 0 | 0 | 0 | 0 | 0 | 0 | 0 | 0 | 0 | 0 | 0 | 0.636 | 0 | 0 | 0 | 0 | 0 | 0 | 0 | 0 | 0 | 0 | 0 | 0 | 0.208 | 0 | 0 | 0.002 | 0 | 0 | 0 | 0 | 0 | 0 | 0 | 0 | 0 | 0 | 0 | 0 | 1368.15 | 107107.4 | 0.05722056
0 | 0.066 | 0 | 0 | 0.054 | 0 | 0 | 0 | 0 | 0 | 0.03 | 0 | 0 | 0.001 | 0 | 0 | 0 | 0 | 0 | 0 | 0 | 0 | 0 | 0 | 0 | 0 | 0 | 0 | 0 | 0 | 0 | 0 | 0 | 0 | 0 | 0 | 0 | 0 | 0 | 0 | 0 | 0 | 0 | 0 | 0.636 | 0 | 0 | 0 | 0 | 0 | 0 | 0 | 0 | 0 | 0.002 | 0 | 0 | 0.211 | 0 | 0 | 0 | 0 | 0 | 0 | 0 | 0 | 0 | 0 | 0 | 0 | 0 | 0 | 0 | 1423.15 | 29022.76 | 0.01432971
0 | 0.064 | 0 | 0 | 0.06 | 0 | 0 | 0 | 0 | 0 | 0.027 | 0 | 0 | 0 | 0 | 0 | 0 | 0 | 0 | 0 | 0 | 0 | 0 | 0 | 0 | 0 | 0 | 0 | 0 | 0 | 0 | 0 | 0 | 0 | 0 | 0 | 0 | 0 | 0 | 0 | 0 | 0 | 0 | 0 | 0.636 | 0 | 0 | 0 | 0 | 0 | 0 | 0 | 0 | 0 | 0.002 | 0 | 0 | 0.209 | 0 | 0 | 0.002 | 0 | 0 | 0 | 0 | 0 | 0 | 0 | 0 | 0 | 0 | 0 | 0 | 1373.15 | 96104.34 | 0.05096911
0 | 0.065 | 0 | 0 | 0.062 | 0 | 0 | 0 | 0 | 0 | 0.027 | 0 | 0 | 0 | 0 | 0 | 0 | 0 | 0 | 0 | 0 | 0 | 0 | 0 | 0 | 0 | 0 | 0 | 0 | 0 | 0 | 0 | 0 | 0 | 0 | 0 | 0 | 0 | 0 | 0 | 0 | 0 | 0 | 0 | 0.635 | 0 | 0 | 0 | 0 | 0 | 0 | 0 | 0 | 0 | 0 | 0 | 0 | 0.205 | 0 | 0.002 | 0.003 | 0 | 0 | 0 | 0 | 0 | 0 | 0 | 0 | 0 | 0 | 0 | 0 | 1413.15 | 22291.73 | 0.01116265
0 | 0.06 | 0.002 | 0 | 0.058 | 0 | 0 | 0 | 0 | 0 | 0.018 | 0 | 0 | 0 | 0 | 0 | 0 | 0 | 0 | 0 | 0 | 0 | 0 | 0 | 0 | 0 | 0 | 0 | 0 | 0 | 0 | 0 | 0 | 0 | 0 | 0 | 0.003 | 0 | 0 | 0 | 0 | 0 | 0 | 0 | 0.637 | 0 | 0 | 0 | 0 | 0 | 0 | 0 | 0 | 0 | 0 | 0 | 0 | 0.213 | 0 | 0 | 0.009 | 0 | 0 | 0 | 0 | 0 | 0 | 0 | 0 | 0 | 0 | 0 | 0 | 1438.15 | 27980.47 | 0.01352841
0 | 0.063 | 0 | 0 | 0.058 | 0 | 0 | 0 | 0 | 0 | 0.026 | 0 | 0.001 | 0 | 0 | 0 | 0 | 0 | 0 | 0 | 0 | 0 | 0 | 0 | 0 | 0 | 0 | 0 | 0 | 0 | 0 | 0 | 0 | 0 | 0 | 0 | 0.002 | 0 | 0 | 0 | 0 | 0 | 0 | 0 | 0.636 | 0 | 0 | 0 | 0 | 0 | 0 | 0 | 0 | 0 | 0 | 0 | 0 | 0.212 | 0 | 0 | 0.002 | 0 | 0 | 0 | 0 | 0 | 0 | 0 | 0 | 0 | 0 | 0 | 0 | 1433.15 | 23542.39 | 0.01146218
0 | 0.073 | 0 | 0 | 0.084 | 0.005 | 0 | 0 | 0 | 0 | 0.007 | 0 | 0 | 0 | 0 | 0 | 0 | 0 | 0 | 0 | 0 | 0 | 0 | 0 | 0 | 0 | 0 | 0 | 0 | 0 | 0 | 0 | 0 | 0 | 0 | 0 | 0.015 | 0 | 0 | 0 | 0 | 0 | 0 | 0 | 0.629 | 0 | 0 | 0 | 0 | 0 | 0 | 0 | 0 | 0 | 0 | 0 | 0 | 0.179 | 0 | 0 | 0.008 | 0 | 0 | 0 | 0 | 0 | 0 | 0 | 0 | 0 | 0 | 0 | 0 | 1433.15 | 12383.59 | 0.006029248
0 | 0.058 | 0.002 | 0 | 0.091 | 0.005 | 0 | 0 | 0 | 0 | 0.004 | 0 | 0 | 0 | 0 | 0 | 0 | 0 | 0 | 0 | 0 | 0 | 0 | 0 | 0 | 0 | 0 | 0 | 0 | 0 | 0 | 0 | 0 | 0 | 0 | 0 | 0.01 | 0 | 0 | 0 | 0 | 0 | 0 | 0 | 0.633 | 0 | 0 | 0 | 0 | 0 | 0 | 0 | 0 | 0 | 0 | 0 | 0 | 0.19 | 0 | 0 | 0.008 | 0 | 0 | 0 | 0 | 0 | 0 | 0 | 0 | 0 | 0 | 0 | 0 | 1383.15 | 24722.63 | 0.01292278
0 | 0.014 | 0 | 0 | 0.246 | 0 | 0 | 0 | 0 | 0 | 0 | 0 | 0 | 0 | 0 | 0 | 0 | 0 | 0 | 0 | 0 | 0 | 0 | 0 | 0.024 | 0 | 0 | 0 | 0 | 0 | 0 | 0 | 0 | 0.024 | 0.047 | 0 | 0 | 0 | 0 | 0 | 0 | 0 | 0 | 0 | 0.578 | 0 | 0 | 0 | 0 | 0 | 0 | 0 | 0 | 0 | 0 | 0 | 0 | 0.016 | 0 | 0 | 0 | 0.005 | 0 | 0 | 0 | 0 | 0 | 0 | 0 | 0 | 0 | 0.044 | 0.002 | 1103.15 | 10 | 8.217332e-06
0 | 0.04 | 0 | 0 | 0 | 0 | 0 | 0 | 0 | 0 | 0.065 | 0 | 0 | 0 | 0 | 0 | 0 | 0 | 0 | 0 | 0 | 0 | 0 | 0 | 0 | 0 | 0 | 0 | 0 | 0 | 0 | 0 | 0.001 | 0 | 0 | 0 | 0.018 | 0 | 0 | 0 | 0.033 | 0 | 0 | 0 | 0.615 | 0 | 0 | 0 | 0 | 0 | 0 | 0 | 0 | 0 | 0 | 0 | 0 | 0.227 | 0 | 0 | 0 | 0 | 0 | 0 | 0 | 0 | 0 | 0 | 0 | 0 | 0 | 0 | 0 | 1493.15 | 315.9955 | 0.000141734
0 | 0.038 | 0 | 0 | 0 | 0 | 0 | 0 | 0 | 0 | 0.063 | 0 | 0 | 0 | 0 | 0 | 0 | 0 | 0 | 0 | 0 | 0 | 0 | 0 | 0 | 0 | 0 | 0 | 0 | 0 | 0 | 0 | 0.012 | 0 | 0 | 0 | 0.019 | 0 | 0 | 0 | 0.021 | 0 | 0 | 0 | 0.616 | 0 | 0 | 0 | 0 | 0 | 0 | 0 | 0 | 0 | 0 | 0 | 0 | 0.231 | 0 | 0 | 0 | 0 | 0 | 0 | 0 | 0 | 0 | 0 | 0 | 0 | 0 | 0 | 0 | 1503.15 | 323.3316 | 0.0001431013
0 | 0.038 | 0 | 0 | 0 | 0 | 0 | 0 | 0 | 0 | 0.064 | 0 | 0 | 0 | 0 | 0 | 0 | 0 | 0 | 0 | 0 | 0 | 0 | 0 | 0 | 0 | 0 | 0 | 0 | 0 | 0 | 0 | 0.01 | 0 | 0 | 0 | 0.017 | 0 | 0 | 0 | 0.023 | 0 | 0 | 0 | 0.617 | 0 | 0 | 0 | 0 | 0 | 0 | 0 | 0 | 0 | 0 | 0 | 0 | 0.231 | 0 | 0 | 0 | 0 | 0 | 0 | 0 | 0 | 0 | 0 | 0 | 0 | 0 | 0 | 0 | 1493.15 | 550.2713 | 0.0002468141
0 | 0.054 | 0 | 0 | 0 | 0 | 0 | 0 | 0 | 0 | 0.085 | 0 | 0 | 0 | 0 | 0 | 0 | 0 | 0 | 0 | 0 | 0 | 0.001 | 0 | 0 | 0 | 0 | 0 | 0 | 0 | 0 | 0 | 0.002 | 0 | 0 | 0 | 0.016 | 0 | 0 | 0 | 0.002 | 0 | 0 | 0 | 0.622 | 0 | 0 | 0 | 0 | 0 | 0 | 0 | 0 | 0 | 0 | 0 | 0 | 0.219 | 0 | 0 | 0 | 0 | 0 | 0 | 0 | 0 | 0 | 0 | 0 | 0 | 0 | 0 | 0 | 1453.15 | 901.7183 | 0.0004270218
0 | 0.047 | 0 | 0 | 0 | 0 | 0 | 0 | 0 | 0 | 0.09 | 0 | 0 | 0 | 0 | 0 | 0 | 0 | 0 | 0 | 0 | 0 | 0 | 0 | 0 | 0 | 0 | 0 | 0 | 0 | 0 | 0 | 0 | 0 | 0.006 | 0 | 0.017 | 0 | 0 | 0 | 0 | 0 | 0 | 0 | 0.62 | 0 | 0 | 0 | 0 | 0 | 0 | 0 | 0 | 0 | 0 | 0 | 0 | 0.215 | 0 | 0 | 0 | 0 | 0 | 0 | 0.004 | 0 | 0 | 0 | 0 | 0 | 0 | 0 | 0 | 1481.15 | 119.2809 | 5.437169e-05
0 | 0.047 | 0 | 0 | 0 | 0 | 0 | 0 | 0 | 0 | 0.091 | 0 | 0 | 0 | 0 | 0 | 0 | 0 | 0 | 0 | 0 | 0 | 0 | 0 | 0 | 0 | 0 | 0 | 0 | 0 | 0 | 0 | 0 | 0 | 0.011 | 0 | 0.018 | 0 | 0 | 0 | 0 | 0 | 0 | 0 | 0.617 | 0 | 0 | 0 | 0 | 0 | 0 | 0 | 0 | 0 | 0 | 0 | 0 | 0.216 | 0 | 0 | 0 | 0 | 0 | 0 | 0 | 0 | 0 | 0 | 0 | 0 | 0 | 0 | 0 | 1483.15 | 107.9855 | 4.909026e-05
0 | 0.047 | 0 | 0 | 0 | 0 | 0 | 0 | 0 | 0 | 0.088 | 0 | 0 | 0 | 0 | 0 | 0 | 0 | 0 | 0 | 0 | 0 | 0 | 0 | 0 | 0 | 0 | 0 | 0 | 0 | 0 | 0 | 0 | 0 | 0.011 | 0 | 0.017 | 0 | 0 | 0 | 0 | 0 | 0 | 0 | 0.618 | 0 | 0 | 0 | 0 | 0 | 0 | 0 | 0 | 0 | 0 | 0 | 0 | 0.219 | 0 | 0 | 0 | 0 | 0 | 0 | 0 | 0 | 0 | 0 | 0 | 0 | 0 | 0 | 0 | 1480.15 | 123.8653 | 5.65377e-05
0 | 0.047 | 0 | 0 | 0 | 0 | 0 | 0 | 0 | 0 | 0.087 | 0 | 0 | 0 | 0 | 0 | 0 | 0 | 0 | 0 | 0 | 0 | 0 | 0 | 0 | 0 | 0 | 0 | 0 | 0 | 0 | 0 | 0 | 0 | 0.011 | 0 | 0.017 | 0 | 0 | 0 | 0 | 0 | 0 | 0 | 0.619 | 0 | 0 | 0 | 0 | 0 | 0 | 0 | 0 | 0 | 0 | 0 | 0 | 0.215 | 0 | 0 | 0 | 0 | 0 | 0 | 0.004 | 0 | 0 | 0 | 0 | 0 | 0 | 0 | 0 | 1469.15 | 131.6854 | 6.10106e-05
0 | 0.044 | 0 | 0 | 0 | 0 | 0 | 0 | 0 | 0 | 0.084 | 0 | 0 | 0 | 0 | 0 | 0 | 0 | 0 | 0 | 0 | 0 | 0 | 0 | 0 | 0 | 0 | 0 | 0 | 0 | 0 | 0 | 0 | 0 | 0.011 | 0 | 0.016 | 0 | 0 | 0 | 0 | 0 | 0 | 0 | 0.62 | 0 | 0 | 0 | 0 | 0 | 0 | 0 | 0 | 0 | 0 | 0 | 0 | 0.22 | 0 | 0 | 0 | 0 | 0 | 0 | 0.004 | 0 | 0 | 0 | 0 | 0 | 0 | 0 | 0 | 1470.15 | 137.3788 | 6.356182e-05
0 | 0.047 | 0 | 0 | 0 | 0 | 0 | 0 | 0 | 0 | 0.087 | 0 | 0 | 0 | 0 | 0 | 0 | 0 | 0 | 0 | 0 | 0 | 0 | 0 | 0 | 0 | 0 | 0 | 0 | 0 | 0 | 0 | 0 | 0 | 0.011 | 0 | 0.013 | 0 | 0 | 0 | 0 | 0 | 0 | 0 | 0.62 | 0 | 0 | 0 | 0 | 0 | 0 | 0 | 0 | 0 | 0 | 0 | 0 | 0.218 | 0 | 0 | 0 | 0 | 0 | 0 | 0.004 | 0 | 0 | 0 | 0 | 0 | 0 | 0 | 0 | 1468.15 | 143.4439 | 6.654896e-05
0 | 0.047 | 0 | 0 | 0 | 0 | 0 | 0 | 0 | 0 | 0.084 | 0 | 0 | 0 | 0 | 0 | 0 | 0 | 0 | 0 | 0 | 0 | 0 | 0 | 0 | 0 | 0 | 0 | 0 | 0 | 0 | 0 | 0 | 0 | 0.011 | 0 | 0.016 | 0 | 0 | 0 | 0 | 0 | 0 | 0 | 0.62 | 0 | 0 | 0 | 0 | 0 | 0 | 0 | 0 | 0 | 0 | 0 | 0 | 0.218 | 0 | 0 | 0 | 0 | 0 | 0 | 0.004 | 0 | 0 | 0 | 0 | 0 | 0 | 0 | 0 | 1462.15 | 225.0747 | 0.0001052793
0 | 0.047 | 0 | 0 | 0 | 0 | 0 | 0 | 0 | 0 | 0.08 | 0 | 0 | 0 | 0 | 0 | 0 | 0 | 0 | 0 | 0 | 0 | 0 | 0 | 0 | 0 | 0 | 0 | 0 | 0 | 0 | 0 | 0 | 0 | 0.011 | 0 | 0.02 | 0 | 0 | 0 | 0 | 0 | 0 | 0 | 0.62 | 0 | 0 | 0 | 0 | 0 | 0 | 0 | 0 | 0 | 0 | 0 | 0 | 0.218 | 0 | 0 | 0 | 0 | 0 | 0 | 0.004 | 0 | 0 | 0 | 0 | 0 | 0 | 0 | 0 | 1483.15 | 120.823 | 5.492618e-05
0 | 0.047 | 0 | 0 | 0 | 0 | 0 | 0 | 0 | 0 | 0.09 | 0 | 0 | 0 | 0 | 0 | 0 | 0 | 0 | 0 | 0 | 0 | 0 | 0 | 0 | 0 | 0 | 0 | 0 | 0 | 0 | 0 | 0 | 0 | 0.011 | 0 | 0.017 | 0 | 0 | 0 | 0 | 0 | 0 | 0 | 0.617 | 0 | 0 | 0 | 0 | 0 | 0 | 0 | 0 | 0 | 0 | 0 | 0 | 0.216 | 0 | 0 | 0 | 0 | 0 | 0 | 0.001 | 0 | 0 | 0 | 0 | 0 | 0 | 0 | 0 | 1471.15 | 115.0846 | 5.317446e-05
0 | 0.047 | 0 | 0 | 0 | 0 | 0 | 0 | 0 | 0 | 0.09 | 0 | 0 | 0 | 0 | 0 | 0 | 0 | 0 | 0 | 0 | 0 | 0 | 0 | 0 | 0 | 0 | 0 | 0 | 0 | 0 | 0 | 0 | 0 | 0.01 | 0 | 0.017 | 0 | 0 | 0 | 0.001 | 0 | 0 | 0 | 0.617 | 0 | 0 | 0 | 0 | 0 | 0 | 0 | 0 | 0 | 0 | 0 | 0 | 0.216 | 0 | 0 | 0 | 0 | 0 | 0 | 0.001 | 0 | 0 | 0 | 0 | 0 | 0 | 0 | 0 | 1461.15 | 149.8775 | 7.020157e-05
0 | 0.047 | 0 | 0 | 0 | 0 | 0 | 0 | 0 | 0 | 0.09 | 0 | 0 | 0 | 0 | 0 | 0 | 0 | 0 | 0 | 0 | 0 | 0 | 0 | 0 | 0 | 0 | 0 | 0 | 0 | 0 | 0 | 0.001 | 0 | 0.01 | 0 | 0.017 | 0 | 0 | 0 | 0 | 0 | 0 | 0 | 0.617 | 0 | 0 | 0 | 0 | 0 | 0 | 0 | 0 | 0 | 0 | 0 | 0 | 0.216 | 0 | 0 | 0 | 0 | 0 | 0 | 0.001 | 0 | 0 | 0 | 0 | 0 | 0 | 0 | 0 | 1464.15 | 142.4572 | 6.64528e-05
0 | 0.047 | 0 | 0 | 0 | 0 | 0 | 0 | 0 | 0 | 0.09 | 0 | 0 | 0 | 0 | 0 | 0 | 0 | 0 | 0 | 0 | 0 | 0 | 0 | 0 | 0 | 0 | 0 | 0 | 0 | 0 | 0 | 0.001 | 0 | 0.008 | 0 | 0.017 | 0 | 0 | 0 | 0.001 | 0 | 0 | 0 | 0.617 | 0 | 0 | 0 | 0 | 0 | 0 | 0 | 0 | 0 | 0 | 0 | 0 | 0.216 | 0 | 0 | 0 | 0 | 0 | 0 | 0.001 | 0 | 0 | 0 | 0 | 0 | 0 | 0 | 0 | 1465.15 | 172.0884 | 8.016549e-05
0 | 0.047 | 0 | 0 | 0 | 0 | 0 | 0 | 0 | 0 | 0.084 | 0 | 0 | 0 | 0 | 0 | 0 | 0 | 0 | 0 | 0 | 0 | 0 | 0 | 0 | 0 | 0 | 0 | 0 | 0 | 0 | 0 | 0 | 0 | 0.017 | 0 | 0.016 | 0 | 0 | 0 | 0 | 0 | 0 | 0 | 0.617 | 0 | 0 | 0 | 0 | 0 | 0 | 0 | 0 | 0 | 0 | 0 | 0 | 0.214 | 0 | 0 | 0 | 0 | 0 | 0 | 0.004 | 0 | 0 | 0 | 0 | 0 | 0 | 0 | 0 | 1459.15 | 113.869 | 5.348173e-05
0 | 0.047 | 0 | 0 | 0 | 0 | 0 | 0 | 0 | 0 | 0.077 | 0 | 0 | 0 | 0 | 0 | 0 | 0 | 0 | 0 | 0 | 0 | 0 | 0 | 0 | 0 | 0 | 0 | 0 | 0 | 0 | 0 | 0 | 0 | 0.033 | 0 | 0.015 | 0 | 0 | 0 | 0 | 0 | 0 | 0 | 0.612 | 0 | 0 | 0 | 0 | 0 | 0 | 0 | 0 | 0 | 0 | 0 | 0 | 0.212 | 0 | 0 | 0 | 0 | 0 | 0 | 0.004 | 0 | 0 | 0 | 0 | 0 | 0 | 0 | 0 | 1437.15 | 100 | 4.841677e-05
0 | 0.047 | 0 | 0 | 0 | 0 | 0 | 0 | 0 | 0 | 0.084 | 0 | 0 | 0 | 0 | 0 | 0 | 0 | 0 | 0 | 0 | 0 | 0 | 0 | 0 | 0 | 0 | 0 | 0 | 0 | 0 | 0 | 0 | 0 | 0.008 | 0 | 0.016 | 0 | 0 | 0 | 0.003 | 0 | 0 | 0 | 0.62 | 0 | 0 | 0 | 0 | 0 | 0 | 0 | 0 | 0 | 0 | 0 | 0 | 0.218 | 0 | 0 | 0 | 0 | 0 | 0 | 0.004 | 0 | 0 | 0 | 0 | 0 | 0 | 0 | 0 | 1471.15 | 192.0588 | 8.874019e-05
0 | 0.047 | 0 | 0 | 0 | 0 | 0 | 0 | 0 | 0 | 0.084 | 0 | 0 | 0 | 0 | 0 | 0 | 0 | 0 | 0 | 0 | 0 | 0 | 0 | 0 | 0 | 0 | 0 | 0 | 0 | 0 | 0 | 0.003 | 0 | 0.008 | 0 | 0.016 | 0 | 0 | 0 | 0 | 0 | 0 | 0 | 0.62 | 0 | 0 | 0 | 0 | 0 | 0 | 0 | 0 | 0 | 0 | 0 | 0 | 0.218 | 0 | 0 | 0 | 0 | 0 | 0 | 0.004 | 0 | 0 | 0 | 0 | 0 | 0 | 0 | 0 | 1470.15 | 198.0742 | 9.164414e-05
0 | 0.047 | 0 | 0 | 0 | 0 | 0 | 0 | 0 | 0 | 0.087 | 0 | 0 | 0 | 0 | 0 | 0 | 0 | 0 | 0 | 0 | 0 | 0 | 0 | 0 | 0 | 0 | 0 | 0 | 0 | 0 | 0 | 0 | 0 | 0.011 | 0 | 0.017 | 0 | 0 | 0 | 0 | 0 | 0 | 0 | 0.619 | 0 | 0 | 0 | 0 | 0 | 0 | 0 | 0 | 0 | 0 | 0 | 0 | 0.218 | 0 | 0 | 0 | 0 | 0 | 0 | 0.001 | 0 | 0 | 0 | 0 | 0 | 0 | 0 | 0 | 1476.15 | 135.4824 | 6.217585e-05
0 | 0.047 | 0 | 0 | 0 | 0 | 0 | 0 | 0 | 0 | 0.081 | 0 | 0 | 0 | 0 | 0 | 0 | 0 | 0 | 0 | 0 | 0 | 0 | 0 | 0 | 0 | 0 | 0 | 0 | 0 | 0 | 0 | 0 | 0 | 0.011 | 0 | 0.016 | 0 | 0 | 0 | 0 | 0 | 0 | 0 | 0.621 | 0 | 0 | 0 | 0 | 0 | 0 | 0 | 0 | 0 | 0 | 0 | 0 | 0.217 | 0 | 0 | 0 | 0 | 0 | 0 | 0.008 | 0 | 0 | 0 | 0 | 0 | 0 | 0 | 0 | 1470.15 | 140.3342 | 6.492922e-05
0 | 0.047 | 0 | 0 | 0 | 0 | 0 | 0 | 0 | 0 | 0.087 | 0 | 0 | 0 | 0 | 0 | 0 | 0 | 0 | 0 | 0 | 0 | 0.001 | 0 | 0 | 0 | 0 | 0 | 0 | 0 | 0 | 0 | 0 | 0 | 0.011 | 0 | 0.017 | 0 | 0 | 0 | 0 | 0 | 0 | 0 | 0.618 | 0 | 0 | 0 | 0 | 0 | 0 | 0 | 0 | 0 | 0 | 0 | 0 | 0.218 | 0 | 0 | 0 | 0 | 0 | 0 | 0 | 0 | 0 | 0 | 0 | 0 | 0 | 0 | 0 | 1478.15 | 149.5416 | 6.844237e-05
0 | 0.047 | 0 | 0 | 0 | 0 | 0 | 0 | 0 | 0 | 0.085 | 0 | 0 | 0 | 0 | 0 | 0 | 0 | 0 | 0 | 0 | 0 | 0.004 | 0 | 0 | 0 | 0 | 0 | 0 | 0 | 0 | 0 | 0 | 0 | 0.011 | 0 | 0.017 | 0 | 0 | 0 | 0 | 0 | 0 | 0 | 0.619 | 0 | 0 | 0 | 0 | 0 | 0 | 0 | 0 | 0 | 0 | 0 | 0 | 0.217 | 0 | 0 | 0 | 0 | 0 | 0 | 0 | 0 | 0 | 0 | 0 | 0 | 0 | 0 | 0 | 1481.15 | 135.9442 | 6.196732e-05
0 | 0.06 | 0 | 0 | 0 | 0 | 0 | 0 | 0 | 0 | 0.086 | 0 | 0 | 0 | 0 | 0 | 0 | 0 | 0 | 0 | 0 | 0 | 0 | 0 | 0 | 0 | 0 | 0 | 0 | 0 | 0 | 0 | 0 | 0 | 0.011 | 0 | 0.017 | 0 | 0 | 0 | 0 | 0 | 0 | 0 | 0.617 | 0 | 0 | 0 | 0 | 0 | 0 | 0 | 0 | 0 | 0 | 0 | 0 | 0.205 | 0 | 0 | 0 | 0 | 0 | 0 | 0.004 | 0 | 0 | 0 | 0 | 0 | 0 | 0 | 0 | 1477.65 | 102.7038 | 4.70374e-05
0 | 0.047 | 0 | 0 | 0 | 0 | 0 | 0 | 0 | 0 | 0.084 | 0 | 0 | 0 | 0 | 0 | 0 | 0 | 0 | 0 | 0 | 0 | 0 | 0 | 0 | 0 | 0 | 0 | 0 | 0 | 0 | 0 | 0 | 0 | 0 | 0 | 0.016 | 0 | 0 | 0 | 0.011 | 0 | 0 | 0 | 0.62 | 0 | 0 | 0 | 0 | 0 | 0 | 0 | 0 | 0 | 0 | 0 | 0 | 0.218 | 0 | 0 | 0 | 0 | 0 | 0 | 0.004 | 0 | 0 | 0 | 0 | 0 | 0 | 0 | 0 | 1484.15 | 253.7664 | 0.0001152069
0 | 0.047 | 0 | 0 | 0 | 0 | 0 | 0 | 0 | 0 | 0.085 | 0 | 0 | 0 | 0 | 0 | 0 | 0 | 0 | 0 | 0 | 0 | 0 | 0 | 0 | 0 | 0 | 0 | 0 | 0 | 0 | 0 | 0.008 | 0 | 0 | 0 | 0.016 | 0 | 0 | 0 | 0 | 0 | 0 | 0 | 0.621 | 0 | 0 | 0 | 0 | 0 | 0 | 0 | 0 | 0 | 0 | 0 | 0 | 0.218 | 0 | 0 | 0 | 0 | 0 | 0 | 0.004 | 0 | 0 | 0 | 0 | 0 | 0 | 0 | 0 | 1487.15 | 287.8062 | 0.0001301339
0 | 0.047 | 0 | 0 | 0 | 0 | 0 | 0 | 0 | 0 | 0.092 | 0 | 0 | 0 | 0 | 0 | 0 | 0 | 0 | 0 | 0 | 0 | 0 | 0 | 0 | 0 | 0 | 0 | 0 | 0 | 0 | 0 | 0 | 0 | 0 | 0 | 0.018 | 0 | 0 | 0 | 0 | 0 | 0 | 0 | 0.622 | 0 | 0 | 0 | 0 | 0 | 0 | 0 | 0 | 0 | 0 | 0 | 0 | 0.216 | 0 | 0 | 0 | 0 | 0 | 0 | 0.004 | 0 | 0 | 0 | 0 | 0 | 0 | 0 | 0 | 1487.15 | 265.8133 | 0.0001201897
0 | 0.047 | 0 | 0 | 0 | 0 | 0 | 0 | 0 | 0 | 0.087 | 0 | 0 | 0 | 0 | 0 | 0 | 0 | 0 | 0 | 0 | 0 | 0 | 0 | 0 | 0 | 0 | 0 | 0 | 0 | 0 | 0 | 0 | 0 | 0 | 0 | 0.017 | 0 | 0 | 0 | 0.011 | 0 | 0 | 0 | 0.619 | 0 | 0 | 0 | 0 | 0 | 0 | 0 | 0 | 0 | 0 | 0 | 0 | 0.215 | 0 | 0 | 0 | 0 | 0 | 0 | 0.004 | 0 | 0 | 0 | 0 | 0 | 0 | 0 | 0 | 1487.15 | 189.4495 | 8.566114e-05
0 | 0.047 | 0 | 0 | 0 | 0 | 0 | 0 | 0 | 0 | 0.087 | 0 | 0 | 0 | 0 | 0 | 0 | 0 | 0 | 0 | 0 | 0 | 0 | 0 | 0 | 0 | 0 | 0 | 0 | 0 | 0 | 0 | 0.011 | 0 | 0 | 0 | 0.017 | 0 | 0 | 0 | 0 | 0 | 0 | 0 | 0.619 | 0 | 0 | 0 | 0 | 0 | 0 | 0 | 0 | 0 | 0 | 0 | 0 | 0.215 | 0 | 0 | 0 | 0 | 0 | 0 | 0.004 | 0 | 0 | 0 | 0 | 0 | 0 | 0 | 0 | 1510.15 | 148.3261 | 6.503952e-05
0 | 0.08 | 0 | 0 | 0 | 0 | 0 | 0 | 0 | 0 | 0 | 0 | 0 | 0 | 0 | 0 | 0 | 0 | 0 | 0 | 0 | 0 | 0 | 0 | 0 | 0 | 0 | 0 | 0 | 0 | 0 | 0 | 0.031 | 0 | 0.08 | 0 | 0.007 | 0 | 0 | 0 | 0.019 | 0 | 0 | 0 | 0.586 | 0 | 0 | 0 | 0 | 0 | 0 | 0 | 0 | 0 | 0 | 0 | 0 | 0.192 | 0 | 0 | 0 | 0 | 0 | 0 | 0.003 | 0 | 0 | 0 | 0 | 0 | 0 | 0 | 0.002 | 1273.15 | 4215.59 | 0.002600753
0 | 0.091 | 0 | 0 | 0 | 0 | 0 | 0 | 0 | 0 | 0 | 0 | 0 | 0 | 0 | 0 | 0 | 0 | 0 | 0 | 0 | 0 | 0 | 0 | 0 | 0 | 0 | 0 | 0 | 0 | 0 | 0 | 0.022 | 0 | 0.067 | 0 | 0.003 | 0 | 0 | 0 | 0.036 | 0 | 0 | 0 | 0.588 | 0 | 0 | 0 | 0 | 0 | 0 | 0 | 0 | 0 | 0 | 0 | 0 | 0.188 | 0 | 0 | 0 | 0 | 0 | 0 | 0.003 | 0 | 0 | 0 | 0 | 0 | 0 | 0 | 0.002 | 1333.15 | 4043.948 | 0.002275347
0 | 0.074 | 0 | 0 | 0 | 0 | 0 | 0 | 0 | 0 | 0 | 0 | 0 | 0 | 0 | 0 | 0 | 0 | 0 | 0 | 0 | 0 | 0 | 0 | 0 | 0 | 0 | 0 | 0 | 0 | 0 | 0 | 0.021 | 0 | 0.079 | 0 | 0 | 0 | 0 | 0 | 0.034 | 0 | 0 | 0 | 0.587 | 0 | 0 | 0 | 0 | 0 | 0 | 0 | 0 | 0 | 0 | 0 | 0 | 0.199 | 0 | 0 | 0 | 0 | 0 | 0 | 0 | 0 | 0 | 0 | 0 | 0 | 0 | 0 | 0.006 | 1323.15 | 2017.225 | 0.001152222
0 | 0 | 0 | 0 | 0.386 | 0 | 0 | 0 | 0 | 0 | 0 | 0 | 0 | 0 | 0 | 0 | 0 | 0 | 0 | 0 | 0 | 0 | 0 | 0 | 0 | 0 | 0 | 0 | 0 | 0 | 0 | 0 | 0 | 0 | 0 | 0 | 0 | 0 | 0 | 0 | 0 | 0 | 0 | 0 | 0.602 | 0 | 0 | 0 | 0 | 0 | 0 | 0 | 0 | 0 | 0 | 0 | 0 | 0.012 | 0 | 0 | 0 | 0 | 0 | 0 | 0 | 0 | 0 | 0 | 0 | 0 | 0 | 0 | 0 | 773.15 | 186061835.4 | 311.2646
0 | 0.027 | 0 | 0 | 0.073 | 0.003 | 0 | 0 | 0 | 0 | 0.003 | 0 | 0 | 0 | 0 | 0 | 0 | 0 | 0 | 0 | 0 | 0 | 0 | 0 | 0 | 0 | 0 | 0 | 0 | 0 | 0 | 0 | 0.008 | 0 | 0 | 0 | 0 | 0 | 0 | 0 | 0.038 | 0 | 0 | 0 | 0.625 | 0 | 0 | 0 | 0 | 0 | 0 | 0 | 0 | 0 | 0.001 | 0 | 0 | 0.223 | 0 | 0 | 0 | 0 | 0 | 0 | 0 | 0 | 0 | 0 | 0 | 0 | 0 | 0 | 0 | 1143.15 | 100000 | 0.07652327
0 | 0.029 | 0 | 0 | 0 | 0.014 | 0 | 0 | 0 | 0 | 0.013 | 0 | 0 | 0 | 0 | 0 | 0 | 0 | 0 | 0 | 0 | 0 | 0 | 0 | 0 | 0 | 0 | 0 | 0 | 0 | 0 | 0 | 0.034 | 0 | 0 | 0 | 0.012 | 0 | 0 | 0 | 0.032 | 0 | 0 | 0 | 0.609 | 0 | 0 | 0 | 0 | 0 | 0 | 0 | 0 | 0 | 0.001 | 0 | 0 | 0.222 | 0 | 0 | 0.02 | 0 | 0 | 0 | 0 | 0 | 0 | 0 | 0 | 0 | 0 | 0 | 0.014 | 1238.15 | 99999.23 | 0.06523041
0 | 0.068 | 0 | 0 | 0.062 | 0 | 0 | 0 | 0 | 0 | 0.021 | 0 | 0 | 0 | 0 | 0 | 0 | 0 | 0 | 0 | 0 | 0 | 0 | 0 | 0 | 0 | 0 | 0 | 0 | 0 | 0 | 0 | 0.015 | 0 | 0 | 0 | 0.02 | 0 | 0 | 0 | 0 | 0 | 0 | 0 | 0.624 | 0 | 0 | 0 | 0 | 0 | 0 | 0 | 0 | 0 | 0 | 0 | 0 | 0.19 | 0 | 0 | 0 | 0 | 0 | 0 | 0 | 0 | 0 | 0 | 0 | 0 | 0 | 0 | 0 | 1318.15 | 66549.37 | 0.03830137
0 | 0.065 | 0 | 0 | 0.058 | 0 | 0 | 0 | 0 | 0 | 0.015 | 0 | 0 | 0 | 0 | 0 | 0 | 0 | 0 | 0 | 0 | 0 | 0 | 0 | 0 | 0 | 0 | 0 | 0 | 0 | 0 | 0 | 0 | 0 | 0 | 0 | 0.012 | 0 | 0 | 0 | 0.033 | 0 | 0 | 0 | 0.617 | 0 | 0 | 0 | 0 | 0 | 0 | 0 | 0 | 0 | 0 | 0 | 0 | 0.189 | 0 | 0 | 0.01 | 0 | 0 | 0 | 0 | 0 | 0 | 0 | 0 | 0 | 0 | 0 | 0 | 1313.15 | 8853.457 | 0.005134335
0 | 0.062 | 0 | 0 | 0.05 | 0 | 0 | 0 | 0 | 0 | 0.013 | 0 | 0 | 0 | 0 | 0 | 0 | 0 | 0 | 0 | 0 | 0 | 0 | 0 | 0 | 0 | 0 | 0 | 0 | 0 | 0 | 0 | 0 | 0 | 0 | 0 | 0.01 | 0 | 0 | 0 | 0.055 | 0 | 0 | 0 | 0.61 | 0 | 0 | 0 | 0 | 0 | 0 | 0 | 0 | 0 | 0 | 0 | 0 | 0.19 | 0 | 0 | 0.009 | 0 | 0 | 0 | 0 | 0 | 0 | 0 | 0 | 0 | 0 | 0 | 0 | 1253.15 | 8977.748 | 0.005716909
0 | 0.051 | 0 | 0 | 0 | 0.034 | 0 | 0 | 0 | 0 | 0.007 | 0 | 0 | 0 | 0 | 0 | 0 | 0 | 0 | 0 | 0 | 0 | 0 | 0 | 0 | 0 | 0 | 0 | 0 | 0 | 0 | 0 | 0.027 | 0.01 | 0 | 0 | 0.007 | 0 | 0 | 0 | 0.027 | 0 | 0 | 0 | 0.606 | 0 | 0 | 0 | 0 | 0 | 0 | 0 | 0 | 0 | 0 | 0 | 0 | 0.194 | 0 | 0 | 0.024 | 0 | 0 | 0 | 0.005 | 0 | 0 | 0 | 0 | 0 | 0 | 0 | 0.01 | 1383.15 | 1185.027 | 0.0006194264
0 | 0.05 | 0 | 0 | 0 | 0.025 | 0 | 0 | 0 | 0 | 0.007 | 0 | 0 | 0 | 0 | 0 | 0 | 0 | 0 | 0 | 0 | 0 | 0 | 0 | 0 | 0 | 0 | 0 | 0 | 0 | 0 | 0 | 0.027 | 0.01 | 0 | 0 | 0.007 | 0 | 0 | 0 | 0.027 | 0 | 0 | 0 | 0.609 | 0 | 0 | 0 | 0 | 0 | 0 | 0 | 0 | 0 | 0 | 0 | 0 | 0.2 | 0 | 0 | 0.023 | 0 | 0 | 0 | 0.005 | 0 | 0 | 0 | 0 | 0 | 0 | 0 | 0.01 | 1403.15 | 1046.775 | 0.0005316738
0 | 0.044 | 0 | 0 | 0 | 0.019 | 0 | 0 | 0 | 0 | 0.007 | 0 | 0 | 0 | 0 | 0 | 0 | 0 | 0 | 0 | 0 | 0 | 0 | 0 | 0 | 0 | 0 | 0 | 0 | 0 | 0 | 0 | 0.034 | 0.013 | 0 | 0 | 0.02 | 0 | 0 | 0 | 0.007 | 0 | 0 | 0 | 0.614 | 0 | 0 | 0 | 0 | 0 | 0 | 0 | 0 | 0 | 0 | 0 | 0 | 0.202 | 0 | 0 | 0.024 | 0 | 0 | 0 | 0.007 | 0 | 0 | 0 | 0 | 0 | 0 | 0 | 0.01 | 1423.15 | 1000 | 0.0004937404
0 | 0.05 | 0 | 0 | 0 | 0.017 | 0 | 0 | 0 | 0 | 0.007 | 0 | 0 | 0 | 0 | 0 | 0 | 0 | 0 | 0 | 0 | 0 | 0 | 0 | 0 | 0 | 0 | 0 | 0 | 0 | 0 | 0 | 0.026 | 0.01 | 0 | 0 | 0.007 | 0 | 0 | 0 | 0.026 | 0 | 0 | 0 | 0.613 | 0 | 0 | 0 | 0 | 0 | 0 | 0 | 0 | 0 | 0 | 0 | 0 | 0.207 | 0 | 0 | 0.023 | 0 | 0 | 0 | 0.005 | 0 | 0 | 0 | 0 | 0 | 0 | 0 | 0.01 | 1433.15 | 1092.415 | 0.0005318684
0 | 0.037 | 0 | 0 | 0 | 0.019 | 0 | 0 | 0 | 0 | 0.007 | 0 | 0 | 0 | 0 | 0 | 0 | 0 | 0 | 0 | 0 | 0 | 0 | 0 | 0 | 0 | 0 | 0 | 0 | 0 | 0 | 0 | 0.047 | 0.01 | 0 | 0 | 0.022 | 0 | 0 | 0 | 0.009 | 0 | 0 | 0 | 0.612 | 0 | 0 | 0 | 0 | 0 | 0 | 0 | 0 | 0 | 0 | 0 | 0 | 0.212 | 0 | 0 | 0.011 | 0 | 0 | 0 | 0.005 | 0 | 0 | 0 | 0 | 0 | 0 | 0 | 0.01 | 1443.15 | 1079.07 | 0.0005181155
0 | 0.037 | 0 | 0 | 0 | 0.017 | 0 | 0 | 0 | 0 | 0.007 | 0 | 0 | 0 | 0 | 0 | 0 | 0 | 0 | 0 | 0 | 0 | 0 | 0 | 0 | 0 | 0 | 0 | 0 | 0 | 0 | 0 | 0.044 | 0.01 | 0 | 0 | 0.012 | 0 | 0 | 0 | 0.007 | 0 | 0 | 0 | 0.614 | 0 | 0 | 0 | 0 | 0 | 0 | 0 | 0 | 0 | 0 | 0 | 0 | 0.214 | 0 | 0 | 0.023 | 0 | 0 | 0 | 0.005 | 0 | 0 | 0 | 0 | 0 | 0 | 0 | 0.01 | 1443.15 | 1132.265 | 0.0005436572
0 | 0.034 | 0 | 0 | 0 | 0.017 | 0 | 0 | 0 | 0 | 0.007 | 0 | 0 | 0 | 0 | 0 | 0 | 0 | 0 | 0 | 0 | 0 | 0 | 0 | 0 | 0 | 0 | 0 | 0 | 0 | 0 | 0 | 0.044 | 0.01 | 0 | 0 | 0.007 | 0 | 0 | 0 | 0.01 | 0 | 0 | 0 | 0.614 | 0 | 0 | 0 | 0 | 0 | 0 | 0 | 0 | 0 | 0 | 0 | 0 | 0.219 | 0 | 0 | 0.024 | 0 | 0 | 0 | 0.005 | 0 | 0 | 0 | 0 | 0 | 0 | 0 | 0.01 | 1393.15 | 3832.905 | 0.001974842
0 | 0.034 | 0 | 0 | 0 | 0.017 | 0 | 0 | 0 | 0 | 0.007 | 0 | 0 | 0 | 0 | 0 | 0 | 0 | 0 | 0 | 0 | 0 | 0 | 0 | 0 | 0 | 0 | 0 | 0 | 0 | 0 | 0 | 0.027 | 0.01 | 0 | 0 | 0.007 | 0 | 0 | 0 | 0.027 | 0 | 0 | 0 | 0.614 | 0 | 0 | 0 | 0 | 0 | 0 | 0 | 0 | 0 | 0 | 0 | 0 | 0.219 | 0 | 0 | 0.024 | 0 | 0 | 0 | 0.005 | 0 | 0 | 0 | 0 | 0 | 0 | 0 | 0.01 | 1373.15 | 2490.76 | 0.001320979
0 | 0.027 | 0 | 0 | 0 | 0.014 | 0 | 0 | 0 | 0 | 0 | 0 | 0 | 0 | 0 | 0 | 0 | 0 | 0 | 0 | 0 | 0 | 0 | 0 | 0 | 0 | 0 | 0 | 0 | 0 | 0 | 0 | 0.034 | 0.014 | 0 | 0 | 0.017 | 0 | 0 | 0 | 0.02 | 0 | 0 | 0 | 0.615 | 0 | 0 | 0 | 0 | 0 | 0 | 0 | 0 | 0 | 0 | 0 | 0 | 0.225 | 0 | 0 | 0.024 | 0 | 0 | 0 | 0.003 | 0 | 0 | 0 | 0 | 0 | 0 | 0 | 0.008 | 1403.15 | 1534.376 | 0.000779334
0 | 0.033 | 0 | 0 | 0 | 0.008 | 0 | 0 | 0 | 0 | 0.007 | 0 | 0 | 0 | 0 | 0 | 0 | 0 | 0 | 0 | 0 | 0 | 0 | 0 | 0 | 0 | 0 | 0 | 0 | 0 | 0 | 0 | 0.027 | 0.01 | 0 | 0 | 0.007 | 0 | 0 | 0 | 0.027 | 0 | 0 | 0 | 0.618 | 0 | 0 | 0 | 0 | 0 | 0 | 0 | 0 | 0 | 0 | 0 | 0 | 0.225 | 0 | 0 | 0.023 | 0 | 0 | 0 | 0.005 | 0 | 0 | 0 | 0 | 0 | 0 | 0 | 0.01 | 1413.15 | 2489.994 | 0.001246872
0 | 0.047 | 0 | 0 | 0 | 0.003 | 0 | 0 | 0 | 0 | 0.02 | 0 | 0 | 0 | 0 | 0 | 0 | 0 | 0 | 0 | 0 | 0 | 0 | 0 | 0 | 0 | 0 | 0 | 0 | 0 | 0 | 0 | 0.039 | 0.007 | 0 | 0 | 0.023 | 0 | 0 | 0 | 0.013 | 0 | 0 | 0 | 0.612 | 0 | 0 | 0 | 0 | 0 | 0 | 0 | 0 | 0 | 0 | 0 | 0 | 0.215 | 0 | 0 | 0.013 | 0 | 0 | 0 | 0.003 | 0 | 0 | 0 | 0 | 0 | 0 | 0 | 0.004 | 1433.15 | 2039.62 | 0.0009930383
0 | 0.044 | 0 | 0 | 0 | 0.003 | 0 | 0 | 0 | 0 | 0.013 | 0 | 0 | 0 | 0 | 0 | 0 | 0 | 0 | 0 | 0 | 0 | 0 | 0 | 0 | 0 | 0 | 0 | 0 | 0 | 0 | 0 | 0.034 | 0.007 | 0 | 0 | 0.025 | 0 | 0 | 0 | 0.02 | 0 | 0 | 0 | 0.611 | 0 | 0 | 0 | 0 | 0 | 0 | 0 | 0 | 0 | 0 | 0 | 0 | 0.214 | 0 | 0 | 0.019 | 0 | 0 | 0 | 0.005 | 0 | 0 | 0 | 0 | 0 | 0 | 0 | 0.005 | 1393.15 | 2445.469 | 0.001259988
0 | 0.047 | 0 | 0 | 0 | 0.003 | 0 | 0 | 0 | 0 | 0.016 | 0 | 0 | 0 | 0 | 0 | 0 | 0 | 0 | 0 | 0 | 0 | 0 | 0 | 0 | 0 | 0 | 0 | 0 | 0 | 0 | 0 | 0.037 | 0.008 | 0 | 0 | 0.027 | 0 | 0 | 0 | 0.017 | 0 | 0 | 0 | 0.611 | 0 | 0 | 0 | 0 | 0 | 0 | 0 | 0 | 0 | 0 | 0 | 0 | 0.211 | 0 | 0 | 0.012 | 0 | 0 | 0 | 0.005 | 0 | 0 | 0 | 0 | 0 | 0 | 0 | 0.005 | 1413.15 | 2528.711 | 0.001266259
0 | 0.046 | 0 | 0 | 0 | 0.003 | 0 | 0 | 0 | 0 | 0.018 | 0 | 0 | 0 | 0 | 0 | 0 | 0 | 0 | 0 | 0 | 0 | 0 | 0 | 0 | 0 | 0 | 0 | 0 | 0 | 0 | 0 | 0.037 | 0.008 | 0 | 0 | 0.028 | 0 | 0 | 0 | 0.018 | 0 | 0 | 0 | 0.611 | 0 | 0 | 0 | 0 | 0 | 0 | 0 | 0 | 0 | 0 | 0 | 0 | 0.212 | 0 | 0 | 0.009 | 0 | 0 | 0 | 0.005 | 0 | 0 | 0 | 0 | 0 | 0 | 0 | 0.005 | 1418.15 | 1065.084 | 0.0005295897
0 | 0.047 | 0 | 0 | 0 | 0.003 | 0 | 0 | 0 | 0 | 0.017 | 0 | 0 | 0 | 0 | 0 | 0 | 0 | 0 | 0 | 0 | 0 | 0 | 0 | 0 | 0 | 0 | 0 | 0 | 0 | 0 | 0 | 0.038 | 0.008 | 0 | 0 | 0.027 | 0 | 0 | 0 | 0.017 | 0 | 0 | 0 | 0.61 | 0 | 0 | 0 | 0 | 0 | 0 | 0 | 0 | 0 | 0 | 0 | 0 | 0.212 | 0 | 0 | 0.011 | 0 | 0 | 0 | 0.003 | 0 | 0 | 0 | 0 | 0 | 0 | 0 | 0.006 | 1433.15 | 1621.224 | 0.0007893318
0 | 0.048 | 0 | 0 | 0 | 0.007 | 0 | 0 | 0 | 0 | 0.013 | 0 | 0 | 0 | 0 | 0 | 0 | 0 | 0 | 0 | 0 | 0 | 0 | 0 | 0 | 0 | 0 | 0 | 0 | 0 | 0 | 0 | 0.037 | 0.007 | 0 | 0 | 0.027 | 0 | 0 | 0 | 0.02 | 0 | 0 | 0 | 0.611 | 0 | 0 | 0 | 0 | 0 | 0 | 0 | 0 | 0 | 0 | 0 | 0 | 0.217 | 0 | 0 | 0.008 | 0 | 0 | 0 | 0 | 0 | 0 | 0 | 0 | 0 | 0 | 0 | 0.006 | 1373.15 | 13153.93 | 0.006976208
0 | 0.051 | 0 | 0 | 0 | 0 | 0 | 0 | 0 | 0 | 0.015 | 0 | 0 | 0 | 0 | 0 | 0 | 0 | 0 | 0 | 0 | 0 | 0 | 0 | 0 | 0 | 0 | 0 | 0 | 0 | 0 | 0 | 0.039 | 0.005 | 0 | 0 | 0.015 | 0 | 0 | 0 | 0.03 | 0 | 0 | 0 | 0.609 | 0 | 0 | 0 | 0 | 0 | 0 | 0 | 0 | 0 | 0 | 0 | 0 | 0.218 | 0 | 0 | 0.011 | 0 | 0 | 0 | 0 | 0 | 0 | 0 | 0 | 0 | 0 | 0 | 0.008 | 1423.15 | 5517.985 | 0.002724452
0 | 0.057 | 0 | 0 | 0 | 0 | 0 | 0 | 0 | 0 | 0.015 | 0 | 0 | 0 | 0 | 0 | 0 | 0 | 0 | 0 | 0 | 0 | 0 | 0 | 0 | 0 | 0 | 0 | 0 | 0 | 0 | 0 | 0.03 | 0 | 0 | 0 | 0.023 | 0 | 0 | 0 | 0.027 | 0 | 0 | 0 | 0.608 | 0 | 0 | 0 | 0 | 0 | 0 | 0 | 0 | 0 | 0 | 0 | 0 | 0.201 | 0 | 0 | 0.023 | 0 | 0 | 0 | 0.012 | 0 | 0 | 0 | 0 | 0 | 0 | 0 | 0.003 | 1413.15 | 1199.24 | 0.0006005228
0 | 0.113 | 0.001 | 0 | 0 | 0.022 | 0 | 0 | 0 | 0 | 0.038 | 0 | 0 | 0 | 0 | 0 | 0 | 0 | 0 | 0 | 0 | 0 | 0 | 0 | 0 | 0 | 0 | 0 | 0 | 0 | 0 | 0 | 0 | 0 | 0 | 0 | 0 | 0 | 0 | 0 | 0 | 0 | 0 | 0 | 0.628 | 0 | 0 | 0 | 0 | 0 | 0 | 0 | 0 | 0 | 0 | 0 | 0 | 0.199 | 0 | 0 | 0 | 0 | 0 | 0 | 0 | 0 | 0 | 0 | 0 | 0 | 0 | 0 | 0 | 1700.15 | 298.1112 | 0.0001031345
0 | 0.11 | 0.001 | 0 | 0 | 0.022 | 0 | 0 | 0 | 0 | 0.037 | 0 | 0 | 0 | 0 | 0 | 0 | 0 | 0 | 0 | 0 | 0 | 0 | 0 | 0 | 0 | 0 | 0 | 0 | 0 | 0 | 0 | 0 | 0 | 0 | 0 | 0 | 0 | 0 | 0 | 0 | 0 | 0 | 0 | 0.63 | 0.006 | 0 | 0 | 0 | 0 | 0 | 0 | 0 | 0 | 0 | 0 | 0 | 0.194 | 0 | 0 | 0 | 0 | 0 | 0 | 0 | 0 | 0 | 0 | 0 | 0 | 0 | 0 | 0 | 1679.15 | 827.948 | 0.000293646
0 | 0.009 | 0 | 0 | 0 | 0 | 0 | 0 | 0 | 0 | 0.034 | 0 | 0 | 0 | 0 | 0 | 0 | 0 | 0 | 0 | 0 | 0 | 0 | 0 | 0 | 0 | 0 | 0 | 0 | 0 | 0 | 0 | 0.004 | 0 | 0 | 0 | 0.018 | 0 | 0 | 0 | 0.09 | 0 | 0 | 0 | 0.601 | 0 | 0 | 0 | 0 | 0 | 0 | 0 | 0 | 0 | 0 | 0 | 0 | 0.244 | 0 | 0 | 0 | 0 | 0 | 0 | 0 | 0 | 0 | 0 | 0 | 0 | 0 | 0 | 0 | 1314.15 | 780.3166 | 0.0004518362
0 | 0.041 | 0 | 0 | 0 | 0.015 | 0 | 0 | 0 | 0 | 0.032 | 0 | 0 | 0 | 0 | 0 | 0 | 0 | 0 | 0 | 0 | 0 | 0 | 0 | 0 | 0 | 0 | 0 | 0 | 0 | 0 | 0 | 0.044 | 0 | 0 | 0 | 0.017 | 0 | 0 | 0 | 0.032 | 0 | 0 | 0 | 0.6 | 0 | 0 | 0 | 0 | 0 | 0 | 0 | 0 | 0 | 0 | 0 | 0 | 0.211 | 0 | 0 | 0 | 0 | 0 | 0 | 0 | 0 | 0 | 0 | 0 | 0 | 0 | 0 | 0.007 | 1443.15 | 533.5962 | 0.0002562063
0 | 0.057 | 0 | 0 | 0 | 0 | 0 | 0 | 0 | 0 | 0.013 | 0 | 0 | 0 | 0 | 0 | 0 | 0 | 0 | 0 | 0 | 0 | 0 | 0 | 0 | 0 | 0 | 0 | 0 | 0 | 0 | 0 | 0.03 | 0 | 0 | 0 | 0.023 | 0 | 0 | 0 | 0.027 | 0 | 0 | 0 | 0.609 | 0 | 0 | 0 | 0 | 0 | 0 | 0 | 0 | 0 | 0 | 0 | 0 | 0.202 | 0 | 0 | 0.024 | 0 | 0 | 0 | 0.012 | 0 | 0 | 0 | 0 | 0 | 0 | 0 | 0.003 | 1413.15 | 1208.815 | 0.0006053178
0 | 0.06 | 0 | 0 | 0 | 0 | 0 | 0 | 0 | 0 | 0.01 | 0 | 0 | 0 | 0 | 0 | 0 | 0 | 0 | 0 | 0 | 0 | 0 | 0 | 0 | 0 | 0 | 0 | 0 | 0 | 0 | 0 | 0.033 | 0 | 0 | 0 | 0.017 | 0 | 0 | 0 | 0.023 | 0 | 0 | 0 | 0.61 | 0 | 0 | 0 | 0 | 0 | 0 | 0 | 0 | 0 | 0 | 0 | 0 | 0.199 | 0 | 0 | 0.03 | 0 | 0 | 0 | 0.012 | 0 | 0 | 0 | 0 | 0 | 0 | 0 | 0.007 | 1423.15 | 1692.267 | 0.0008355406
0 | 0.066 | 0 | 0 | 0 | 0 | 0 | 0 | 0 | 0 | 0.017 | 0 | 0 | 0 | 0 | 0 | 0 | 0 | 0 | 0 | 0 | 0 | 0 | 0 | 0 | 0 | 0 | 0 | 0 | 0 | 0 | 0 | 0.033 | 0 | 0 | 0 | 0.01 | 0 | 0 | 0 | 0.023 | 0 | 0 | 0 | 0.61 | 0 | 0 | 0 | 0 | 0 | 0 | 0 | 0 | 0 | 0 | 0 | 0 | 0.197 | 0 | 0 | 0.026 | 0 | 0 | 0 | 0.012 | 0 | 0 | 0 | 0 | 0 | 0 | 0 | 0.007 | 1443.15 | 1512.263 | 0.0007261132
0 | 0.055 | 0 | 0 | 0 | 0 | 0 | 0 | 0 | 0 | 0.011 | 0 | 0 | 0 | 0 | 0 | 0 | 0 | 0 | 0 | 0 | 0 | 0 | 0 | 0 | 0 | 0 | 0 | 0 | 0 | 0 | 0 | 0.066 | 0 | 0 | 0 | 0.04 | 0 | 0 | 0 | 0.003 | 0 | 0 | 0 | 0.606 | 0 | 0 | 0 | 0 | 0 | 0 | 0 | 0 | 0 | 0 | 0 | 0 | 0.209 | 0 | 0 | 0 | 0 | 0 | 0 | 0.01 | 0 | 0 | 0 | 0 | 0 | 0 | 0 | 0 | 1473.15 | 1569.081 | 0.0007230219
0 | 0.053 | 0 | 0 | 0.012 | 0 | 0 | 0 | 0 | 0 | 0.007 | 0 | 0 | 0 | 0 | 0 | 0 | 0 | 0 | 0 | 0 | 0 | 0 | 0 | 0 | 0 | 0 | 0 | 0 | 0 | 0 | 0 | 0.027 | 0 | 0 | 0 | 0.01 | 0 | 0 | 0 | 0.074 | 0 | 0 | 0 | 0.6 | 0 | 0 | 0 | 0 | 0 | 0 | 0 | 0 | 0 | 0 | 0 | 0 | 0.213 | 0 | 0 | 0 | 0 | 0 | 0 | 0 | 0 | 0 | 0 | 0 | 0 | 0 | 0 | 0.004 | 1218.15 | 101297.7 | 0.06826502
0 | 0.054 | 0 | 0 | 0.012 | 0 | 0 | 0 | 0 | 0 | 0.008 | 0 | 0 | 0 | 0 | 0 | 0 | 0 | 0 | 0 | 0 | 0 | 0 | 0 | 0 | 0 | 0 | 0 | 0 | 0 | 0 | 0 | 0.048 | 0 | 0 | 0 | 0.011 | 0 | 0 | 0 | 0.048 | 0 | 0 | 0 | 0.602 | 0 | 0 | 0 | 0 | 0 | 0 | 0 | 0 | 0 | 0 | 0 | 0 | 0.211 | 0 | 0 | 0 | 0 | 0 | 0 | 0 | 0 | 0 | 0 | 0 | 0 | 0 | 0 | 0.007 | 1348.15 | 19843.92 | 0.0109182
0 | 0.053 | 0 | 0 | 0.012 | 0 | 0 | 0 | 0 | 0 | 0.007 | 0 | 0 | 0 | 0 | 0 | 0 | 0 | 0 | 0 | 0 | 0 | 0 | 0 | 0 | 0 | 0 | 0 | 0 | 0 | 0 | 0 | 0.022 | 0 | 0 | 0 | 0.01 | 0 | 0 | 0 | 0.101 | 0 | 0 | 0 | 0.588 | 0 | 0 | 0 | 0 | 0 | 0 | 0 | 0 | 0 | 0 | 0 | 0 | 0.198 | 0 | 0 | 0 | 0 | 0 | 0 | 0 | 0 | 0 | 0 | 0 | 0 | 0 | 0 | 0.007 | 1128.15 | 235346.7 | 0.184916
0 | 0.054 | 0 | 0 | 0.012 | 0 | 0 | 0 | 0 | 0 | 0.007 | 0 | 0 | 0 | 0 | 0 | 0 | 0 | 0 | 0 | 0 | 0 | 0 | 0 | 0 | 0 | 0 | 0 | 0 | 0 | 0 | 0 | 0.022 | 0 | 0 | 0 | 0.01 | 0 | 0 | 0 | 0.102 | 0 | 0 | 0 | 0.588 | 0 | 0 | 0 | 0 | 0 | 0 | 0 | 0 | 0 | 0 | 0 | 0 | 0.196 | 0 | 0 | 0 | 0 | 0 | 0 | 0 | 0 | 0 | 0 | 0 | 0 | 0 | 0 | 0.009 | 1148.15 | 198288.8 | 0.1504184
0 | 0.053 | 0 | 0 | 0.012 | 0 | 0 | 0 | 0 | 0 | 0.004 | 0 | 0 | 0 | 0 | 0 | 0 | 0 | 0 | 0 | 0 | 0 | 0 | 0 | 0 | 0 | 0 | 0 | 0 | 0 | 0 | 0 | 0.016 | 0 | 0 | 0 | 0.016 | 0 | 0 | 0 | 0.101 | 0 | 0 | 0 | 0.591 | 0 | 0 | 0 | 0 | 0 | 0 | 0 | 0 | 0 | 0 | 0 | 0 | 0.195 | 0 | 0 | 0 | 0 | 0 | 0 | 0.004 | 0 | 0 | 0 | 0 | 0 | 0 | 0 | 0.008 | 1178.15 | 129813.5 | 0.09352306
0 | 0.053 | 0 | 0 | 0.012 | 0 | 0 | 0 | 0 | 0 | 0.007 | 0 | 0 | 0 | 0 | 0 | 0 | 0 | 0 | 0 | 0 | 0 | 0 | 0 | 0 | 0 | 0 | 0 | 0 | 0 | 0 | 0 | 0.022 | 0 | 0 | 0 | 0.01 | 0 | 0 | 0 | 0.098 | 0 | 0 | 0 | 0.59 | 0 | 0 | 0 | 0 | 0 | 0 | 0 | 0 | 0 | 0 | 0 | 0 | 0.2 | 0 | 0 | 0 | 0 | 0 | 0 | 0 | 0 | 0 | 0 | 0 | 0 | 0 | 0 | 0.007 | 1153.15 | 81715.29 | 0.06145139
0 | 0.037 | 0 | 0 | 0 | 0 | 0 | 0 | 0 | 0 | 0 | 0 | 0 | 0 | 0 | 0 | 0 | 0 | 0 | 0 | 0 | 0 | 0 | 0 | 0 | 0 | 0 | 0 | 0 | 0 | 0 | 0 | 0.023 | 0 | 0.023 | 0 | 0.01 | 0 | 0 | 0 | 0.047 | 0 | 0 | 0 | 0.607 | 0 | 0 | 0 | 0 | 0 | 0 | 0 | 0 | 0 | 0.001 | 0 | 0 | 0.242 | 0 | 0 | 0 | 0 | 0 | 0 | 0 | 0 | 0 | 0 | 0 | 0 | 0 | 0.01 | 0 | 1073.15 | 1437825.4 | 1.248491
0 | 0.037 | 0 | 0 | 0.013 | 0 | 0 | 0 | 0 | 0 | 0 | 0 | 0 | 0 | 0 | 0 | 0 | 0 | 0 | 0 | 0 | 0 | 0 | 0 | 0 | 0 | 0 | 0 | 0 | 0 | 0 | 0 | 0.023 | 0 | 0.023 | 0 | 0.007 | 0 | 0 | 0 | 0.046 | 0 | 0 | 0 | 0.608 | 0 | 0 | 0 | 0 | 0 | 0 | 0 | 0 | 0 | 0.001 | 0 | 0 | 0.237 | 0 | 0 | 0 | 0 | 0 | 0 | 0 | 0 | 0 | 0 | 0 | 0 | 0 | 0.006 | 0 | 1073.15 | 590911.4 | 0.5130994
0 | 0.055 | 0 | 0 | 0 | 0 | 0 | 0 | 0 | 0 | 0 | 0 | 0 | 0 | 0 | 0 | 0 | 0 | 0 | 0 | 0 | 0 | 0 | 0 | 0 | 0 | 0 | 0 | 0 | 0 | 0 | 0 | 0.024 | 0 | 0.026 | 0 | 0.019 | 0 | 0 | 0 | 0.055 | 0 | 0 | 0 | 0.597 | 0 | 0 | 0 | 0 | 0 | 0 | 0 | 0 | 0 | 0 | 0 | 0 | 0.219 | 0 | 0 | 0 | 0 | 0 | 0 | 0 | 0 | 0 | 0 | 0 | 0 | 0 | 0.005 | 0 | 1281.15 | 9963.349 | 0.006070233
0 | 0.059 | 0 | 0 | 0.044 | 0 | 0 | 0 | 0 | 0 | 0.082 | 0 | 0 | 0 | 0 | 0 | 0 | 0 | 0 | 0 | 0 | 0 | 0 | 0 | 0 | 0 | 0 | 0 | 0 | 0 | 0 | 0 | 0.002 | 0 | 0 | 0 | 0.001 | 0 | 0 | 0 | 0.003 | 0 | 0 | 0 | 0.619 | 0 | 0 | 0 | 0 | 0 | 0 | 0 | 0 | 0 | 0 | 0 | 0 | 0.189 | 0 | 0 | 0 | 0 | 0 | 0 | 0 | 0 | 0 | 0 | 0 | 0 | 0 | 0 | 0 | 1353.15 | 1012.358 | 0.0005528946
0 | 0.054 | 0 | 0 | 0 | 0 | 0 | 0 | 0 | 0 | 0.089 | 0 | 0 | 0 | 0 | 0 | 0 | 0 | 0 | 0 | 0 | 0 | 0 | 0 | 0 | 0 | 0 | 0 | 0 | 0 | 0 | 0 | 0.001 | 0 | 0 | 0 | 0.018 | 0 | 0 | 0 | 0.002 | 0 | 0 | 0 | 0.621 | 0 | 0 | 0 | 0 | 0 | 0 | 0 | 0 | 0 | 0 | 0 | 0 | 0.216 | 0 | 0 | 0 | 0 | 0 | 0 | 0 | 0 | 0 | 0 | 0 | 0 | 0 | 0 | 0 | 1473.15 | 334.0733 | 0.0001539387
0 | 0.049 | 0 | 0 | 0 | 0 | 0 | 0 | 0 | 0 | 0.083 | 0 | 0 | 0 | 0 | 0 | 0 | 0 | 0 | 0 | 0 | 0 | 0 | 0 | 0 | 0 | 0 | 0 | 0 | 0 | 0 | 0 | 0 | 0 | 0 | 0 | 0.016 | 0 | 0 | 0 | 0.004 | 0 | 0 | 0 | 0.623 | 0 | 0 | 0 | 0 | 0 | 0 | 0 | 0 | 0 | 0 | 0 | 0 | 0.223 | 0 | 0 | 0.002 | 0 | 0 | 0 | 0 | 0 | 0 | 0 | 0 | 0 | 0 | 0 | 0 | 1463.15 | 374.4025 | 0.0001748884
0 | 0.081 | 0 | 0 | 0.016 | 0.011 | 0 | 0 | 0 | 0 | 0.013 | 0 | 0 | 0 | 0 | 0 | 0 | 0 | 0 | 0 | 0 | 0 | 0 | 0 | 0 | 0 | 0 | 0 | 0 | 0 | 0 | 0 | 0 | 0.015 | 0 | 0 | 0.007 | 0 | 0 | 0 | 0 | 0 | 0 | 0 | 0.637 | 0 | 0 | 0 | 0 | 0 | 0 | 0 | 0 | 0 | 0 | 0 | 0 | 0.218 | 0 | 0 | 0.004 | 0 | 0 | 0 | 0 | 0 | 0 | 0 | 0 | 0 | 0 | 0 | 0 | 1403.15 | 83176.15 | 0.04224649
0 | 0.077 | 0 | 0 | 0 | 0.004 | 0 | 0 | 0 | 0 | 0.018 | 0 | 0 | 0 | 0 | 0 | 0 | 0 | 0 | 0 | 0 | 0 | 0 | 0 | 0 | 0 | 0 | 0 | 0 | 0 | 0 | 0 | 0 | 0.003 | 0 | 0 | 0.021 | 0 | 0 | 0 | 0 | 0 | 0 | 0 | 0.635 | 0 | 0 | 0 | 0 | 0 | 0 | 0 | 0 | 0 | 0 | 0 | 0 | 0.23 | 0 | 0 | 0.01 | 0 | 0 | 0 | 0 | 0 | 0 | 0 | 0 | 0 | 0 | 0 | 0 | 1493.15 | 9772.409 | 0.004383235
0 | 0.076 | 0 | 0 | 0 | 0.004 | 0 | 0 | 0 | 0 | 0.018 | 0 | 0 | 0 | 0 | 0 | 0 | 0 | 0 | 0 | 0 | 0 | 0 | 0 | 0 | 0 | 0 | 0 | 0 | 0 | 0 | 0 | 0 | 0.006 | 0 | 0 | 0.021 | 0 | 0 | 0 | 0 | 0 | 0 | 0 | 0.635 | 0 | 0 | 0 | 0 | 0 | 0 | 0 | 0 | 0 | 0 | 0 | 0 | 0.229 | 0 | 0 | 0.01 | 0 | 0 | 0 | 0 | 0 | 0 | 0 | 0 | 0 | 0 | 0 | 0 | 1293.15 | 9549.872 | 0.005710837
0 | 0.056 | 0 | 0 | 0 | 0 | 0 | 0 | 0 | 0 | 0.018 | 0 | 0 | 0 | 0 | 0 | 0 | 0 | 0 | 0 | 0 | 0 | 0 | 0 | 0 | 0 | 0 | 0 | 0 | 0 | 0 | 0 | 0.039 | 0 | 0 | 0 | 0.029 | 0 | 0 | 0 | 0.04 | 0 | 0 | 0 | 0.601 | 0 | 0 | 0 | 0 | 0 | 0 | 0 | 0 | 0 | 0 | 0 | 0 | 0.198 | 0 | 0 | 0.004 | 0 | 0 | 0 | 0.015 | 0 | 0 | 0 | 0 | 0 | 0 | 0 | 0 | 1400.15 | 1229.324 | 0.0006270719
0 | 0.052 | 0 | 0 | 0.112 | 0.005 | 0 | 0 | 0 | 0 | 0.018 | 0 | 0 | 0 | 0 | 0 | 0 | 0 | 0 | 0 | 0 | 0 | 0 | 0 | 0 | 0 | 0 | 0 | 0 | 0 | 0 | 0 | 0 | 0 | 0 | 0 | 0.033 | 0 | 0 | 0 | 0.001 | 0 | 0 | 0 | 0.618 | 0 | 0 | 0 | 0 | 0 | 0 | 0 | 0 | 0 | 0 | 0 | 0 | 0.155 | 0 | 0 | 0.004 | 0 | 0 | 0 | 0 | 0 | 0 | 0 | 0 | 0 | 0 | 0 | 0 | 1293.15 | 3070.063 | 0.001835902
0 | 0.045 | 0 | 0 | 0.097 | 0.006 | 0 | 0 | 0 | 0 | 0.017 | 0 | 0 | 0 | 0 | 0 | 0 | 0 | 0 | 0 | 0 | 0 | 0 | 0 | 0 | 0 | 0 | 0 | 0 | 0 | 0 | 0 | 0.001 | 0 | 0 | 0 | 0.036 | 0 | 0 | 0 | 0.002 | 0 | 0 | 0 | 0.621 | 0 | 0 | 0 | 0 | 0 | 0 | 0 | 0 | 0 | 0 | 0 | 0 | 0.173 | 0 | 0 | 0.002 | 0 | 0 | 0 | 0 | 0 | 0 | 0 | 0 | 0 | 0 | 0 | 0 | 1327.15 | 2644.189 | 0.001501248
0 | 0.053 | 0 | 0 | 0.091 | 0.006 | 0 | 0 | 0 | 0 | 0.013 | 0 | 0 | 0 | 0 | 0 | 0 | 0 | 0 | 0 | 0 | 0 | 0 | 0 | 0 | 0 | 0 | 0 | 0 | 0 | 0 | 0 | 0.001 | 0 | 0 | 0 | 0.033 | 0 | 0 | 0 | 0.001 | 0 | 0 | 0 | 0.623 | 0 | 0 | 0 | 0 | 0 | 0 | 0 | 0 | 0 | 0 | 0 | 0 | 0.175 | 0 | 0 | 0.002 | 0 | 0 | 0 | 0 | 0 | 0 | 0 | 0 | 0 | 0 | 0 | 0 | 1295.15 | 15568.91 | 0.009281499
0 | 0.054 | 0 | 0 | 0.081 | 0.007 | 0 | 0 | 0 | 0 | 0.014 | 0 | 0 | 0 | 0 | 0 | 0 | 0 | 0 | 0 | 0 | 0 | 0 | 0 | 0 | 0 | 0 | 0 | 0 | 0 | 0 | 0 | 0 | 0 | 0 | 0 | 0.035 | 0 | 0 | 0 | 0.001 | 0 | 0 | 0 | 0.624 | 0 | 0 | 0 | 0 | 0 | 0 | 0 | 0 | 0 | 0 | 0 | 0 | 0.182 | 0 | 0 | 0.003 | 0 | 0 | 0 | 0 | 0 | 0 | 0 | 0 | 0 | 0 | 0 | 0 | 1368.15 | 2749.375 | 0.001468813
0 | 0.053 | 0 | 0 | 0.107 | 0.006 | 0 | 0 | 0 | 0 | 0.014 | 0 | 0 | 0 | 0 | 0 | 0 | 0 | 0 | 0 | 0 | 0 | 0 | 0 | 0 | 0 | 0 | 0 | 0 | 0 | 0 | 0 | 0 | 0 | 0 | 0 | 0.035 | 0 | 0 | 0 | 0.001 | 0 | 0 | 0 | 0.62 | 0 | 0 | 0 | 0 | 0 | 0 | 0 | 0 | 0 | 0 | 0 | 0 | 0.161 | 0 | 0 | 0.002 | 0 | 0 | 0 | 0 | 0 | 0 | 0 | 0 | 0 | 0 | 0 | 0 | 1273.15 | 6607.279 | 0.004076275
0 | 0.053 | 0 | 0 | 0.097 | 0.006 | 0 | 0 | 0 | 0 | 0.017 | 0 | 0.001 | 0 | 0 | 0 | 0 | 0 | 0 | 0 | 0 | 0 | 0 | 0 | 0 | 0 | 0 | 0 | 0 | 0 | 0 | 0 | 0.001 | 0 | 0 | 0 | 0.036 | 0 | 0 | 0 | 0.002 | 0 | 0 | 0 | 0.62 | 0 | 0 | 0 | 0 | 0 | 0 | 0 | 0 | 0 | 0 | 0 | 0 | 0.166 | 0 | 0 | 0.002 | 0 | 0 | 0 | 0 | 0 | 0 | 0 | 0 | 0 | 0 | 0 | 0 | 1335.15 | 1961.01 | 0.001100068
0 | 0.056 | 0 | 0 | 0.034 | 0 | 0 | 0 | 0 | 0 | 0.087 | 0 | 0 | 0 | 0 | 0 | 0 | 0 | 0 | 0 | 0 | 0 | 0 | 0 | 0 | 0 | 0 | 0 | 0 | 0 | 0 | 0 | 0 | 0 | 0 | 0 | 0.009 | 0 | 0 | 0 | 0.004 | 0 | 0 | 0 | 0.617 | 0 | 0 | 0 | 0 | 0 | 0 | 0 | 0 | 0 | 0 | 0 | 0 | 0.192 | 0 | 0 | 0 | 0 | 0 | 0 | 0.001 | 0 | 0 | 0 | 0 | 0 | 0 | 0 | 0 | 1327.15 | 1373.918 | 0.0007800473
0 | 0.001 | 0 | 0 | 0.102 | 0 | 0 | 0 | 0 | 0 | 0.002 | 0 | 0 | 0 | 0 | 0 | 0 | 0 | 0 | 0 | 0 | 0 | 0 | 0 | 0 | 0 | 0 | 0 | 0 | 0 | 0 | 0 | 0.004 | 0 | 0.01 | 0 | 0.001 | 0 | 0 | 0 | 0.01 | 0 | 0 | 0 | 0.637 | 0 | 0 | 0 | 0 | 0 | 0 | 0 | 0 | 0 | 0 | 0 | 0 | 0.234 | 0 | 0 | 0 | 0 | 0 | 0 | 0 | 0 | 0 | 0 | 0 | 0 | 0 | 0 | 0 | 1226.15 | 51214.87 | 0.03406503
0 | 0.047 | 0 | 0 | 0.125 | 0 | 0 | 0 | 0 | 0 | 0.017 | 0 | 0 | 0 | 0 | 0 | 0 | 0 | 0 | 0 | 0 | 0 | 0 | 0 | 0 | 0 | 0 | 0 | 0 | 0 | 0 | 0 | 0 | 0 | 0.002 | 0 | 0.011 | 0 | 0 | 0 | 0.001 | 0 | 0 | 0 | 0.627 | 0 | 0 | 0 | 0 | 0 | 0 | 0 | 0 | 0 | 0 | 0 | 0 | 0.168 | 0 | 0 | 0 | 0 | 0 | 0 | 0.002 | 0 | 0 | 0 | 0 | 0 | 0 | 0 | 0 | 1253.15 | 155965.7 | 0.09931686
0 | 0.067 | 0 | 0 | 0.062 | 0 | 0 | 0 | 0 | 0 | 0.019 | 0 | 0 | 0 | 0 | 0 | 0 | 0 | 0 | 0 | 0 | 0 | 0 | 0 | 0 | 0 | 0 | 0 | 0 | 0 | 0 | 0 | 0.015 | 0 | 0 | 0 | 0.017 | 0 | 0 | 0 | 0 | 0 | 0 | 0 | 0.624 | 0 | 0 | 0 | 0 | 0 | 0 | 0 | 0 | 0 | 0 | 0 | 0 | 0.191 | 0 | 0 | 0.005 | 0 | 0 | 0 | 0 | 0 | 0 | 0 | 0 | 0 | 0 | 0 | 0 | 1293.15 | 82199.2 | 0.04915524
0 | 0.006 | 0 | 0 | 0.001 | 0 | 0 | 0 | 0 | 0 | 0.037 | 0 | 0 | 0.001 | 0 | 0 | 0 | 0 | 0 | 0 | 0 | 0 | 0 | 0 | 0 | 0 | 0 | 0 | 0 | 0 | 0 | 0 | 0.002 | 0 | 0 | 0 | 0.003 | 0 | 0 | 0 | 0.091 | 0 | 0 | 0 | 0.605 | 0 | 0 | 0 | 0 | 0 | 0 | 0 | 0 | 0 | 0 | 0 | 0 | 0.254 | 0 | 0 | 0 | 0 | 0 | 0 | 0 | 0 | 0 | 0 | 0 | 0 | 0 | 0 | 0 | 1278.15 | 1486.589 | 0.0009099706
0 | 0.003 | 0 | 0 | 0.001 | 0 | 0 | 0 | 0 | 0 | 0.037 | 0 | 0 | 0.001 | 0 | 0 | 0 | 0 | 0 | 0 | 0 | 0 | 0 | 0 | 0 | 0 | 0 | 0 | 0 | 0 | 0 | 0 | 0 | 0 | 0 | 0 | 0.002 | 0 | 0 | 0 | 0.1 | 0 | 0 | 0 | 0.602 | 0 | 0 | 0 | 0 | 0 | 0 | 0 | 0 | 0 | 0 | 0 | 0 | 0.254 | 0 | 0 | 0 | 0 | 0 | 0 | 0 | 0 | 0 | 0 | 0 | 0 | 0 | 0 | 0 | 1261.15 | 1436.404 | 0.0009031154
0 | 0.006 | 0 | 0 | 0 | 0 | 0 | 0 | 0 | 0 | 0.036 | 0 | 0 | 0 | 0 | 0 | 0 | 0 | 0 | 0 | 0 | 0 | 0 | 0 | 0 | 0 | 0 | 0 | 0 | 0 | 0 | 0 | 0 | 0 | 0 | 0 | 0 | 0 | 0 | 0 | 0.1 | 0 | 0 | 0 | 0.604 | 0 | 0 | 0 | 0 | 0 | 0 | 0 | 0 | 0 | 0 | 0 | 0 | 0.254 | 0 | 0 | 0 | 0 | 0 | 0 | 0 | 0 | 0 | 0 | 0 | 0 | 0 | 0 | 0 | 1267.15 | 1526.731 | 0.0009508377
0 | 0.008 | 0 | 0 | 0.001 | 0 | 0 | 0 | 0 | 0 | 0.034 | 0 | 0 | 0 | 0 | 0 | 0 | 0 | 0 | 0 | 0 | 0 | 0 | 0 | 0 | 0 | 0 | 0 | 0 | 0 | 0 | 0 | 0.004 | 0 | 0 | 0 | 0.005 | 0 | 0 | 0 | 0.093 | 0 | 0 | 0 | 0.604 | 0 | 0 | 0 | 0 | 0 | 0 | 0 | 0 | 0 | 0 | 0 | 0 | 0.251 | 0 | 0 | 0 | 0 | 0 | 0 | 0 | 0 | 0 | 0 | 0 | 0 | 0 | 0 | 0 | 1273.15 | 1447.889 | 0.0008932562
0 | 0.007 | 0 | 0 | 0 | 0 | 0 | 0 | 0 | 0 | 0.034 | 0 | 0 | 0.001 | 0 | 0 | 0 | 0 | 0 | 0 | 0 | 0 | 0 | 0 | 0 | 0 | 0 | 0 | 0 | 0 | 0 | 0 | 0 | 0 | 0 | 0 | 0.005 | 0 | 0 | 0 | 0.102 | 0 | 0 | 0 | 0.601 | 0 | 0 | 0 | 0 | 0 | 0 | 0 | 0 | 0 | 0 | 0 | 0 | 0.25 | 0 | 0 | 0 | 0 | 0 | 0 | 0 | 0 | 0 | 0 | 0 | 0 | 0 | 0 | 0 | 1267.15 | 1391.464 | 0.0008665946
0 | 0.01 | 0 | 0 | 0 | 0 | 0 | 0 | 0 | 0 | 0.034 | 0 | 0 | 0.001 | 0 | 0 | 0 | 0 | 0 | 0 | 0 | 0 | 0 | 0 | 0 | 0 | 0 | 0 | 0 | 0 | 0 | 0 | 0.002 | 0 | 0 | 0 | 0.001 | 0 | 0 | 0 | 0.099 | 0 | 0 | 0 | 0.602 | 0 | 0 | 0 | 0 | 0 | 0 | 0 | 0 | 0 | 0 | 0 | 0 | 0.25 | 0 | 0 | 0 | 0 | 0 | 0 | 0 | 0 | 0 | 0 | 0 | 0 | 0 | 0 | 0 | 1268.15 | 1533.694 | 0.0009536683
0 | 0.005 | 0 | 0 | 0.008 | 0 | 0 | 0 | 0 | 0 | 0.037 | 0 | 0 | 0 | 0 | 0 | 0 | 0 | 0 | 0 | 0 | 0 | 0 | 0 | 0 | 0 | 0 | 0 | 0 | 0 | 0 | 0 | 0.007 | 0 | 0 | 0 | 0.001 | 0 | 0 | 0 | 0.084 | 0 | 0 | 0 | 0.607 | 0 | 0 | 0 | 0 | 0 | 0 | 0 | 0 | 0 | 0 | 0 | 0 | 0.252 | 0 | 0 | 0 | 0 | 0 | 0 | 0 | 0 | 0 | 0 | 0 | 0 | 0 | 0 | 0 | 1287.15 | 1061.224 | 0.0006405434
0 | 0.005 | 0 | 0 | 0 | 0 | 0 | 0 | 0 | 0 | 0.029 | 0 | 0 | 0 | 0 | 0 | 0 | 0 | 0 | 0 | 0 | 0 | 0 | 0 | 0 | 0 | 0 | 0 | 0 | 0 | 0 | 0 | 0 | 0 | 0 | 0 | 0.003 | 0 | 0 | 0 | 0.101 | 0 | 0 | 0 | 0.604 | 0 | 0 | 0 | 0 | 0 | 0 | 0 | 0 | 0 | 0 | 0 | 0 | 0.256 | 0 | 0 | 0 | 0 | 0 | 0 | 0 | 0 | 0 | 0 | 0 | 0 | 0 | 0 | 0 | 1293.15 | 1043.221 | 0.0006238475
0 | 0.007 | 0 | 0 | 0 | 0 | 0 | 0 | 0 | 0 | 0.029 | 0 | 0 | 0 | 0 | 0 | 0 | 0 | 0 | 0 | 0 | 0 | 0 | 0 | 0 | 0 | 0 | 0 | 0 | 0 | 0 | 0 | 0.001 | 0 | 0 | 0 | 0 | 0 | 0 | 0 | 0.101 | 0 | 0 | 0 | 0.605 | 0 | 0 | 0 | 0 | 0 | 0 | 0 | 0 | 0 | 0 | 0 | 0 | 0.256 | 0 | 0 | 0 | 0 | 0 | 0 | 0 | 0 | 0 | 0 | 0 | 0 | 0 | 0 | 0 | 1273.15 | 1522.322 | 0.0009391767
0 | 0.005 | 0 | 0 | 0 | 0 | 0 | 0 | 0 | 0 | 0.034 | 0 | 0 | 0.002 | 0 | 0 | 0 | 0 | 0 | 0 | 0 | 0 | 0 | 0 | 0 | 0 | 0 | 0 | 0 | 0 | 0 | 0 | 0 | 0 | 0 | 0 | 0 | 0 | 0 | 0 | 0.097 | 0 | 0 | 0 | 0.604 | 0 | 0 | 0 | 0 | 0 | 0 | 0 | 0 | 0 | 0 | 0 | 0 | 0.257 | 0 | 0 | 0 | 0 | 0 | 0 | 0 | 0 | 0 | 0 | 0 | 0 | 0 | 0 | 0 | 1276.15 | 1479.969 | 0.0009087602
0 | 0.007 | 0 | 0 | 0.001 | 0 | 0 | 0 | 0 | 0 | 0.038 | 0 | 0 | 0 | 0 | 0 | 0 | 0 | 0 | 0 | 0 | 0 | 0 | 0 | 0 | 0 | 0 | 0 | 0 | 0 | 0 | 0 | 0.002 | 0 | 0 | 0 | 0.003 | 0 | 0 | 0 | 0.097 | 0 | 0 | 0 | 0.602 | 0 | 0 | 0 | 0 | 0 | 0 | 0 | 0 | 0 | 0 | 0 | 0 | 0.25 | 0 | 0 | 0 | 0 | 0 | 0 | 0 | 0 | 0 | 0 | 0 | 0 | 0 | 0 | 0 | 1283.15 | 1010.457 | 0.0006137099
0 | 0.004 | 0 | 0 | 0 | 0 | 0 | 0 | 0 | 0 | 0.037 | 0 | 0 | 0.001 | 0 | 0 | 0 | 0 | 0 | 0 | 0 | 0 | 0 | 0 | 0 | 0 | 0 | 0 | 0 | 0 | 0 | 0 | 0 | 0 | 0 | 0 | 0 | 0 | 0 | 0 | 0.096 | 0 | 0 | 0 | 0.605 | 0 | 0 | 0 | 0 | 0 | 0 | 0 | 0 | 0 | 0 | 0 | 0 | 0.256 | 0 | 0 | 0 | 0 | 0 | 0 | 0 | 0 | 0 | 0 | 0 | 0 | 0 | 0 | 0 | 1293.15 | 1019.503 | 0.0006096642
0 | 0.004 | 0 | 0 | 0.006 | 0 | 0 | 0 | 0 | 0 | 0.035 | 0 | 0 | 0.001 | 0 | 0 | 0 | 0 | 0 | 0 | 0 | 0 | 0 | 0 | 0 | 0 | 0 | 0 | 0 | 0 | 0 | 0 | 0.004 | 0 | 0 | 0 | 0.004 | 0 | 0 | 0 | 0.09 | 0 | 0 | 0 | 0.605 | 0 | 0 | 0 | 0 | 0 | 0 | 0 | 0 | 0 | 0 | 0 | 0 | 0.252 | 0 | 0 | 0 | 0 | 0 | 0 | 0 | 0 | 0 | 0 | 0 | 0 | 0 | 0 | 0 | 1288.15 | 993.2752 | 0.0005986
0 | 0.001 | 0 | 0 | 0.001 | 0 | 0 | 0 | 0 | 0 | 0.043 | 0 | 0 | 0.001 | 0 | 0 | 0 | 0 | 0 | 0 | 0 | 0 | 0 | 0 | 0 | 0 | 0 | 0 | 0 | 0 | 0 | 0 | 0.003 | 0 | 0 | 0 | 0.001 | 0 | 0 | 0 | 0.09 | 0 | 0 | 0 | 0.605 | 0 | 0 | 0 | 0 | 0 | 0 | 0 | 0 | 0 | 0 | 0 | 0 | 0.256 | 0 | 0 | 0.001 | 0 | 0 | 0 | 0 | 0 | 0 | 0 | 0 | 0 | 0 | 0 | 0 | 1278.15 | 1142.652 | 0.0006994396
0 | 0 | 0 | 0 | 0.001 | 0 | 0 | 0 | 0 | 0 | 0.047 | 0 | 0 | 0 | 0 | 0 | 0 | 0 | 0 | 0 | 0 | 0 | 0 | 0 | 0 | 0 | 0 | 0 | 0 | 0 | 0 | 0 | 0 | 0 | 0 | 0 | 0 | 0 | 0 | 0 | 0.091 | 0 | 0 | 0 | 0.604 | 0 | 0 | 0 | 0 | 0 | 0 | 0 | 0 | 0 | 0 | 0 | 0 | 0.254 | 0 | 0 | 0.001 | 0 | 0 | 0 | 0 | 0 | 0 | 0 | 0 | 0 | 0 | 0 | 0 | 1278.15 | 1055.051 | 0.0006458174
0 | 0 | 0 | 0 | 0.001 | 0.001 | 0 | 0 | 0 | 0 | 0.044 | 0 | 0 | 0 | 0 | 0 | 0 | 0 | 0 | 0 | 0 | 0 | 0 | 0 | 0 | 0 | 0 | 0 | 0 | 0 | 0 | 0 | 0.003 | 0 | 0 | 0 | 0.001 | 0 | 0 | 0 | 0.088 | 0 | 0 | 0 | 0.605 | 0 | 0 | 0 | 0 | 0 | 0 | 0 | 0 | 0 | 0 | 0 | 0 | 0.255 | 0 | 0 | 0.001 | 0 | 0 | 0 | 0 | 0 | 0 | 0 | 0 | 0 | 0 | 0 | 0 | 1281.15 | 1050.179 | 0.000639828
0 | 0.01 | 0 | 0 | 0.001 | 0 | 0 | 0 | 0 | 0 | 0.037 | 0 | 0 | 0 | 0 | 0 | 0 | 0 | 0 | 0 | 0 | 0 | 0 | 0 | 0 | 0 | 0 | 0 | 0 | 0 | 0 | 0 | 0.007 | 0 | 0 | 0 | 0.002 | 0 | 0 | 0 | 0.091 | 0 | 0 | 0 | 0.603 | 0 | 0 | 0 | 0 | 0 | 0 | 0 | 0 | 0 | 0 | 0 | 0 | 0.249 | 0 | 0 | 0 | 0 | 0 | 0 | 0 | 0 | 0 | 0 | 0 | 0 | 0 | 0.001 | 0 | 1293.15 | 985.45 | 0.0005893005
0 | 0.018 | 0 | 0 | 0 | 0.055 | 0 | 0 | 0 | 0 | 0.018 | 0 | 0 | 0 | 0 | 0 | 0 | 0 | 0 | 0 | 0 | 0 | 0 | 0 | 0 | 0 | 0 | 0 | 0 | 0 | 0 | 0 | 0 | 0.037 | 0 | 0 | 0 | 0 | 0 | 0 | 0 | 0 | 0 | 0 | 0.633 | 0 | 0 | 0 | 0 | 0 | 0 | 0 | 0 | 0 | 0 | 0 | 0 | 0.238 | 0 | 0 | 0 | 0 | 0 | 0 | 0 | 0 | 0 | 0 | 0 | 0 | 0 | 0 | 0 | 1540.15 | 100.0245 | 4.216776e-05
0 | 0.064 | 0 | 0 | 0.059 | 0.001 | 0 | 0 | 0 | 0 | 0.029 | 0 | 0 | 0 | 0 | 0 | 0 | 0 | 0 | 0 | 0 | 0 | 0 | 0 | 0 | 0 | 0 | 0 | 0 | 0 | 0 | 0 | 0 | 0 | 0 | 0 | 0 | 0 | 0 | 0 | 0 | 0 | 0 | 0 | 0.636 | 0 | 0 | 0 | 0 | 0 | 0 | 0 | 0 | 0 | 0 | 0 | 0 | 0.21 | 0 | 0 | 0 | 0 | 0 | 0 | 0 | 0 | 0 | 0 | 0 | 0 | 0 | 0 | 0 | 1383.15 | 99763.78 | 0.0521476
0 | 0.067 | 0 | 0 | 0.051 | 0 | 0 | 0 | 0 | 0 | 0.031 | 0 | 0 | 0 | 0 | 0 | 0 | 0 | 0 | 0 | 0 | 0 | 0 | 0 | 0 | 0 | 0 | 0 | 0 | 0 | 0 | 0 | 0 | 0 | 0 | 0 | 0 | 0 | 0 | 0 | 0 | 0 | 0 | 0 | 0.636 | 0 | 0 | 0 | 0 | 0 | 0 | 0 | 0 | 0 | 0 | 0 | 0 | 0.213 | 0 | 0 | 0.001 | 0 | 0 | 0 | 0 | 0 | 0 | 0 | 0 | 0 | 0 | 0 | 0 | 1406.15 | 79124.58 | 0.04001733
0 | 0.067 | 0 | 0 | 0.054 | 0 | 0 | 0 | 0 | 0 | 0.03 | 0 | 0 | 0 | 0 | 0 | 0 | 0 | 0 | 0 | 0 | 0 | 0 | 0 | 0 | 0 | 0 | 0 | 0 | 0 | 0 | 0 | 0 | 0 | 0 | 0 | 0 | 0 | 0 | 0 | 0 | 0 | 0 | 0 | 0.636 | 0 | 0 | 0 | 0 | 0 | 0 | 0 | 0 | 0 | 0 | 0 | 0 | 0.211 | 0 | 0 | 0.001 | 0 | 0 | 0 | 0 | 0 | 0 | 0 | 0 | 0 | 0 | 0 | 0 | 1393.15 | 79311.29 | 0.04086385
0 | 0.067 | 0 | 0 | 0.052 | 0 | 0 | 0 | 0 | 0 | 0.028 | 0 | 0 | 0 | 0 | 0 | 0 | 0 | 0 | 0 | 0 | 0 | 0 | 0 | 0 | 0 | 0 | 0 | 0 | 0 | 0 | 0 | 0 | 0 | 0 | 0 | 0 | 0 | 0 | 0 | 0 | 0 | 0 | 0 | 0.637 | 0 | 0 | 0 | 0 | 0 | 0 | 0 | 0 | 0 | 0 | 0 | 0 | 0.214 | 0 | 0 | 0.002 | 0 | 0 | 0 | 0 | 0 | 0 | 0 | 0 | 0 | 0 | 0 | 0 | 1398.15 | 79288.51 | 0.04056045
0 | 0 | 0 | 0 | 0.013 | 0 | 0 | 0 | 0 | 0 | 0.008 | 0 | 0 | 0 | 0 | 0 | 0 | 0 | 0 | 0 | 0 | 0 | 0 | 0 | 0 | 0 | 0 | 0 | 0 | 0 | 0 | 0 | 0.024 | 0.018 | 0 | 0 | 0.011 | 0 | 0 | 0 | 0.108 | 0 | 0 | 0 | 0.589 | 0 | 0 | 0 | 0 | 0 | 0 | 0 | 0 | 0 | 0 | 0 | 0 | 0.22 | 0 | 0 | 0 | 0 | 0 | 0 | 0 | 0 | 0 | 0 | 0 | 0 | 0 | 0 | 0.007 | 1133.15 | 115574.8 | 0.09000947
0 | 0.023 | 0 | 0 | 0 | 0 | 0 | 0 | 0 | 0 | 0.012 | 0 | 0 | 0 | 0 | 0 | 0 | 0 | 0 | 0 | 0 | 0 | 0 | 0 | 0 | 0 | 0 | 0 | 0 | 0 | 0 | 0 | 0 | 0 | 0.04 | 0 | 0.022 | 0 | 0 | 0 | 0.04 | 0 | 0 | 0 | 0.61 | 0 | 0 | 0 | 0 | 0 | 0 | 0 | 0 | 0 | 0 | 0 | 0 | 0.234 | 0 | 0 | 0 | 0 | 0 | 0 | 0.005 | 0 | 0 | 0 | 0 | 0.013 | 0 | 0 | 0.002 | 1353.15 | 1000 | 0.0005461453
0 | 0.041 | 0 | 0 | 0 | 0 | 0 | 0 | 0 | 0 | 0.025 | 0 | 0 | 0 | 0 | 0 | 0 | 0 | 0 | 0 | 0 | 0 | 0 | 0 | 0 | 0 | 0 | 0 | 0 | 0 | 0 | 0 | 0.043 | 0 | 0 | 0 | 0.027 | 0 | 0 | 0 | 0.034 | 0 | 0 | 0 | 0.603 | 0 | 0 | 0 | 0 | 0 | 0 | 0 | 0 | 0 | 0 | 0 | 0 | 0.218 | 0 | 0 | 0.004 | 0 | 0 | 0 | 0 | 0 | 0 | 0 | 0 | 0 | 0 | 0 | 0.006 | 1433.15 | 1178.046 | 0.0005735599
0 | 0.04 | 0 | 0 | 0 | 0 | 0 | 0 | 0 | 0 | 0.024 | 0 | 0 | 0 | 0 | 0 | 0 | 0 | 0 | 0 | 0 | 0 | 0 | 0 | 0 | 0 | 0 | 0 | 0 | 0 | 0 | 0 | 0.044 | 0 | 0 | 0 | 0.027 | 0 | 0 | 0 | 0.034 | 0 | 0 | 0 | 0.603 | 0 | 0 | 0 | 0 | 0 | 0 | 0 | 0 | 0 | 0 | 0 | 0 | 0.22 | 0 | 0 | 0.003 | 0 | 0 | 0 | 0 | 0 | 0 | 0 | 0 | 0 | 0 | 0 | 0.004 | 1461.15 | 870.591 | 0.0004077787
0 | 0.054 | 0 | 0 | 0.012 | 0 | 0 | 0 | 0 | 0 | 0.004 | 0 | 0 | 0 | 0 | 0 | 0 | 0 | 0 | 0 | 0 | 0 | 0 | 0 | 0 | 0 | 0 | 0 | 0 | 0 | 0 | 0 | 0.023 | 0 | 0 | 0 | 0.016 | 0 | 0 | 0 | 0.103 | 0 | 0 | 0 | 0.587 | 0 | 0 | 0 | 0 | 0 | 0 | 0 | 0 | 0 | 0 | 0 | 0 | 0.191 | 0 | 0 | 0 | 0 | 0 | 0 | 0 | 0 | 0 | 0 | 0 | 0 | 0 | 0 | 0.011 | 1203.15 | 79504 | 0.05492239
0 | 0.049 | 0 | 0 | 0 | 0 | 0 | 0 | 0 | 0 | 0 | 0 | 0 | 0 | 0 | 0 | 0 | 0 | 0 | 0 | 0 | 0 | 0 | 0 | 0 | 0 | 0 | 0 | 0 | 0 | 0 | 0 | 0 | 0 | 0.039 | 0 | 0.028 | 0 | 0 | 0 | 0.074 | 0 | 0 | 0 | 0.593 | 0 | 0 | 0 | 0 | 0 | 0 | 0 | 0 | 0 | 0 | 0 | 0 | 0.206 | 0 | 0 | 0 | 0 | 0 | 0 | 0.007 | 0 | 0 | 0 | 0 | 0 | 0 | 0 | 0.005 | 1355.15 | 583.0063 | 0.0003174669
0 | 0.049 | 0 | 0 | 0 | 0 | 0 | 0 | 0 | 0 | 0 | 0 | 0 | 0 | 0 | 0 | 0 | 0 | 0 | 0 | 0 | 0 | 0 | 0 | 0 | 0 | 0 | 0 | 0 | 0 | 0 | 0 | 0 | 0 | 0.038 | 0 | 0.025 | 0 | 0 | 0 | 0.074 | 0 | 0 | 0 | 0.594 | 0 | 0 | 0 | 0 | 0 | 0 | 0 | 0 | 0 | 0 | 0 | 0 | 0.205 | 0 | 0 | 0 | 0 | 0 | 0 | 0.01 | 0 | 0 | 0 | 0 | 0 | 0 | 0 | 0.005 | 1313.15 | 1214.523 | 0.0007043315
0 | 0.049 | 0 | 0 | 0 | 0 | 0 | 0 | 0 | 0 | 0 | 0 | 0 | 0 | 0 | 0 | 0 | 0 | 0 | 0 | 0 | 0 | 0 | 0 | 0 | 0 | 0 | 0 | 0 | 0 | 0 | 0 | 0 | 0 | 0.038 | 0 | 0.022 | 0 | 0 | 0 | 0.073 | 0 | 0 | 0 | 0.595 | 0 | 0 | 0 | 0 | 0 | 0 | 0 | 0 | 0 | 0 | 0 | 0 | 0.205 | 0 | 0 | 0 | 0 | 0 | 0 | 0.013 | 0 | 0 | 0 | 0 | 0 | 0 | 0 | 0.005 | 1273.15 | 2307.55 | 0.001423613
0 | 0.049 | 0 | 0 | 0 | 0 | 0 | 0 | 0 | 0 | 0.013 | 0 | 0 | 0 | 0 | 0 | 0 | 0 | 0 | 0 | 0 | 0 | 0 | 0 | 0 | 0 | 0 | 0 | 0 | 0 | 0 | 0 | 0.014 | 0 | 0.001 | 0 | 0.021 | 0 | 0 | 0 | 0.062 | 0 | 0 | 0 | 0.608 | 0 | 0 | 0 | 0 | 0 | 0 | 0 | 0 | 0 | 0 | 0 | 0 | 0.224 | 0 | 0 | 0 | 0 | 0 | 0 | 0.001 | 0 | 0 | 0 | 0 | 0 | 0 | 0 | 0.006 | 1428.15 | 3087.527 | 0.001513781
0 | 0.051 | 0 | 0 | 0 | 0 | 0 | 0 | 0 | 0 | 0.013 | 0 | 0 | 0 | 0 | 0 | 0 | 0 | 0 | 0 | 0 | 0 | 0 | 0 | 0 | 0 | 0 | 0 | 0 | 0 | 0 | 0 | 0.014 | 0 | 0.004 | 0 | 0.025 | 0 | 0 | 0 | 0.057 | 0 | 0 | 0 | 0.608 | 0 | 0 | 0 | 0 | 0 | 0 | 0 | 0 | 0 | 0 | 0 | 0 | 0.219 | 0 | 0 | 0 | 0 | 0 | 0 | 0.003 | 0 | 0 | 0 | 0 | 0 | 0 | 0 | 0.006 | 1433.15 | 2149.308 | 0.001046442
0 | 0.061 | 0 | 0 | 0.06 | 0.004 | 0 | 0 | 0 | 0 | 0.022 | 0 | 0 | 0 | 0 | 0 | 0 | 0 | 0 | 0 | 0 | 0 | 0 | 0 | 0 | 0 | 0 | 0 | 0 | 0 | 0 | 0 | 0 | 0 | 0 | 0 | 0 | 0 | 0 | 0 | 0 | 0 | 0 | 0 | 0.633 | 0 | 0 | 0 | 0 | 0 | 0 | 0 | 0 | 0 | 0.001 | 0 | 0 | 0.205 | 0 | 0 | 0.01 | 0 | 0 | 0 | 0 | 0 | 0 | 0 | 0 | 0 | 0 | 0.003 | 0 | 1333.15 | 99999.18 | 0.05626501
0 | 0.026 | 0 | 0 | 0.073 | 0 | 0 | 0 | 0 | 0 | 0.008 | 0 | 0 | 0 | 0 | 0 | 0 | 0 | 0 | 0 | 0 | 0 | 0 | 0 | 0 | 0 | 0 | 0 | 0 | 0 | 0 | 0 | 0.008 | 0 | 0 | 0 | 0 | 0 | 0 | 0 | 0.042 | 0 | 0 | 0 | 0.623 | 0 | 0 | 0 | 0 | 0 | 0 | 0 | 0 | 0 | 0 | 0 | 0 | 0.221 | 0 | 0 | 0 | 0 | 0 | 0 | 0 | 0 | 0 | 0 | 0 | 0 | 0 | 0 | 0 | 1157.15 | 79276.21 | 0.05920571
0 | 0.009 | 0 | 0 | 0 | 0.001 | 0 | 0 | 0 | 0 | 0.017 | 0 | 0 | 0 | 0 | 0 | 0 | 0 | 0 | 0 | 0 | 0 | 0 | 0 | 0 | 0 | 0 | 0 | 0 | 0 | 0 | 0 | 0.027 | 0 | 0 | 0 | 0.041 | 0 | 0 | 0 | 0.015 | 0 | 0 | 0 | 0.619 | 0 | 0 | 0 | 0 | 0 | 0 | 0 | 0 | 0 | 0 | 0 | 0 | 0.253 | 0 | 0 | 0.018 | 0 | 0 | 0 | 0 | 0 | 0 | 0 | 0 | 0 | 0 | 0 | 0 | 1463.15 | 524.3017 | 0.0002449083
0 | 0.005 | 0 | 0 | 0.062 | 0.044 | 0 | 0 | 0 | 0 | 0 | 0 | 0 | 0 | 0 | 0 | 0 | 0 | 0 | 0 | 0 | 0 | 0 | 0 | 0 | 0 | 0 | 0 | 0 | 0 | 0 | 0 | 0 | 0.001 | 0.081 | 0 | 0.012 | 0 | 0 | 0 | 0.008 | 0 | 0 | 0 | 0.585 | 0 | 0 | 0 | 0 | 0 | 0 | 0 | 0 | 0 | 0 | 0 | 0 | 0.18 | 0 | 0 | 0.007 | 0 | 0 | 0 | 0 | 0 | 0 | 0 | 0 | 0 | 0 | 0.015 | 0 | 993.15 | 10962143770.1 | 11113.88
0 | 0.01 | 0 | 0 | 0.095 | 0.003 | 0 | 0 | 0 | 0 | 0.006 | 0 | 0 | 0 | 0 | 0 | 0 | 0 | 0 | 0 | 0 | 0 | 0 | 0 | 0 | 0 | 0 | 0 | 0 | 0 | 0 | 0 | 0 | 0 | 0.116 | 0 | 0.017 | 0 | 0 | 0 | 0.006 | 0 | 0 | 0 | 0.579 | 0 | 0 | 0 | 0 | 0 | 0 | 0 | 0 | 0 | 0 | 0 | 0 | 0.167 | 0 | 0 | 0 | 0 | 0 | 0 | 0 | 0 | 0 | 0 | 0 | 0 | 0 | 0 | 0 | 1003.15 | 2477174912.5 | 2461.642
0 | 0.031 | 0 | 0 | 0.027 | 0.009 | 0 | 0 | 0 | 0 | 0.041 | 0 | 0 | 0 | 0 | 0 | 0 | 0 | 0 | 0 | 0 | 0 | 0 | 0 | 0 | 0 | 0 | 0 | 0 | 0 | 0 | 0 | 0.007 | 0.003 | 0.038 | 0 | 0 | 0 | 0 | 0 | 0 | 0 | 0 | 0 | 0.61 | 0 | 0 | 0 | 0 | 0 | 0 | 0 | 0 | 0 | 0 | 0 | 0 | 0.208 | 0 | 0 | 0.022 | 0 | 0 | 0 | 0.001 | 0 | 0 | 0 | 0 | 0 | 0 | 0 | 0.002 | 993.15 | 132864943712.8 | 134704.1
0 | 0.008 | 0 | 0 | 0.053 | 0.007 | 0 | 0 | 0 | 0 | 0.011 | 0 | 0 | 0 | 0 | 0 | 0 | 0 | 0 | 0 | 0 | 0 | 0 | 0 | 0 | 0 | 0 | 0 | 0 | 0 | 0 | 0 | 0.004 | 0.002 | 0.082 | 0 | 0 | 0 | 0 | 0 | 0.013 | 0 | 0 | 0 | 0.593 | 0 | 0 | 0 | 0 | 0 | 0 | 0 | 0 | 0 | 0 | 0 | 0 | 0.204 | 0 | 0 | 0.016 | 0 | 0 | 0 | 0.001 | 0 | 0 | 0 | 0 | 0 | 0 | 0.005 | 0 | 983.15 | 34175495367.1 | 35356.99
0 | 0.007 | 0 | 0 | 0.069 | 0.016 | 0 | 0 | 0 | 0 | 0.021 | 0 | 0 | 0 | 0 | 0 | 0 | 0 | 0 | 0 | 0 | 0 | 0 | 0 | 0 | 0 | 0 | 0 | 0 | 0 | 0 | 0 | 0.01 | 0.018 | 0.064 | 0 | 0 | 0 | 0 | 0 | 0.008 | 0 | 0 | 0 | 0.587 | 0 | 0 | 0 | 0 | 0 | 0 | 0 | 0 | 0 | 0 | 0 | 0 | 0.168 | 0 | 0 | 0.019 | 0 | 0 | 0 | 0 | 0 | 0 | 0 | 0 | 0 | 0 | 0.012 | 0 | 993.15 | 6218708688.8 | 6304.788
0 | 0.01 | 0 | 0 | 0.061 | 0.046 | 0 | 0 | 0 | 0 | 0.004 | 0 | 0 | 0 | 0 | 0 | 0 | 0 | 0 | 0 | 0 | 0 | 0 | 0 | 0 | 0 | 0 | 0 | 0 | 0 | 0 | 0 | 0 | 0 | 0.017 | 0 | 0 | 0 | 0 | 0 | 0.036 | 0 | 0 | 0 | 0.607 | 0 | 0 | 0 | 0 | 0 | 0 | 0 | 0 | 0 | 0 | 0 | 0 | 0.203 | 0 | 0 | 0 | 0 | 0 | 0 | 0.002 | 0 | 0 | 0 | 0 | 0 | 0 | 0.015 | 0 | 993.15 | 68637087842.3 | 69587.17
0 | 0 | 0 | 0 | 0.063 | 0.024 | 0 | 0 | 0 | 0 | 0 | 0 | 0 | 0 | 0 | 0 | 0 | 0 | 0 | 0 | 0 | 0 | 0 | 0 | 0.007 | 0 | 0 | 0 | 0 | 0 | 0 | 0 | 0 | 0.011 | 0.081 | 0 | 0 | 0 | 0 | 0 | 0 | 0 | 0 | 0 | 0.596 | 0 | 0 | 0 | 0 | 0 | 0 | 0 | 0 | 0 | 0 | 0 | 0 | 0.193 | 0 | 0 | 0.023 | 0 | 0 | 0 | 0 | 0 | 0 | 0 | 0 | 0 | 0 | 0.003 | 0 | 1013.15 | 24999395792.1 | 24354.66
0 | 0.054 | 0 | 0 | 0.092 | 0.007 | 0 | 0 | 0 | 0 | 0.053 | 0 | 0 | 0 | 0 | 0 | 0 | 0 | 0 | 0 | 0 | 0 | 0 | 0 | 0 | 0 | 0 | 0 | 0 | 0 | 0 | 0 | 0.004 | 0.007 | 0.043 | 0 | 0 | 0 | 0 | 0 | 0.014 | 0.005 | 0 | 0 | 0.589 | 0 | 0 | 0 | 0 | 0 | 0 | 0 | 0 | 0 | 0 | 0 | 0 | 0.124 | 0 | 0 | 0.008 | 0 | 0 | 0 | 0 | 0 | 0 | 0 | 0 | 0 | 0 | 0 | 0 | 993.15 | 31106904679.2 | 31537.49
0 | 0.004 | 0 | 0 | 0.009 | 0 | 0 | 0 | 0 | 0 | 0.012 | 0 | 0 | 0 | 0 | 0 | 0 | 0 | 0 | 0 | 0 | 0 | 0 | 0 | 0 | 0 | 0 | 0 | 0 | 0 | 0 | 0 | 0 | 0.007 | 0.145 | 0 | 0.019 | 0 | 0 | 0 | 0.007 | 0.007 | 0 | 0 | 0.564 | 0 | 0 | 0 | 0 | 0 | 0 | 0 | 0 | 0 | 0 | 0 | 0 | 0.182 | 0 | 0 | 0.031 | 0 | 0 | 0 | 0 | 0 | 0 | 0 | 0 | 0 | 0 | 0.013 | 0 | 1013.15 | 803986839.6 | 783.2519
0 | 0.022 | 0 | 0 | 0.032 | 0.016 | 0 | 0 | 0 | 0 | 0.04 | 0 | 0 | 0 | 0 | 0 | 0 | 0 | 0 | 0 | 0 | 0 | 0 | 0 | 0 | 0 | 0 | 0 | 0 | 0 | 0 | 0 | 0.005 | 0.019 | 0.18 | 0 | 0 | 0 | 0 | 0 | 0 | 0 | 0 | 0 | 0.539 | 0 | 0 | 0 | 0 | 0 | 0 | 0 | 0 | 0 | 0 | 0 | 0 | 0.134 | 0 | 0 | 0.013 | 0 | 0 | 0 | 0 | 0 | 0 | 0 | 0 | 0 | 0 | 0 | 0 | 1023.15 | 55758348.6 | 53.26369
0 | 0.033 | 0 | 0 | 0 | 0 | 0 | 0 | 0 | 0 | 0 | 0 | 0 | 0 | 0 | 0 | 0 | 0 | 0 | 0 | 0 | 0 | 0 | 0 | 0 | 0 | 0 | 0 | 0 | 0 | 0 | 0 | 0.051 | 0 | 0 | 0 | 0.036 | 0 | 0 | 0 | 0.033 | 0 | 0 | 0 | 0.607 | 0 | 0 | 0 | 0 | 0 | 0 | 0 | 0 | 0 | 0 | 0 | 0 | 0.226 | 0 | 0 | 0 | 0 | 0 | 0 | 0.013 | 0 | 0 | 0 | 0 | 0 | 0 | 0 | 0 | 1463.15 | 1681.614 | 0.0007855044
0 | 0.034 | 0 | 0 | 0 | 0 | 0 | 0 | 0 | 0 | 0 | 0 | 0 | 0 | 0 | 0 | 0 | 0 | 0 | 0 | 0 | 0 | 0 | 0 | 0 | 0 | 0 | 0 | 0 | 0 | 0 | 0 | 0.049 | 0 | 0 | 0 | 0.04 | 0 | 0 | 0 | 0.034 | 0 | 0 | 0 | 0.606 | 0 | 0 | 0 | 0 | 0 | 0 | 0 | 0 | 0 | 0 | 0 | 0 | 0.224 | 0 | 0 | 0 | 0 | 0 | 0 | 0.013 | 0 | 0 | 0 | 0 | 0 | 0 | 0 | 0 | 1483.15 | 1055.35 | 0.0004797625
0 | 0.036 | 0 | 0 | 0 | 0 | 0 | 0 | 0 | 0 | 0 | 0 | 0 | 0 | 0 | 0 | 0 | 0 | 0 | 0 | 0 | 0 | 0 | 0 | 0 | 0 | 0 | 0 | 0 | 0 | 0 | 0 | 0.057 | 0 | 0 | 0 | 0.036 | 0 | 0 | 0 | 0.026 | 0 | 0 | 0 | 0.607 | 0 | 0 | 0 | 0 | 0 | 0 | 0 | 0 | 0 | 0 | 0 | 0 | 0.224 | 0 | 0 | 0 | 0 | 0 | 0 | 0.013 | 0 | 0 | 0 | 0 | 0 | 0 | 0 | 0 | 1463.15 | 2325.906 | 0.001086462
0 | 0.04 | 0 | 0 | 0 | 0.01 | 0 | 0 | 0 | 0 | 0 | 0 | 0 | 0 | 0 | 0 | 0 | 0 | 0 | 0 | 0 | 0 | 0 | 0 | 0 | 0 | 0 | 0 | 0 | 0 | 0 | 0 | 0.044 | 0 | 0 | 0 | 0.037 | 0 | 0 | 0 | 0.034 | 0 | 0 | 0 | 0.606 | 0 | 0 | 0 | 0 | 0 | 0 | 0 | 0 | 0 | 0 | 0 | 0 | 0.215 | 0 | 0 | 0 | 0 | 0 | 0 | 0.015 | 0 | 0 | 0 | 0 | 0 | 0 | 0 | 0 | 1443.15 | 1463.889 | 0.0007028866
0 | 0.026 | 0 | 0 | 0 | 0 | 0 | 0 | 0 | 0 | 0 | 0 | 0 | 0 | 0 | 0 | 0 | 0 | 0 | 0 | 0 | 0 | 0 | 0 | 0 | 0 | 0 | 0 | 0 | 0 | 0 | 0 | 0.051 | 0 | 0 | 0 | 0.037 | 0 | 0 | 0 | 0.033 | 0 | 0 | 0 | 0.608 | 0 | 0 | 0 | 0 | 0 | 0 | 0 | 0 | 0 | 0 | 0 | 0 | 0.221 | 0 | 0 | 0 | 0 | 0 | 0 | 0.013 | 0 | 0 | 0 | 0 | 0 | 0 | 0 | 0.01 | 1453.15 | 2075.799 | 0.0009830246
0 | 0.004 | 0 | 0 | 0 | 0 | 0 | 0 | 0 | 0 | 0.044 | 0 | 0 | 0 | 0 | 0 | 0 | 0 | 0 | 0 | 0 | 0 | 0 | 0 | 0 | 0 | 0 | 0 | 0 | 0 | 0 | 0 | 0.027 | 0 | 0 | 0 | 0.002 | 0 | 0 | 0 | 0.034 | 0 | 0 | 0 | 0.615 | 0 | 0 | 0 | 0 | 0 | 0 | 0 | 0 | 0 | 0 | 0 | 0 | 0.25 | 0 | 0 | 0.016 | 0 | 0 | 0 | 0 | 0 | 0 | 0 | 0 | 0 | 0 | 0 | 0.007 | 1433.15 | 875.9893 | 0.0004264965
0 | 0.091 | 0 | 0 | 0 | 0 | 0 | 0 | 0 | 0 | 0 | 0 | 0 | 0 | 0 | 0 | 0 | 0 | 0 | 0 | 0 | 0 | 0 | 0 | 0 | 0 | 0 | 0 | 0 | 0 | 0 | 0 | 0 | 0 | 0 | 0 | 0 | 0 | 0 | 0 | 0.097 | 0 | 0 | 0 | 0.609 | 0.039 | 0 | 0 | 0 | 0 | 0 | 0 | 0 | 0 | 0 | 0 | 0 | 0.163 | 0 | 0 | 0 | 0 | 0 | 0 | 0 | 0 | 0 | 0 | 0 | 0 | 0 | 0 | 0 | 1013.15 | 8688959610.5 | 8464.87
0 | 0.097 | 0 | 0 | 0 | 0 | 0 | 0 | 0 | 0 | 0 | 0 | 0 | 0 | 0 | 0 | 0 | 0 | 0 | 0 | 0 | 0 | 0 | 0 | 0 | 0 | 0 | 0 | 0 | 0 | 0 | 0 | 0 | 0 | 0 | 0 | 0 | 0 | 0 | 0 | 0.103 | 0 | 0 | 0 | 0.605 | 0.034 | 0 | 0 | 0 | 0 | 0 | 0 | 0 | 0 | 0 | 0 | 0 | 0.161 | 0 | 0 | 0 | 0 | 0 | 0 | 0 | 0 | 0 | 0 | 0 | 0 | 0 | 0 | 0 | 1163.15 | 70597420.6 | 52.1816
0 | 0.089 | 0 | 0 | 0 | 0 | 0 | 0 | 0 | 0 | 0 | 0 | 0 | 0 | 0 | 0 | 0 | 0 | 0 | 0 | 0 | 0 | 0 | 0 | 0 | 0 | 0 | 0 | 0 | 0 | 0 | 0 | 0 | 0 | 0 | 0 | 0.007 | 0 | 0 | 0 | 0.093 | 0 | 0 | 0 | 0.608 | 0.031 | 0 | 0 | 0 | 0 | 0 | 0 | 0 | 0 | 0 | 0 | 0 | 0.171 | 0 | 0 | 0 | 0 | 0 | 0 | 0 | 0 | 0 | 0 | 0 | 0 | 0 | 0 | 0 | 1258.15 | 995920.4 | 0.6291581
0 | 0.089 | 0 | 0 | 0 | 0 | 0 | 0 | 0 | 0 | 0 | 0 | 0 | 0 | 0 | 0 | 0 | 0 | 0 | 0 | 0 | 0 | 0 | 0 | 0 | 0 | 0 | 0 | 0 | 0 | 0 | 0 | 0 | 0 | 0 | 0 | 0.007 | 0 | 0 | 0 | 0.094 | 0 | 0 | 0 | 0.607 | 0.029 | 0 | 0 | 0 | 0 | 0 | 0 | 0 | 0 | 0 | 0 | 0 | 0.173 | 0 | 0 | 0 | 0 | 0 | 0 | 0 | 0 | 0 | 0 | 0 | 0 | 0 | 0 | 0 | 1263.15 | 901953.9 | 0.5652941
0 | 0.078 | 0 | 0 | 0 | 0 | 0 | 0 | 0 | 0 | 0 | 0 | 0 | 0 | 0 | 0 | 0 | 0 | 0 | 0 | 0 | 0 | 0 | 0 | 0 | 0 | 0 | 0 | 0 | 0 | 0 | 0 | 0 | 0 | 0 | 0 | 0 | 0 | 0 | 0 | 0.112 | 0 | 0 | 0 | 0.602 | 0.029 | 0 | 0 | 0 | 0 | 0 | 0 | 0 | 0 | 0 | 0 | 0 | 0.178 | 0 | 0 | 0 | 0 | 0 | 0 | 0 | 0 | 0 | 0 | 0 | 0 | 0 | 0 | 0 | 1263.15 | 95913.56 | 0.06011324
0 | 0.016 | 0 | 0 | 0 | 0.014 | 0 | 0 | 0 | 0 | 0.021 | 0 | 0 | 0 | 0 | 0 | 0 | 0 | 0 | 0 | 0 | 0 | 0 | 0 | 0 | 0 | 0 | 0 | 0 | 0 | 0 | 0 | 0.063 | 0 | 0 | 0 | 0.019 | 0 | 0 | 0 | 0.021 | 0 | 0 | 0 | 0.601 | 0 | 0 | 0 | 0 | 0 | 0 | 0 | 0 | 0 | 0 | 0 | 0 | 0.235 | 0 | 0 | 0.01 | 0 | 0 | 0 | 0 | 0 | 0 | 0 | 0 | 0 | 0 | 0 | 0 | 1243.15 | 10415.65 | 0.006739682
0 | 0.021 | 0 | 0 | 0.011 | 0 | 0 | 0 | 0 | 0 | 0.011 | 0 | 0 | 0 | 0 | 0 | 0 | 0 | 0 | 0 | 0 | 0 | 0 | 0 | 0 | 0 | 0 | 0 | 0 | 0 | 0 | 0 | 0.065 | 0 | 0 | 0 | 0.037 | 0 | 0 | 0 | 0.02 | 0 | 0 | 0 | 0.602 | 0 | 0 | 0 | 0 | 0 | 0 | 0 | 0 | 0 | 0 | 0 | 0 | 0.229 | 0 | 0 | 0.003 | 0 | 0 | 0 | 0 | 0 | 0 | 0 | 0 | 0 | 0 | 0 | 0 | 1333.15 | 5303.472 | 0.002984024
0 | 0.031 | 0 | 0 | 0.005 | 0 | 0 | 0 | 0 | 0 | 0.011 | 0 | 0 | 0 | 0 | 0 | 0 | 0 | 0 | 0 | 0 | 0 | 0 | 0 | 0 | 0 | 0 | 0 | 0 | 0 | 0 | 0 | 0.052 | 0 | 0 | 0 | 0.019 | 0 | 0 | 0 | 0.026 | 0 | 0 | 0 | 0.609 | 0 | 0 | 0 | 0 | 0 | 0 | 0 | 0 | 0 | 0 | 0 | 0 | 0.238 | 0 | 0 | 0.008 | 0 | 0 | 0 | 0 | 0 | 0 | 0 | 0 | 0 | 0 | 0 | 0 | 1273.15 | 33116.62 | 0.02043087
0 | 0.044 | 0 | 0 | 0.005 | 0 | 0 | 0 | 0 | 0 | 0.011 | 0 | 0 | 0 | 0 | 0 | 0 | 0 | 0 | 0 | 0 | 0 | 0 | 0 | 0 | 0 | 0 | 0 | 0 | 0 | 0 | 0 | 0.052 | 0 | 0 | 0 | 0.019 | 0 | 0 | 0 | 0.026 | 0 | 0 | 0 | 0.607 | 0 | 0 | 0 | 0 | 0 | 0 | 0 | 0 | 0 | 0 | 0 | 0 | 0.228 | 0 | 0 | 0.008 | 0 | 0 | 0 | 0 | 0 | 0 | 0 | 0 | 0 | 0 | 0 | 0 | 1373.15 | 8343.176 | 0.004424818
0 | 0.029 | 0 | 0 | 0.005 | 0 | 0 | 0 | 0 | 0 | 0.011 | 0 | 0 | 0 | 0 | 0 | 0 | 0 | 0 | 0 | 0 | 0 | 0 | 0 | 0 | 0 | 0 | 0 | 0 | 0 | 0 | 0 | 0.067 | 0 | 0 | 0 | 0.024 | 0 | 0 | 0 | 0.021 | 0 | 0 | 0 | 0.604 | 0 | 0 | 0 | 0 | 0 | 0 | 0 | 0 | 0 | 0 | 0 | 0 | 0.235 | 0 | 0 | 0.004 | 0 | 0 | 0 | 0 | 0 | 0 | 0 | 0 | 0 | 0 | 0 | 0 | 1308.15 | 16481.96 | 0.009631498
0 | 0.029 | 0 | 0 | 0.005 | 0 | 0 | 0 | 0 | 0 | 0.013 | 0 | 0 | 0 | 0 | 0 | 0 | 0 | 0 | 0 | 0 | 0 | 0 | 0 | 0 | 0 | 0 | 0 | 0 | 0 | 0 | 0 | 0.061 | 0 | 0 | 0 | 0.024 | 0 | 0 | 0 | 0.021 | 0 | 0 | 0 | 0.606 | 0 | 0 | 0 | 0 | 0 | 0 | 0 | 0 | 0 | 0 | 0 | 0 | 0.236 | 0 | 0 | 0.005 | 0 | 0 | 0 | 0 | 0 | 0 | 0 | 0 | 0 | 0 | 0 | 0 | 1335.15 | 9516.391 | 0.005338413
0 | 0.035 | 0 | 0 | 0.01 | 0 | 0 | 0 | 0 | 0 | 0.011 | 0 | 0 | 0 | 0 | 0 | 0 | 0 | 0 | 0 | 0 | 0 | 0 | 0 | 0 | 0 | 0 | 0 | 0 | 0 | 0 | 0 | 0.066 | 0 | 0 | 0 | 0.023 | 0 | 0 | 0 | 0.021 | 0 | 0 | 0 | 0.603 | 0 | 0 | 0 | 0 | 0 | 0 | 0 | 0 | 0 | 0 | 0 | 0 | 0.227 | 0 | 0 | 0.003 | 0 | 0 | 0 | 0 | 0 | 0 | 0 | 0 | 0 | 0 | 0 | 0 | 1350.15 | 6704.875 | 0.003678126
0 | 0.013 | 0 | 0 | 0 | 0 | 0 | 0 | 0 | 0 | 0.019 | 0 | 0 | 0 | 0 | 0 | 0 | 0 | 0 | 0 | 0 | 0 | 0 | 0 | 0 | 0 | 0 | 0 | 0 | 0 | 0 | 0 | 0.05 | 0 | 0 | 0 | 0.023 | 0 | 0 | 0 | 0.021 | 0 | 0 | 0 | 0.612 | 0 | 0 | 0 | 0 | 0 | 0 | 0 | 0 | 0 | 0 | 0 | 0 | 0.253 | 0 | 0 | 0.009 | 0 | 0 | 0 | 0 | 0 | 0 | 0 | 0 | 0 | 0 | 0 | 0 | 1293.15 | 18212.94 | 0.01089137
0 | 0.023 | 0 | 0 | 0 | 0 | 0 | 0 | 0 | 0 | 0.019 | 0 | 0 | 0 | 0 | 0 | 0 | 0 | 0 | 0 | 0 | 0 | 0 | 0 | 0 | 0 | 0 | 0 | 0 | 0 | 0 | 0 | 0.049 | 0 | 0 | 0 | 0.023 | 0 | 0 | 0 | 0.021 | 0 | 0 | 0 | 0.611 | 0 | 0 | 0 | 0 | 0 | 0 | 0 | 0 | 0 | 0 | 0 | 0 | 0.246 | 0 | 0 | 0.008 | 0 | 0 | 0 | 0 | 0 | 0 | 0 | 0 | 0 | 0 | 0 | 0 | 1348.15 | 8643.336 | 0.004755596
0 | 0.016 | 0 | 0 | 0 | 0 | 0 | 0 | 0 | 0 | 0.019 | 0 | 0 | 0 | 0 | 0 | 0 | 0 | 0 | 0 | 0 | 0 | 0 | 0 | 0 | 0 | 0 | 0 | 0 | 0 | 0 | 0 | 0.048 | 0 | 0 | 0 | 0.022 | 0 | 0 | 0 | 0.021 | 0 | 0 | 0 | 0.613 | 0 | 0 | 0 | 0 | 0 | 0 | 0 | 0 | 0 | 0 | 0 | 0 | 0.252 | 0 | 0 | 0.008 | 0 | 0 | 0 | 0 | 0 | 0 | 0 | 0 | 0 | 0 | 0 | 0 | 1303.15 | 17831.17 | 0.01050004
0 | 0.019 | 0 | 0 | 0 | 0.003 | 0 | 0 | 0 | 0 | 0.019 | 0 | 0 | 0 | 0 | 0 | 0 | 0 | 0 | 0 | 0 | 0 | 0 | 0 | 0 | 0 | 0 | 0 | 0 | 0 | 0 | 0 | 0.046 | 0 | 0 | 0 | 0.018 | 0 | 0 | 0 | 0.021 | 0 | 0 | 0 | 0.614 | 0 | 0 | 0 | 0 | 0 | 0 | 0 | 0 | 0 | 0 | 0 | 0 | 0.251 | 0 | 0 | 0.009 | 0 | 0 | 0 | 0 | 0 | 0 | 0 | 0 | 0 | 0 | 0 | 0 | 1318.15 | 11356.1 | 0.00653581
0 | 0.012 | 0 | 0 | 0 | 0.007 | 0 | 0 | 0 | 0 | 0.019 | 0 | 0 | 0 | 0 | 0 | 0 | 0 | 0 | 0 | 0 | 0 | 0 | 0 | 0 | 0 | 0 | 0 | 0 | 0 | 0 | 0 | 0.046 | 0 | 0 | 0 | 0.018 | 0 | 0 | 0 | 0.021 | 0 | 0 | 0 | 0.614 | 0 | 0 | 0 | 0 | 0 | 0 | 0 | 0 | 0 | 0 | 0 | 0 | 0.254 | 0 | 0 | 0.009 | 0 | 0 | 0 | 0 | 0 | 0 | 0 | 0 | 0 | 0 | 0 | 0 | 1228.15 | 59442.33 | 0.03940878
0 | 0.019 | 0 | 0 | 0 | 0.007 | 0 | 0 | 0 | 0 | 0.019 | 0 | 0 | 0 | 0 | 0 | 0 | 0 | 0 | 0 | 0 | 0 | 0 | 0 | 0 | 0 | 0 | 0 | 0 | 0 | 0 | 0 | 0.045 | 0 | 0 | 0 | 0.018 | 0 | 0 | 0 | 0.021 | 0 | 0 | 0 | 0.613 | 0 | 0 | 0 | 0 | 0 | 0 | 0 | 0 | 0 | 0 | 0 | 0 | 0.249 | 0 | 0 | 0.009 | 0 | 0 | 0 | 0 | 0 | 0 | 0 | 0 | 0 | 0 | 0 | 0 | 1288.15 | 18211.89 | 0.01097545
0 | 0.028 | 0 | 0 | 0.005 | 0 | 0 | 0 | 0 | 0 | 0.018 | 0 | 0 | 0 | 0 | 0 | 0 | 0 | 0 | 0 | 0 | 0 | 0 | 0 | 0 | 0 | 0 | 0 | 0 | 0 | 0 | 0 | 0.047 | 0 | 0 | 0 | 0.017 | 0 | 0 | 0 | 0.025 | 0 | 0 | 0 | 0.609 | 0 | 0 | 0 | 0 | 0 | 0 | 0 | 0 | 0 | 0 | 0 | 0 | 0.238 | 0 | 0 | 0.012 | 0 | 0 | 0 | 0 | 0 | 0 | 0 | 0 | 0 | 0 | 0 | 0 | 1328.15 | 6567.253 | 0.00372297
0 | 0.027 | 0 | 0 | 0.005 | 0 | 0 | 0 | 0 | 0 | 0.018 | 0 | 0 | 0 | 0 | 0 | 0 | 0 | 0 | 0 | 0 | 0 | 0 | 0 | 0 | 0 | 0 | 0 | 0 | 0 | 0 | 0 | 0.045 | 0 | 0 | 0 | 0.016 | 0 | 0 | 0 | 0.025 | 0 | 0 | 0 | 0.611 | 0 | 0 | 0 | 0 | 0 | 0 | 0 | 0 | 0 | 0 | 0 | 0 | 0.241 | 0 | 0 | 0.012 | 0 | 0 | 0 | 0 | 0 | 0 | 0 | 0 | 0 | 0 | 0 | 0 | 1328.15 | 7505.683 | 0.004254965
0 | 0.026 | 0 | 0 | 0.004 | 0 | 0 | 0 | 0 | 0 | 0.017 | 0 | 0 | 0 | 0 | 0 | 0 | 0 | 0 | 0 | 0 | 0 | 0 | 0 | 0 | 0 | 0 | 0 | 0 | 0 | 0 | 0 | 0.043 | 0 | 0 | 0 | 0.016 | 0 | 0 | 0 | 0.025 | 0 | 0 | 0 | 0.613 | 0 | 0 | 0 | 0 | 0 | 0 | 0 | 0 | 0 | 0 | 0 | 0 | 0.244 | 0 | 0 | 0.011 | 0 | 0 | 0 | 0 | 0 | 0 | 0 | 0 | 0 | 0 | 0 | 0 | 1323.15 | 10346.08 | 0.005909594
0 | 0.035 | 0 | 0 | 0.004 | 0 | 0 | 0 | 0 | 0 | 0.016 | 0 | 0 | 0 | 0 | 0 | 0 | 0 | 0 | 0 | 0 | 0 | 0 | 0 | 0 | 0 | 0 | 0 | 0 | 0 | 0 | 0 | 0.04 | 0 | 0 | 0 | 0.014 | 0 | 0 | 0 | 0.031 | 0 | 0 | 0 | 0.611 | 0 | 0 | 0 | 0 | 0 | 0 | 0 | 0 | 0 | 0 | 0 | 0 | 0.238 | 0 | 0 | 0.011 | 0 | 0 | 0 | 0 | 0 | 0 | 0 | 0 | 0 | 0 | 0 | 0 | 1303.15 | 16353.2 | 0.009629728
0 | 0.03 | 0 | 0 | 0 | 0 | 0 | 0 | 0 | 0 | 0.012 | 0 | 0 | 0 | 0 | 0 | 0 | 0 | 0 | 0 | 0 | 0 | 0 | 0 | 0 | 0 | 0 | 0 | 0 | 0 | 0 | 0 | 0.053 | 0 | 0 | 0 | 0.023 | 0 | 0 | 0 | 0.027 | 0 | 0 | 0 | 0.608 | 0 | 0 | 0 | 0 | 0 | 0 | 0 | 0 | 0 | 0 | 0 | 0 | 0.24 | 0 | 0 | 0.008 | 0 | 0 | 0 | 0 | 0 | 0 | 0 | 0 | 0 | 0 | 0 | 0 | 1293.15 | 27622.72 | 0.01651843
0 | 0.02 | 0 | 0 | 0.01 | 0 | 0 | 0 | 0 | 0 | 0.01 | 0 | 0 | 0 | 0 | 0 | 0 | 0 | 0 | 0 | 0 | 0 | 0 | 0 | 0 | 0 | 0 | 0 | 0 | 0 | 0 | 0 | 0.058 | 0 | 0 | 0 | 0.034 | 0 | 0 | 0 | 0.021 | 0 | 0 | 0 | 0.606 | 0 | 0 | 0 | 0 | 0 | 0 | 0 | 0 | 0 | 0 | 0 | 0 | 0.237 | 0 | 0.001 | 0.003 | 0 | 0 | 0 | 0 | 0 | 0 | 0 | 0 | 0 | 0 | 0 | 0 | 1338.15 | 8537.657 | 0.004767922
0 | 0.02 | 0 | 0 | 0.007 | 0 | 0 | 0 | 0 | 0 | 0.01 | 0 | 0 | 0 | 0 | 0 | 0 | 0 | 0 | 0 | 0 | 0 | 0 | 0 | 0 | 0 | 0 | 0 | 0 | 0 | 0 | 0 | 0.059 | 0 | 0 | 0 | 0.034 | 0 | 0 | 0 | 0.021 | 0 | 0 | 0 | 0.607 | 0 | 0 | 0 | 0 | 0 | 0 | 0 | 0 | 0 | 0 | 0 | 0 | 0.239 | 0 | 0.001 | 0.003 | 0 | 0 | 0 | 0 | 0 | 0 | 0 | 0 | 0 | 0 | 0 | 0 | 1343.15 | 7696.663 | 0.00426632
0 | 0.032 | 0 | 0 | 0.007 | 0 | 0 | 0 | 0 | 0 | 0.015 | 0 | 0 | 0 | 0 | 0 | 0 | 0 | 0 | 0 | 0 | 0 | 0 | 0 | 0 | 0 | 0 | 0 | 0 | 0 | 0 | 0 | 0.049 | 0 | 0 | 0 | 0.021 | 0 | 0 | 0 | 0.024 | 0 | 0 | 0 | 0.609 | 0 | 0 | 0 | 0 | 0 | 0 | 0 | 0 | 0 | 0 | 0 | 0 | 0.235 | 0 | 0 | 0.007 | 0 | 0 | 0 | 0 | 0 | 0 | 0 | 0 | 0 | 0 | 0 | 0 | 1368.15 | 6720.436 | 0.003590294
0 | 0.035 | 0 | 0 | 0.012 | 0 | 0 | 0 | 0 | 0 | 0.011 | 0 | 0 | 0 | 0 | 0 | 0 | 0 | 0 | 0 | 0 | 0 | 0 | 0 | 0 | 0 | 0 | 0 | 0 | 0 | 0 | 0 | 0.067 | 0 | 0 | 0 | 0.016 | 0 | 0 | 0 | 0.021 | 0 | 0 | 0 | 0.605 | 0 | 0 | 0 | 0 | 0 | 0 | 0 | 0 | 0 | 0 | 0 | 0 | 0.23 | 0 | 0 | 0.004 | 0 | 0 | 0 | 0 | 0 | 0 | 0 | 0 | 0 | 0 | 0 | 0 | 1283.15 | 32385.17 | 0.01966941
0 | 0.03 | 0 | 0 | 0.018 | 0 | 0 | 0 | 0 | 0 | 0.017 | 0 | 0 | 0 | 0 | 0 | 0 | 0 | 0 | 0 | 0 | 0 | 0 | 0 | 0 | 0 | 0 | 0 | 0 | 0 | 0 | 0 | 0.049 | 0 | 0 | 0 | 0.01 | 0 | 0 | 0 | 0.022 | 0 | 0 | 0 | 0.614 | 0 | 0 | 0 | 0 | 0 | 0 | 0 | 0 | 0 | 0 | 0 | 0 | 0.239 | 0 | 0 | 0.001 | 0 | 0 | 0 | 0 | 0 | 0 | 0 | 0 | 0 | 0 | 0 | 0 | 1293.15 | 12981.48 | 0.007762944
0 | 0.03 | 0 | 0 | 0.016 | 0 | 0 | 0 | 0 | 0 | 0.015 | 0 | 0 | 0 | 0 | 0 | 0 | 0 | 0 | 0 | 0 | 0 | 0 | 0 | 0 | 0 | 0 | 0 | 0 | 0 | 0 | 0 | 0.044 | 0 | 0 | 0 | 0.009 | 0 | 0 | 0 | 0.02 | 0 | 0 | 0 | 0.618 | 0 | 0 | 0 | 0 | 0 | 0 | 0 | 0 | 0 | 0 | 0 | 0 | 0.246 | 0 | 0 | 0.001 | 0 | 0 | 0 | 0 | 0 | 0 | 0 | 0 | 0 | 0 | 0 | 0 | 1313.15 | 25312.45 | 0.01467931
0 | 0.047 | 0 | 0 | 0.016 | 0 | 0 | 0 | 0 | 0 | 0.018 | 0 | 0 | 0 | 0 | 0 | 0 | 0 | 0 | 0 | 0 | 0 | 0 | 0 | 0 | 0 | 0 | 0 | 0 | 0 | 0 | 0 | 0.049 | 0 | 0 | 0 | 0.011 | 0 | 0 | 0 | 0.028 | 0 | 0 | 0 | 0.607 | 0 | 0 | 0 | 0 | 0 | 0 | 0 | 0 | 0 | 0 | 0 | 0 | 0.221 | 0 | 0 | 0.003 | 0 | 0 | 0 | 0 | 0 | 0 | 0 | 0 | 0 | 0 | 0 | 0 | 1343.15 | 6751.005 | 0.003742135
0 | 0.038 | 0 | 0 | 0.049 | 0.032 | 0 | 0 | 0 | 0 | 0 | 0 | 0 | 0 | 0 | 0 | 0 | 0 | 0 | 0 | 0 | 0 | 0 | 0 | 0 | 0 | 0 | 0 | 0 | 0 | 0 | 0 | 0.038 | 0 | 0 | 0 | 0 | 0 | 0 | 0 | 0.019 | 0 | 0 | 0 | 0.613 | 0 | 0 | 0 | 0 | 0 | 0 | 0 | 0 | 0 | 0 | 0 | 0 | 0.21 | 0 | 0 | 0.001 | 0 | 0 | 0 | 0 | 0 | 0 | 0 | 0 | 0 | 0 | 0 | 0 | 1203.15 | 12417.76 | 0.008578346
0 | 0.03 | 0 | 0 | 0.006 | 0.005 | 0 | 0 | 0 | 0 | 0.009 | 0 | 0 | 0 | 0 | 0 | 0 | 0 | 0 | 0 | 0 | 0 | 0 | 0 | 0 | 0 | 0 | 0 | 0 | 0 | 0 | 0 | 0.047 | 0 | 0 | 0 | 0.031 | 0 | 0 | 0 | 0.027 | 0 | 0 | 0 | 0.607 | 0 | 0 | 0 | 0 | 0 | 0 | 0 | 0 | 0 | 0 | 0 | 0 | 0.233 | 0 | 0 | 0.006 | 0 | 0 | 0 | 0 | 0 | 0 | 0 | 0 | 0 | 0 | 0 | 0 | 1323.15 | 10420.86 | 0.005952306
0 | 0.046 | 0 | 0 | 0.007 | 0.003 | 0 | 0 | 0 | 0 | 0.006 | 0 | 0 | 0 | 0 | 0 | 0 | 0 | 0 | 0 | 0 | 0 | 0 | 0 | 0 | 0 | 0 | 0 | 0 | 0 | 0 | 0 | 0.063 | 0 | 0 | 0 | 0.015 | 0 | 0 | 0 | 0.028 | 0 | 0 | 0 | 0.603 | 0 | 0 | 0 | 0 | 0 | 0 | 0 | 0 | 0 | 0 | 0 | 0 | 0.222 | 0 | 0 | 0.003 | 0 | 0 | 0 | 0.003 | 0 | 0 | 0 | 0 | 0 | 0 | 0 | 0 | 1373.15 | 6376.971 | 0.003382038
0 | 0.033 | 0 | 0 | 0.005 | 0.007 | 0 | 0 | 0 | 0 | 0.008 | 0 | 0 | 0 | 0 | 0 | 0 | 0 | 0 | 0 | 0 | 0 | 0 | 0 | 0 | 0 | 0 | 0 | 0 | 0 | 0 | 0 | 0.041 | 0 | 0 | 0 | 0.02 | 0 | 0 | 0 | 0.028 | 0 | 0 | 0 | 0.612 | 0 | 0 | 0 | 0 | 0 | 0 | 0 | 0 | 0 | 0 | 0 | 0 | 0.236 | 0 | 0 | 0.005 | 0 | 0 | 0 | 0.003 | 0 | 0 | 0 | 0 | 0 | 0 | 0 | 0 | 1273.15 | 34163.02 | 0.02107644
0 | 0.038 | 0 | 0 | 0.042 | 0.027 | 0 | 0 | 0 | 0 | 0 | 0 | 0 | 0 | 0 | 0 | 0 | 0 | 0 | 0 | 0 | 0 | 0 | 0 | 0 | 0 | 0 | 0 | 0 | 0 | 0 | 0 | 0.047 | 0 | 0 | 0 | 0 | 0 | 0 | 0 | 0.022 | 0 | 0 | 0 | 0.609 | 0 | 0 | 0 | 0 | 0 | 0 | 0 | 0 | 0 | 0 | 0 | 0 | 0.214 | 0 | 0 | 0.001 | 0 | 0 | 0 | 0 | 0 | 0 | 0 | 0 | 0 | 0 | 0 | 0 | 1223.15 | 7704.905 | 0.005150007
0 | 0.04 | 0 | 0 | 0.005 | 0.007 | 0 | 0 | 0 | 0 | 0.008 | 0 | 0 | 0 | 0 | 0 | 0 | 0 | 0 | 0 | 0 | 0 | 0 | 0 | 0 | 0 | 0 | 0 | 0 | 0 | 0 | 0 | 0.041 | 0 | 0 | 0 | 0.02 | 0 | 0 | 0 | 0.028 | 0 | 0 | 0 | 0.611 | 0 | 0 | 0 | 0 | 0 | 0 | 0 | 0 | 0 | 0 | 0 | 0 | 0.228 | 0 | 0 | 0.005 | 0 | 0 | 0 | 0.007 | 0 | 0 | 0 | 0 | 0 | 0 | 0 | 0 | 1313.15 | 15339.92 | 0.008895993
0 | 0.046 | 0 | 0 | 0.005 | 0.007 | 0 | 0 | 0 | 0 | 0.008 | 0 | 0 | 0 | 0 | 0 | 0 | 0 | 0 | 0 | 0 | 0 | 0 | 0 | 0 | 0 | 0 | 0 | 0 | 0 | 0 | 0 | 0.041 | 0 | 0 | 0 | 0.02 | 0 | 0 | 0 | 0.028 | 0 | 0 | 0 | 0.611 | 0 | 0 | 0 | 0 | 0 | 0 | 0 | 0 | 0 | 0 | 0 | 0 | 0.223 | 0 | 0 | 0.005 | 0 | 0 | 0 | 0.007 | 0 | 0 | 0 | 0 | 0 | 0 | 0 | 0 | 1343.15 | 10385.14 | 0.005756563
0 | 0.013 | 0 | 0 | 0 | 0 | 0 | 0 | 0 | 0 | 0.02 | 0 | 0 | 0 | 0 | 0 | 0 | 0 | 0 | 0 | 0 | 0 | 0 | 0 | 0 | 0 | 0 | 0 | 0 | 0 | 0 | 0 | 0.048 | 0 | 0 | 0 | 0.019 | 0 | 0 | 0 | 0.021 | 0 | 0 | 0 | 0.614 | 0 | 0 | 0 | 0 | 0 | 0 | 0 | 0 | 0 | 0 | 0 | 0 | 0.249 | 0 | 0 | 0.01 | 0 | 0 | 0 | 0.007 | 0 | 0 | 0 | 0 | 0 | 0 | 0 | 0 | 1288.15 | 13042.99 | 0.007860392
0 | 0.02 | 0 | 0 | 0 | 0 | 0 | 0 | 0 | 0 | 0.02 | 0 | 0 | 0 | 0 | 0 | 0 | 0 | 0 | 0 | 0 | 0 | 0 | 0 | 0 | 0 | 0 | 0 | 0 | 0 | 0 | 0 | 0.048 | 0 | 0 | 0 | 0.019 | 0 | 0 | 0 | 0.021 | 0 | 0 | 0 | 0.613 | 0 | 0 | 0 | 0 | 0 | 0 | 0 | 0 | 0 | 0 | 0 | 0 | 0.243 | 0 | 0 | 0.01 | 0 | 0 | 0 | 0.007 | 0 | 0 | 0 | 0 | 0 | 0 | 0 | 0 | 1338.15 | 6271.752 | 0.003502509
0 | 0.023 | 0 | 0 | 0.001 | 0.002 | 0 | 0 | 0 | 0 | 0.017 | 0 | 0 | 0 | 0 | 0 | 0 | 0 | 0 | 0 | 0 | 0 | 0 | 0 | 0 | 0 | 0 | 0 | 0 | 0 | 0 | 0 | 0.046 | 0 | 0 | 0 | 0.019 | 0 | 0 | 0 | 0.022 | 0 | 0 | 0 | 0.613 | 0 | 0 | 0 | 0 | 0 | 0 | 0 | 0 | 0 | 0 | 0 | 0 | 0.241 | 0 | 0 | 0.009 | 0 | 0 | 0 | 0.007 | 0 | 0 | 0 | 0 | 0 | 0 | 0 | 0 | 1293.15 | 15052.31 | 0.009001301
0 | 0.046 | 0 | 0 | 0.005 | 0.008 | 0 | 0 | 0 | 0 | 0.016 | 0 | 0 | 0 | 0 | 0 | 0 | 0 | 0 | 0 | 0 | 0 | 0 | 0 | 0 | 0 | 0 | 0 | 0 | 0 | 0 | 0 | 0.049 | 0 | 0 | 0 | 0.016 | 0 | 0 | 0 | 0.026 | 0 | 0 | 0 | 0.607 | 0 | 0 | 0 | 0 | 0 | 0 | 0 | 0 | 0 | 0 | 0 | 0 | 0.226 | 0 | 0 | 0 | 0 | 0 | 0 | 0 | 0 | 0 | 0 | 0 | 0 | 0 | 0 | 0 | 1373.15 | 6167.126 | 0.003270746
0 | 0.046 | 0 | 0 | 0.005 | 0.008 | 0 | 0 | 0 | 0 | 0.018 | 0 | 0 | 0 | 0 | 0 | 0 | 0 | 0 | 0 | 0 | 0 | 0 | 0 | 0 | 0 | 0 | 0 | 0 | 0 | 0 | 0 | 0.043 | 0 | 0 | 0 | 0.018 | 0 | 0 | 0 | 0.026 | 0 | 0 | 0 | 0.609 | 0 | 0 | 0 | 0 | 0 | 0 | 0 | 0 | 0 | 0 | 0 | 0 | 0.227 | 0 | 0 | 0 | 0 | 0 | 0 | 0 | 0 | 0 | 0 | 0 | 0 | 0 | 0 | 0 | 1398.15 | 4097.817 | 0.002096259
0 | 0.062 | 0 | 0 | 0.021 | 0.007 | 0 | 0 | 0 | 0 | 0.017 | 0 | 0 | 0 | 0 | 0 | 0 | 0 | 0 | 0 | 0 | 0 | 0 | 0 | 0 | 0 | 0 | 0 | 0 | 0 | 0 | 0 | 0.038 | 0 | 0 | 0 | 0 | 0 | 0 | 0 | 0.041 | 0 | 0 | 0 | 0.605 | 0 | 0 | 0 | 0 | 0 | 0 | 0 | 0 | 0 | 0 | 0 | 0 | 0.208 | 0 | 0 | 0 | 0 | 0 | 0 | 0 | 0 | 0 | 0 | 0 | 0 | 0 | 0 | 0 | 1303.15 | 9066.236 | 0.005338733
0 | 0.069 | 0 | 0 | 0.018 | 0.006 | 0 | 0 | 0 | 0 | 0.018 | 0 | 0 | 0 | 0 | 0 | 0 | 0 | 0 | 0 | 0 | 0 | 0 | 0 | 0 | 0 | 0 | 0 | 0 | 0 | 0 | 0 | 0.036 | 0 | 0 | 0 | 0 | 0 | 0 | 0 | 0.045 | 0 | 0 | 0 | 0.604 | 0 | 0 | 0 | 0 | 0 | 0 | 0 | 0 | 0 | 0 | 0 | 0 | 0.204 | 0 | 0 | 0 | 0 | 0 | 0 | 0 | 0 | 0 | 0 | 0 | 0 | 0 | 0 | 0 | 1333.15 | 9964.535 | 0.005606592
0 | 0.032 | 0 | 0 | 0.005 | 0 | 0 | 0 | 0 | 0 | 0.007 | 0 | 0 | 0 | 0 | 0 | 0 | 0 | 0 | 0 | 0 | 0 | 0 | 0 | 0 | 0 | 0 | 0 | 0 | 0 | 0 | 0 | 0.053 | 0 | 0 | 0 | 0.019 | 0 | 0 | 0 | 0.027 | 0 | 0 | 0 | 0.61 | 0 | 0 | 0 | 0 | 0 | 0 | 0 | 0 | 0 | 0 | 0 | 0 | 0.241 | 0 | 0 | 0.005 | 0 | 0 | 0 | 0 | 0 | 0 | 0 | 0 | 0 | 0 | 0 | 0 | 1203.15 | 282458.9 | 0.1951263
0 | 0.032 | 0 | 0 | 0.005 | 0.007 | 0 | 0 | 0 | 0 | 0.007 | 0 | 0 | 0 | 0 | 0 | 0 | 0 | 0 | 0 | 0 | 0 | 0 | 0 | 0 | 0 | 0 | 0 | 0 | 0 | 0 | 0 | 0.04 | 0 | 0 | 0 | 0.019 | 0 | 0 | 0 | 0.027 | 0 | 0 | 0 | 0.614 | 0 | 0 | 0 | 0 | 0 | 0 | 0 | 0 | 0 | 0 | 0 | 0 | 0.243 | 0 | 0 | 0.005 | 0 | 0 | 0 | 0 | 0 | 0 | 0 | 0 | 0 | 0 | 0 | 0 | 1263.15 | 74635.18 | 0.04677715
0 | 0.034 | 0 | 0 | 0.006 | 0.007 | 0 | 0 | 0 | 0 | 0.008 | 0 | 0 | 0 | 0 | 0 | 0 | 0 | 0 | 0 | 0 | 0 | 0 | 0 | 0 | 0 | 0 | 0 | 0 | 0 | 0 | 0 | 0.043 | 0 | 0 | 0 | 0.021 | 0 | 0 | 0 | 0.029 | 0 | 0 | 0 | 0.61 | 0 | 0 | 0 | 0 | 0 | 0 | 0 | 0 | 0 | 0 | 0 | 0 | 0.236 | 0 | 0 | 0.006 | 0 | 0 | 0 | 0 | 0 | 0 | 0 | 0 | 0 | 0 | 0 | 0 | 1273.15 | 40158.27 | 0.02477512
0 | 0.032 | 0 | 0 | 0.003 | 0 | 0 | 0 | 0 | 0 | 0.012 | 0 | 0 | 0 | 0 | 0 | 0 | 0 | 0 | 0 | 0 | 0 | 0 | 0 | 0 | 0 | 0 | 0 | 0 | 0 | 0 | 0 | 0.053 | 0 | 0 | 0 | 0.019 | 0 | 0 | 0 | 0.026 | 0 | 0 | 0 | 0.609 | 0 | 0 | 0 | 0 | 0 | 0 | 0 | 0 | 0 | 0 | 0 | 0 | 0.24 | 0 | 0 | 0.008 | 0 | 0 | 0 | 0 | 0 | 0 | 0 | 0 | 0 | 0 | 0 | 0 | 1178.15 | 521984 | 0.3760591
0 | 0.032 | 0 | 0 | 0 | 0 | 0 | 0 | 0 | 0 | 0.012 | 0 | 0 | 0 | 0 | 0 | 0 | 0 | 0 | 0 | 0 | 0 | 0 | 0 | 0 | 0 | 0 | 0 | 0 | 0 | 0 | 0 | 0.053 | 0 | 0 | 0 | 0.019 | 0 | 0 | 0 | 0.027 | 0 | 0 | 0 | 0.609 | 0 | 0 | 0 | 0 | 0 | 0 | 0 | 0 | 0 | 0 | 0 | 0 | 0.241 | 0 | 0 | 0.008 | 0 | 0 | 0 | 0 | 0 | 0 | 0 | 0 | 0 | 0 | 0 | 0 | 1263.15 | 74362.46 | 0.04660622
0 | 0.033 | 0 | 0 | 0.015 | 0 | 0 | 0 | 0 | 0 | 0.016 | 0 | 0 | 0 | 0 | 0 | 0 | 0 | 0 | 0 | 0 | 0 | 0 | 0 | 0 | 0 | 0 | 0 | 0 | 0 | 0 | 0 | 0.063 | 0 | 0 | 0 | 0.002 | 0 | 0 | 0 | 0.021 | 0 | 0 | 0 | 0.611 | 0 | 0 | 0 | 0 | 0 | 0 | 0 | 0 | 0 | 0 | 0 | 0 | 0.239 | 0 | 0 | 0 | 0 | 0 | 0 | 0 | 0 | 0 | 0 | 0 | 0 | 0 | 0 | 0 | 1183.15 | 141832 | 0.1013199
0 | 0.032 | 0 | 0 | 0.014 | 0 | 0 | 0 | 0 | 0 | 0.015 | 0 | 0 | 0 | 0 | 0 | 0 | 0 | 0 | 0 | 0 | 0 | 0 | 0 | 0 | 0 | 0 | 0 | 0 | 0 | 0 | 0 | 0.058 | 0 | 0 | 0 | 0.001 | 0 | 0 | 0 | 0.019 | 0 | 0 | 0 | 0.615 | 0 | 0 | 0 | 0 | 0 | 0 | 0 | 0 | 0 | 0 | 0 | 0 | 0.245 | 0 | 0 | 0 | 0 | 0 | 0 | 0 | 0 | 0 | 0 | 0 | 0 | 0 | 0 | 0 | 1203.15 | 157123.6 | 0.108543
0 | 0.022 | 0 | 0 | 0.012 | 0 | 0 | 0 | 0 | 0 | 0.011 | 0 | 0 | 0 | 0 | 0 | 0 | 0 | 0 | 0 | 0 | 0 | 0 | 0 | 0 | 0 | 0 | 0 | 0 | 0 | 0 | 0 | 0.066 | 0 | 0 | 0 | 0.023 | 0 | 0 | 0 | 0.021 | 0 | 0 | 0 | 0.605 | 0 | 0 | 0 | 0 | 0 | 0 | 0 | 0 | 0 | 0 | 0 | 0 | 0.236 | 0 | 0 | 0.003 | 0 | 0 | 0 | 0 | 0 | 0 | 0 | 0 | 0 | 0 | 0 | 0 | 1183.15 | 160773.7 | 0.1148511
0 | 0.022 | 0 | 0 | 0.012 | 0 | 0 | 0 | 0 | 0 | 0.011 | 0 | 0 | 0 | 0 | 0 | 0 | 0 | 0 | 0 | 0 | 0 | 0 | 0 | 0 | 0 | 0 | 0 | 0 | 0 | 0 | 0 | 0.067 | 0 | 0 | 0 | 0.017 | 0 | 0 | 0 | 0.021 | 0 | 0 | 0 | 0.606 | 0 | 0 | 0 | 0 | 0 | 0 | 0 | 0 | 0 | 0 | 0 | 0 | 0.24 | 0 | 0 | 0.004 | 0 | 0 | 0 | 0 | 0 | 0 | 0 | 0 | 0 | 0 | 0 | 0 | 1118.15 | 873718.8 | 0.69883
0 | 0.012 | 0 | 0 | 0 | 0 | 0 | 0 | 0 | 0 | 0.02 | 0 | 0 | 0 | 0 | 0 | 0 | 0 | 0 | 0 | 0 | 0 | 0 | 0 | 0 | 0 | 0 | 0 | 0 | 0 | 0 | 0 | 0.046 | 0 | 0 | 0 | 0.018 | 0 | 0 | 0 | 0.021 | 0 | 0 | 0 | 0.615 | 0 | 0 | 0 | 0 | 0 | 0 | 0 | 0 | 0 | 0 | 0 | 0 | 0.258 | 0 | 0 | 0.01 | 0 | 0 | 0 | 0 | 0 | 0 | 0 | 0 | 0 | 0 | 0 | 0 | 1268.15 | 39844.58 | 0.02477582
0 | 0.03 | 0 | 0 | 0 | 0 | 0 | 0 | 0 | 0 | 0.012 | 0 | 0 | 0 | 0 | 0 | 0 | 0 | 0 | 0 | 0 | 0 | 0 | 0 | 0 | 0 | 0 | 0 | 0 | 0 | 0 | 0 | 0.053 | 0 | 0 | 0 | 0.019 | 0 | 0 | 0 | 0.027 | 0 | 0 | 0 | 0.608 | 0 | 0 | 0 | 0 | 0 | 0 | 0 | 0 | 0 | 0 | 0 | 0 | 0.24 | 0 | 0 | 0.011 | 0 | 0 | 0 | 0 | 0 | 0 | 0 | 0 | 0 | 0 | 0 | 0 | 1253.15 | 48410.42 | 0.03082711
0 | 0.038 | 0 | 0 | 0.045 | 0.016 | 0 | 0 | 0 | 0 | 0.011 | 0 | 0 | 0 | 0 | 0 | 0 | 0 | 0 | 0 | 0 | 0 | 0 | 0 | 0 | 0 | 0 | 0 | 0 | 0 | 0 | 0 | 0.038 | 0 | 0 | 0 | 0.005 | 0 | 0 | 0 | 0.028 | 0 | 0 | 0 | 0.609 | 0 | 0 | 0 | 0 | 0 | 0 | 0 | 0 | 0 | 0 | 0 | 0 | 0.209 | 0 | 0 | 0 | 0 | 0 | 0 | 0 | 0 | 0 | 0 | 0 | 0 | 0 | 0 | 0 | 1138.15 | 64094.92 | 0.04947942
0 | 0.033 | 0 | 0 | 0.005 | 0.007 | 0 | 0 | 0 | 0 | 0.008 | 0 | 0 | 0 | 0 | 0 | 0 | 0 | 0 | 0 | 0 | 0 | 0 | 0 | 0 | 0 | 0 | 0 | 0 | 0 | 0 | 0 | 0.041 | 0 | 0 | 0 | 0.02 | 0 | 0 | 0 | 0.028 | 0 | 0 | 0 | 0.612 | 0 | 0 | 0 | 0 | 0 | 0 | 0 | 0 | 0 | 0 | 0 | 0 | 0.233 | 0 | 0 | 0.005 | 0 | 0 | 0 | 0.007 | 0 | 0 | 0 | 0 | 0 | 0 | 0 | 0 | 1253.15 | 43958.04 | 0.02799189
0 | 0.032 | 0 | 0 | 0.036 | 0.012 | 0 | 0 | 0 | 0 | 0.012 | 0 | 0 | 0 | 0 | 0 | 0 | 0 | 0 | 0 | 0 | 0 | 0 | 0 | 0 | 0 | 0 | 0 | 0 | 0 | 0 | 0 | 0.048 | 0 | 0 | 0 | 0 | 0 | 0 | 0 | 0.022 | 0 | 0 | 0 | 0.612 | 0 | 0 | 0 | 0 | 0 | 0 | 0 | 0 | 0 | 0 | 0 | 0 | 0.219 | 0 | 0 | 0 | 0 | 0 | 0 | 0.006 | 0 | 0 | 0 | 0 | 0 | 0 | 0 | 0 | 1153.15 | 85616.61 | 0.06438526
0 | 0.038 | 0 | 0 | 0.036 | 0.012 | 0 | 0 | 0 | 0 | 0.012 | 0 | 0 | 0 | 0 | 0 | 0 | 0 | 0 | 0 | 0 | 0 | 0 | 0 | 0 | 0 | 0 | 0 | 0 | 0 | 0 | 0 | 0.048 | 0 | 0 | 0 | 0 | 0 | 0 | 0 | 0.022 | 0 | 0 | 0 | 0.611 | 0 | 0 | 0 | 0 | 0 | 0 | 0 | 0 | 0 | 0 | 0 | 0 | 0.214 | 0 | 0 | 0 | 0 | 0 | 0 | 0.006 | 0 | 0 | 0 | 0 | 0 | 0 | 0 | 0 | 1173.15 | 46913.01 | 0.0340868
0 | 0.035 | 0 | 0 | 0.012 | 0 | 0 | 0 | 0 | 0 | 0.013 | 0 | 0 | 0 | 0 | 0 | 0 | 0 | 0 | 0 | 0 | 0 | 0 | 0 | 0 | 0 | 0 | 0 | 0 | 0 | 0 | 0 | 0.06 | 0 | 0 | 0 | 0.016 | 0 | 0 | 0 | 0.021 | 0 | 0 | 0 | 0.607 | 0 | 0 | 0 | 0 | 0 | 0 | 0 | 0 | 0 | 0 | 0 | 0 | 0.231 | 0 | 0 | 0.004 | 0 | 0 | 0 | 0 | 0 | 0 | 0 | 0 | 0 | 0 | 0 | 0 | 1273.15 | 38066.18 | 0.02348444
0 | 0.033 | 0 | 0 | 0.037 | 0 | 0 | 0 | 0 | 0 | 0.012 | 0 | 0 | 0 | 0 | 0 | 0 | 0 | 0 | 0 | 0 | 0 | 0 | 0 | 0 | 0 | 0 | 0 | 0 | 0 | 0 | 0 | 0.056 | 0 | 0 | 0 | 0.015 | 0 | 0 | 0 | 0.02 | 0 | 0 | 0 | 0.606 | 0 | 0 | 0 | 0 | 0 | 0 | 0 | 0 | 0 | 0 | 0 | 0 | 0.216 | 0 | 0 | 0.004 | 0 | 0 | 0 | 0 | 0 | 0 | 0 | 0 | 0 | 0 | 0 | 0 | 1293.15 | 9633.614 | 0.005760915
0 | 0.032 | 0 | 0 | 0.01 | 0.013 | 0 | 0 | 0 | 0 | 0.016 | 0 | 0 | 0 | 0 | 0 | 0 | 0 | 0 | 0 | 0 | 0 | 0 | 0 | 0 | 0 | 0 | 0 | 0 | 0 | 0 | 0 | 0.048 | 0 | 0 | 0 | 0.018 | 0 | 0 | 0 | 0.025 | 0 | 0 | 0 | 0.606 | 0 | 0 | 0 | 0 | 0 | 0 | 0 | 0 | 0 | 0 | 0 | 0 | 0.228 | 0 | 0 | 0.003 | 0 | 0 | 0 | 0 | 0 | 0 | 0 | 0 | 0 | 0 | 0 | 0 | 1253.15 | 23864.45 | 0.01519656
0 | 0.019 | 0 | 0 | 0.116 | 0.063 | 0 | 0 | 0 | 0 | 0 | 0 | 0 | 0 | 0 | 0 | 0 | 0 | 0 | 0 | 0 | 0 | 0 | 0 | 0 | 0 | 0 | 0 | 0 | 0 | 0 | 0 | 0.019 | 0 | 0 | 0 | 0 | 0 | 0 | 0 | 0 | 0 | 0 | 0 | 0.614 | 0 | 0 | 0 | 0 | 0 | 0 | 0 | 0 | 0 | 0 | 0 | 0 | 0.169 | 0 | 0 | 0.001 | 0 | 0 | 0 | 0 | 0 | 0 | 0 | 0 | 0 | 0 | 0 | 0 | 1158.15 | 5313.923 | 0.003961737
0 | 0.028 | 0 | 0 | 0.087 | 0.047 | 0 | 0 | 0 | 0 | 0 | 0 | 0 | 0 | 0 | 0 | 0 | 0 | 0 | 0 | 0 | 0 | 0 | 0 | 0 | 0 | 0 | 0 | 0 | 0 | 0 | 0 | 0.028 | 0 | 0 | 0 | 0 | 0 | 0 | 0 | 0 | 0 | 0 | 0 | 0.617 | 0 | 0 | 0 | 0 | 0 | 0 | 0 | 0 | 0 | 0 | 0 | 0 | 0.191 | 0 | 0 | 0.001 | 0 | 0 | 0 | 0 | 0 | 0 | 0 | 0 | 0 | 0 | 0 | 0 | 1178.15 | 13474.51 | 0.009707598
0 | 0.037 | 0 | 0 | 0.058 | 0.032 | 0 | 0 | 0 | 0 | 0 | 0 | 0 | 0 | 0 | 0 | 0 | 0 | 0 | 0 | 0 | 0 | 0 | 0 | 0 | 0 | 0 | 0 | 0 | 0 | 0 | 0 | 0.037 | 0 | 0 | 0 | 0 | 0 | 0 | 0 | 0 | 0 | 0 | 0 | 0.621 | 0 | 0 | 0 | 0 | 0 | 0 | 0 | 0 | 0 | 0 | 0 | 0 | 0.213 | 0 | 0 | 0.001 | 0 | 0 | 0 | 0 | 0 | 0 | 0 | 0 | 0 | 0 | 0 | 0 | 1183.15 | 88461.29 | 0.06319368
0 | 0.031 | 0 | 0 | 0.078 | 0.043 | 0 | 0 | 0 | 0 | 0 | 0 | 0 | 0 | 0 | 0 | 0 | 0 | 0 | 0 | 0 | 0 | 0 | 0 | 0 | 0 | 0 | 0 | 0 | 0 | 0 | 0 | 0.031 | 0 | 0 | 0 | 0 | 0 | 0 | 0 | 0 | 0 | 0 | 0 | 0.619 | 0 | 0 | 0 | 0 | 0 | 0 | 0 | 0 | 0 | 0 | 0 | 0 | 0.198 | 0 | 0 | 0.001 | 0 | 0 | 0 | 0 | 0 | 0 | 0 | 0 | 0 | 0 | 0 | 0 | 1183.15 | 35922.44 | 0.02566174
0 | 0.032 | 0 | 0 | 0.02 | 0 | 0 | 0 | 0 | 0 | 0.022 | 0 | 0 | 0 | 0 | 0 | 0 | 0 | 0 | 0 | 0 | 0 | 0 | 0 | 0 | 0 | 0 | 0 | 0 | 0 | 0 | 0 | 0.079 | 0 | 0 | 0 | 0.006 | 0 | 0 | 0 | 0 | 0 | 0 | 0 | 0.61 | 0 | 0 | 0 | 0 | 0 | 0 | 0 | 0 | 0 | 0 | 0 | 0 | 0.232 | 0 | 0 | 0 | 0 | 0 | 0 | 0 | 0 | 0 | 0 | 0 | 0 | 0 | 0 | 0 | 1333.15 | 11917.63 | 0.006705511
0 | 0.032 | 0 | 0 | 0.02 | 0 | 0 | 0 | 0 | 0 | 0.011 | 0 | 0 | 0 | 0 | 0 | 0 | 0 | 0 | 0 | 0 | 0 | 0 | 0 | 0 | 0 | 0 | 0 | 0 | 0 | 0 | 0 | 0.079 | 0 | 0 | 0 | 0.011 | 0 | 0 | 0 | 0 | 0 | 0 | 0 | 0.61 | 0 | 0 | 0 | 0 | 0 | 0 | 0 | 0 | 0 | 0 | 0 | 0 | 0.232 | 0 | 0 | 0.006 | 0 | 0 | 0 | 0 | 0 | 0 | 0 | 0 | 0 | 0 | 0 | 0 | 1248.15 | 115111.1 | 0.07388963
0 | 0.026 | 0 | 0 | 0.02 | 0 | 0 | 0 | 0 | 0 | 0.012 | 0 | 0 | 0 | 0 | 0 | 0 | 0 | 0 | 0 | 0 | 0 | 0 | 0 | 0 | 0 | 0 | 0 | 0 | 0 | 0 | 0 | 0.079 | 0 | 0 | 0 | 0.012 | 0 | 0 | 0 | 0 | 0 | 0 | 0 | 0.609 | 0 | 0 | 0 | 0 | 0 | 0 | 0 | 0 | 0 | 0 | 0 | 0 | 0.234 | 0 | 0 | 0.006 | 0 | 0 | 0 | 0 | 0 | 0 | 0 | 0 | 0 | 0 | 0 | 0 | 1223.15 | 158142.3 | 0.1057033
0 | 0.027 | 0 | 0 | 0.01 | 0 | 0 | 0 | 0 | 0 | 0.015 | 0 | 0 | 0 | 0 | 0 | 0 | 0 | 0 | 0 | 0 | 0 | 0 | 0 | 0 | 0 | 0 | 0 | 0 | 0 | 0 | 0 | 0.08 | 0 | 0 | 0 | 0.015 | 0 | 0 | 0 | 0 | 0 | 0 | 0 | 0.608 | 0 | 0 | 0 | 0 | 0 | 0 | 0 | 0 | 0 | 0 | 0 | 0 | 0.238 | 0 | 0 | 0.007 | 0 | 0 | 0 | 0 | 0 | 0 | 0 | 0 | 0 | 0 | 0 | 0 | 1268.15 | 85904.47 | 0.05341639
0 | 0.033 | 0 | 0 | 0.01 | 0 | 0 | 0 | 0 | 0 | 0.013 | 0 | 0 | 0 | 0 | 0 | 0 | 0 | 0 | 0 | 0 | 0 | 0 | 0 | 0 | 0 | 0 | 0 | 0 | 0 | 0 | 0 | 0.079 | 0 | 0 | 0 | 0.013 | 0 | 0 | 0 | 0 | 0 | 0 | 0 | 0.609 | 0 | 0 | 0 | 0 | 0 | 0 | 0 | 0 | 0 | 0 | 0 | 0 | 0.236 | 0 | 0 | 0.007 | 0 | 0 | 0 | 0 | 0 | 0 | 0 | 0 | 0 | 0 | 0 | 0 | 1358.15 | 14638.17 | 0.007935813
0 | 0.027 | 0 | 0 | 0.01 | 0 | 0 | 0 | 0 | 0 | 0.017 | 0 | 0 | 0 | 0 | 0 | 0 | 0 | 0 | 0 | 0 | 0 | 0 | 0 | 0 | 0 | 0 | 0 | 0 | 0 | 0 | 0 | 0.067 | 0 | 0 | 0 | 0.017 | 0 | 0 | 0 | 0 | 0 | 0 | 0 | 0.612 | 0 | 0 | 0 | 0 | 0 | 0 | 0 | 0 | 0 | 0 | 0 | 0 | 0.24 | 0 | 0 | 0.009 | 0 | 0 | 0 | 0 | 0 | 0 | 0 | 0 | 0 | 0 | 0 | 0 | 1323.15 | 27891.83 | 0.01593158
0 | 0.026 | 0 | 0 | 0.026 | 0 | 0 | 0 | 0 | 0 | 0.011 | 0 | 0 | 0 | 0 | 0 | 0 | 0 | 0 | 0 | 0 | 0 | 0 | 0 | 0 | 0 | 0 | 0 | 0 | 0 | 0 | 0 | 0.078 | 0 | 0 | 0 | 0.011 | 0 | 0 | 0 | 0 | 0 | 0 | 0 | 0.61 | 0 | 0 | 0 | 0 | 0 | 0 | 0 | 0 | 0 | 0 | 0 | 0 | 0.232 | 0 | 0 | 0.006 | 0 | 0 | 0 | 0 | 0 | 0 | 0 | 0 | 0 | 0 | 0 | 0 | 1173.15 | 185681.9 | 0.1349157
0 | 0.032 | 0 | 0 | 0.026 | 0 | 0 | 0 | 0 | 0 | 0.01 | 0 | 0 | 0 | 0 | 0 | 0 | 0 | 0 | 0 | 0 | 0 | 0 | 0 | 0 | 0 | 0 | 0 | 0 | 0 | 0 | 0 | 0.077 | 0 | 0 | 0 | 0.01 | 0 | 0 | 0 | 0 | 0 | 0 | 0 | 0.61 | 0 | 0 | 0 | 0 | 0 | 0 | 0 | 0 | 0 | 0 | 0 | 0 | 0.23 | 0 | 0 | 0.005 | 0 | 0 | 0 | 0 | 0 | 0 | 0 | 0 | 0 | 0 | 0 | 0 | 1213.15 | 201809.1 | 0.1371235
0 | 0.02 | 0 | 0 | 0.02 | 0 | 0 | 0 | 0 | 0 | 0.014 | 0 | 0 | 0 | 0 | 0 | 0 | 0 | 0 | 0 | 0 | 0 | 0 | 0 | 0 | 0 | 0 | 0 | 0 | 0 | 0 | 0 | 0.08 | 0 | 0 | 0 | 0.014 | 0 | 0 | 0 | 0 | 0 | 0 | 0 | 0.609 | 0 | 0 | 0 | 0 | 0 | 0 | 0 | 0 | 0 | 0 | 0 | 0 | 0.237 | 0 | 0 | 0.007 | 0 | 0 | 0 | 0 | 0 | 0 | 0 | 0 | 0 | 0 | 0 | 0 | 1223.15 | 93426.62 | 0.06244694
0 | 0.02 | 0 | 0 | 0.01 | 0 | 0 | 0 | 0 | 0 | 0.016 | 0 | 0 | 0 | 0 | 0 | 0 | 0 | 0 | 0 | 0 | 0 | 0 | 0 | 0 | 0 | 0 | 0 | 0 | 0 | 0 | 0 | 0.081 | 0 | 0 | 0 | 0.016 | 0 | 0 | 0 | 0 | 0 | 0 | 0 | 0.608 | 0 | 0 | 0 | 0 | 0 | 0 | 0 | 0 | 0 | 0 | 0 | 0 | 0.24 | 0 | 0 | 0.008 | 0 | 0 | 0 | 0 | 0 | 0 | 0 | 0 | 0 | 0 | 0 | 0 | 1233.15 | 101437.3 | 0.06670618
0 | 0.02 | 0 | 0 | 0.01 | 0 | 0 | 0 | 0 | 0 | 0.019 | 0 | 0 | 0 | 0 | 0 | 0 | 0 | 0 | 0 | 0 | 0 | 0 | 0 | 0 | 0 | 0 | 0 | 0 | 0 | 0 | 0 | 0.068 | 0 | 0 | 0 | 0.019 | 0 | 0 | 0 | 0 | 0 | 0 | 0 | 0.612 | 0 | 0 | 0 | 0 | 0 | 0 | 0 | 0 | 0 | 0 | 0 | 0 | 0.242 | 0 | 0 | 0.009 | 0 | 0 | 0 | 0 | 0 | 0 | 0 | 0 | 0 | 0 | 0 | 0 | 1313.15 | 18799.32 | 0.01090218
0 | 0.017 | 0 | 0 | 0.026 | 0 | 0 | 0 | 0 | 0 | 0.013 | 0 | 0 | 0 | 0 | 0 | 0 | 0 | 0 | 0 | 0 | 0 | 0 | 0 | 0 | 0 | 0 | 0 | 0 | 0 | 0 | 0 | 0.079 | 0 | 0 | 0 | 0.013 | 0 | 0 | 0 | 0 | 0 | 0 | 0 | 0.609 | 0 | 0 | 0 | 0 | 0 | 0 | 0 | 0 | 0 | 0 | 0 | 0 | 0.236 | 0 | 0 | 0.007 | 0 | 0 | 0 | 0 | 0 | 0 | 0 | 0 | 0 | 0 | 0 | 0 | 1123.15 | 677892.4 | 0.5373846
0 | 0.017 | 0 | 0 | 0.02 | 0 | 0 | 0 | 0 | 0 | 0.015 | 0 | 0 | 0 | 0 | 0 | 0 | 0 | 0 | 0 | 0 | 0 | 0 | 0 | 0 | 0 | 0 | 0 | 0 | 0 | 0 | 0 | 0.08 | 0 | 0 | 0 | 0.015 | 0 | 0 | 0 | 0 | 0 | 0 | 0 | 0.608 | 0 | 0 | 0 | 0 | 0 | 0 | 0 | 0 | 0 | 0 | 0 | 0 | 0.238 | 0 | 0 | 0.007 | 0 | 0 | 0 | 0 | 0 | 0 | 0 | 0 | 0 | 0 | 0 | 0 | 1143.15 | 603188.8 | 0.4615799
0 | 0.017 | 0 | 0 | 0.01 | 0 | 0 | 0 | 0 | 0 | 0.017 | 0 | 0 | 0 | 0 | 0 | 0 | 0 | 0 | 0 | 0 | 0 | 0 | 0 | 0 | 0 | 0 | 0 | 0 | 0 | 0 | 0 | 0.081 | 0 | 0 | 0 | 0.017 | 0 | 0 | 0 | 0 | 0 | 0 | 0 | 0.607 | 0 | 0 | 0 | 0 | 0 | 0 | 0 | 0 | 0 | 0 | 0 | 0 | 0.242 | 0 | 0 | 0.008 | 0 | 0 | 0 | 0 | 0 | 0 | 0 | 0 | 0 | 0 | 0 | 0 | 1213.15 | 130443.8 | 0.08863281
0 | 0.027 | 0 | 0 | 0.01 | 0 | 0 | 0 | 0 | 0 | 0.018 | 0 | 0 | 0 | 0 | 0 | 0 | 0 | 0 | 0 | 0 | 0 | 0 | 0 | 0 | 0 | 0 | 0 | 0 | 0 | 0 | 0 | 0.08 | 0 | 0 | 0 | 0.012 | 0 | 0 | 0 | 0 | 0 | 0 | 0 | 0.608 | 0 | 0 | 0 | 0 | 0 | 0 | 0 | 0 | 0 | 0 | 0 | 0 | 0.238 | 0 | 0 | 0.006 | 0 | 0 | 0 | 0 | 0 | 0 | 0 | 0 | 0 | 0 | 0 | 0 | 1258.15 | 61221.71 | 0.03867591
0 | 0.027 | 0 | 0 | 0.01 | 0 | 0 | 0 | 0 | 0 | 0.024 | 0 | 0 | 0 | 0 | 0 | 0 | 0 | 0 | 0 | 0 | 0 | 0 | 0 | 0 | 0 | 0 | 0 | 0 | 0 | 0 | 0 | 0.08 | 0 | 0 | 0 | 0.006 | 0 | 0 | 0 | 0 | 0 | 0 | 0 | 0.608 | 0 | 0 | 0 | 0 | 0 | 0 | 0 | 0 | 0 | 0 | 0 | 0 | 0.238 | 0 | 0 | 0.006 | 0 | 0 | 0 | 0 | 0 | 0 | 0 | 0 | 0 | 0 | 0 | 0 | 1303.15 | 16472.14 | 0.009699766
0 | 0.027 | 0 | 0 | 0.01 | 0 | 0 | 0 | 0 | 0 | 0.018 | 0 | 0 | 0 | 0 | 0 | 0 | 0 | 0 | 0 | 0 | 0 | 0 | 0 | 0 | 0 | 0 | 0 | 0 | 0 | 0 | 0 | 0.08 | 0 | 0 | 0 | 0.006 | 0 | 0 | 0 | 0 | 0 | 0 | 0 | 0.608 | 0 | 0 | 0 | 0 | 0 | 0 | 0 | 0 | 0 | 0 | 0 | 0 | 0.238 | 0 | 0 | 0.012 | 0 | 0 | 0 | 0 | 0 | 0 | 0 | 0 | 0 | 0 | 0 | 0 | 1283.15 | 23137.96 | 0.01405304
0 | 0.029 | 0 | 0 | 0.023 | 0 | 0 | 0 | 0 | 0 | 0.021 | 0 | 0 | 0 | 0 | 0 | 0 | 0 | 0 | 0 | 0 | 0 | 0 | 0 | 0 | 0 | 0 | 0 | 0 | 0 | 0 | 0 | 0.071 | 0 | 0 | 0 | 0.017 | 0 | 0 | 0 | 0 | 0 | 0 | 0 | 0.608 | 0 | 0 | 0 | 0 | 0 | 0 | 0 | 0 | 0 | 0 | 0 | 0 | 0.226 | 0 | 0 | 0.005 | 0 | 0 | 0 | 0 | 0 | 0 | 0 | 0 | 0 | 0 | 0 | 0 | 1323.15 | 10009.02 | 0.00571707
0 | 0.021 | 0 | 0 | 0.011 | 0 | 0 | 0 | 0 | 0 | 0.011 | 0 | 0 | 0 | 0 | 0 | 0 | 0 | 0 | 0 | 0 | 0 | 0 | 0 | 0 | 0 | 0 | 0 | 0 | 0 | 0 | 0 | 0.085 | 0 | 0 | 0 | 0.037 | 0 | 0 | 0 | 0 | 0 | 0 | 0 | 0.602 | 0 | 0 | 0 | 0 | 0 | 0 | 0 | 0 | 0 | 0 | 0 | 0 | 0.229 | 0 | 0 | 0.003 | 0 | 0 | 0 | 0 | 0 | 0 | 0 | 0 | 0 | 0 | 0 | 0 | 1348.15 | 9881.563 | 0.005436873
0 | 0.016 | 0 | 0 | 0.013 | 0 | 0 | 0 | 0 | 0 | 0.006 | 0 | 0 | 0 | 0 | 0 | 0 | 0 | 0 | 0 | 0 | 0 | 0 | 0 | 0 | 0 | 0 | 0 | 0 | 0 | 0 | 0 | 0.091 | 0 | 0 | 0 | 0.047 | 0 | 0 | 0 | 0 | 0 | 0 | 0 | 0.597 | 0 | 0 | 0 | 0 | 0 | 0 | 0 | 0 | 0 | 0 | 0 | 0 | 0.225 | 0 | 0 | 0.004 | 0 | 0 | 0 | 0 | 0 | 0 | 0 | 0 | 0 | 0 | 0 | 0 | 1333.15 | 10144.23 | 0.0057077
0 | 0.019 | 0 | 0 | 0.021 | 0.01 | 0 | 0 | 0 | 0 | 0.003 | 0 | 0 | 0 | 0 | 0 | 0 | 0 | 0 | 0 | 0 | 0 | 0 | 0 | 0 | 0 | 0 | 0 | 0 | 0 | 0 | 0 | 0.08 | 0 | 0 | 0 | 0.04 | 0 | 0 | 0 | 0 | 0 | 0 | 0 | 0.602 | 0 | 0 | 0 | 0 | 0 | 0 | 0 | 0 | 0 | 0 | 0 | 0 | 0.223 | 0 | 0 | 0.002 | 0 | 0 | 0 | 0 | 0 | 0 | 0 | 0 | 0 | 0 | 0 | 0 | 1263.15 | 27844.33 | 0.01745126
0 | 0.032 | 0 | 0 | 0.02 | 0 | 0 | 0 | 0 | 0 | 0.009 | 0 | 0 | 0 | 0 | 0 | 0 | 0 | 0 | 0 | 0 | 0 | 0 | 0 | 0 | 0 | 0 | 0 | 0 | 0 | 0 | 0 | 0.09 | 0 | 0 | 0 | 0.009 | 0 | 0 | 0 | 0 | 0 | 0 | 0 | 0.606 | 0 | 0 | 0 | 0 | 0 | 0 | 0 | 0 | 0 | 0 | 0 | 0 | 0.231 | 0 | 0 | 0.002 | 0 | 0 | 0 | 0 | 0 | 0 | 0 | 0 | 0 | 0 | 0 | 0 | 1283.15 | 34479.59 | 0.02094147
0 | 0.032 | 0 | 0 | 0.02 | 0 | 0 | 0 | 0 | 0 | 0.012 | 0 | 0 | 0 | 0 | 0 | 0 | 0 | 0 | 0 | 0 | 0 | 0 | 0 | 0 | 0 | 0 | 0 | 0 | 0 | 0 | 0 | 0.078 | 0 | 0 | 0 | 0.013 | 0 | 0 | 0 | 0 | 0 | 0 | 0 | 0.61 | 0 | 0 | 0 | 0 | 0 | 0 | 0 | 0 | 0 | 0 | 0 | 0 | 0.233 | 0 | 0 | 0.003 | 0 | 0 | 0 | 0 | 0 | 0 | 0 | 0 | 0 | 0 | 0 | 0 | 1283.15 | 82965.48 | 0.05038979
0 | 0.031 | 0 | 0 | 0.032 | 0 | 0 | 0 | 0 | 0 | 0.011 | 0 | 0 | 0 | 0 | 0 | 0 | 0 | 0 | 0 | 0 | 0 | 0 | 0 | 0 | 0 | 0 | 0 | 0 | 0 | 0 | 0 | 0.076 | 0 | 0 | 0 | 0.012 | 0 | 0 | 0 | 0 | 0 | 0 | 0 | 0.61 | 0 | 0 | 0 | 0 | 0 | 0 | 0 | 0 | 0 | 0 | 0 | 0 | 0.225 | 0 | 0 | 0.003 | 0 | 0 | 0 | 0 | 0 | 0 | 0 | 0 | 0 | 0 | 0 | 0 | 1233.15 | 259055.2 | 0.1703572
0 | 0.02 | 0 | 0 | 0.011 | 0 | 0 | 0 | 0 | 0 | 0.02 | 0 | 0 | 0 | 0 | 0 | 0 | 0 | 0 | 0 | 0 | 0 | 0 | 0 | 0 | 0 | 0 | 0 | 0 | 0 | 0 | 0 | 0.08 | 0 | 0 | 0 | 0.022 | 0 | 0 | 0 | 0 | 0 | 0 | 0 | 0.606 | 0 | 0 | 0 | 0 | 0 | 0 | 0 | 0 | 0 | 0 | 0 | 0 | 0.236 | 0 | 0 | 0.006 | 0 | 0 | 0 | 0 | 0 | 0 | 0 | 0 | 0 | 0 | 0 | 0 | 1283.15 | 25122.29 | 0.01525824
0 | 0.018 | 0 | 0 | 0.01 | 0 | 0 | 0 | 0 | 0 | 0.018 | 0 | 0 | 0 | 0 | 0 | 0 | 0 | 0 | 0 | 0 | 0 | 0 | 0 | 0 | 0 | 0 | 0 | 0 | 0 | 0 | 0 | 0.074 | 0 | 0 | 0 | 0.021 | 0 | 0 | 0 | 0 | 0 | 0 | 0 | 0.61 | 0 | 0 | 0 | 0 | 0 | 0 | 0 | 0 | 0 | 0 | 0 | 0 | 0.242 | 0 | 0 | 0.006 | 0 | 0 | 0 | 0 | 0 | 0 | 0 | 0 | 0 | 0 | 0 | 0 | 1283.15 | 44750.01 | 0.0271793
0 | 0.033 | 0 | 0 | 0.02 | 0 | 0 | 0 | 0 | 0 | 0.017 | 0 | 0 | 0 | 0 | 0 | 0 | 0 | 0 | 0 | 0 | 0 | 0 | 0 | 0 | 0 | 0 | 0 | 0 | 0 | 0 | 0 | 0.094 | 0 | 0 | 0 | 0.004 | 0 | 0 | 0 | 0 | 0 | 0 | 0 | 0.603 | 0 | 0 | 0 | 0 | 0 | 0 | 0 | 0 | 0 | 0 | 0 | 0 | 0.227 | 0 | 0 | 0 | 0 | 0 | 0 | 0 | 0 | 0 | 0 | 0 | 0 | 0 | 0 | 0 | 1313.15 | 9627.531 | 0.00558324
0 | 0.03 | 0 | 0 | 0.022 | 0 | 0 | 0 | 0 | 0 | 0.019 | 0 | 0 | 0 | 0 | 0 | 0 | 0 | 0 | 0 | 0 | 0 | 0 | 0 | 0 | 0 | 0 | 0 | 0 | 0 | 0 | 0 | 0.08 | 0 | 0 | 0 | 0.012 | 0 | 0 | 0 | 0 | 0 | 0 | 0 | 0.606 | 0 | 0 | 0 | 0 | 0 | 0 | 0 | 0 | 0 | 0 | 0 | 0 | 0.226 | 0 | 0 | 0.003 | 0 | 0 | 0 | 0 | 0 | 0 | 0 | 0 | 0 | 0 | 0 | 0 | 1308.15 | 15649.73 | 0.009145169
0 | 0.032 | 0 | 0 | 0.02 | 0 | 0 | 0 | 0 | 0 | 0.017 | 0 | 0 | 0 | 0 | 0 | 0 | 0 | 0 | 0 | 0 | 0 | 0 | 0 | 0 | 0 | 0 | 0 | 0 | 0 | 0 | 0 | 0.091 | 0 | 0 | 0 | 0.004 | 0 | 0 | 0 | 0 | 0 | 0 | 0 | 0.606 | 0 | 0 | 0 | 0 | 0 | 0 | 0 | 0 | 0 | 0 | 0 | 0 | 0.231 | 0 | 0 | 0 | 0 | 0 | 0 | 0 | 0 | 0 | 0 | 0 | 0 | 0 | 0 | 0 | 1263.15 | 35923.87 | 0.02251507
0 | 0.032 | 0 | 0 | 0.02 | 0 | 0 | 0 | 0 | 0 | 0.017 | 0 | 0 | 0 | 0 | 0 | 0 | 0 | 0 | 0 | 0 | 0 | 0 | 0 | 0 | 0 | 0 | 0 | 0 | 0 | 0 | 0 | 0.091 | 0 | 0 | 0 | 0 | 0 | 0 | 0 | 0 | 0 | 0 | 0 | 0.606 | 0 | 0 | 0 | 0 | 0 | 0 | 0 | 0 | 0 | 0 | 0 | 0 | 0.231 | 0 | 0 | 0.004 | 0 | 0 | 0 | 0 | 0 | 0 | 0 | 0 | 0 | 0 | 0 | 0 | 1253.15 | 37220.99 | 0.02370182
0 | 0.028 | 0 | 0 | 0.017 | 0 | 0 | 0 | 0 | 0 | 0.015 | 0 | 0 | 0 | 0 | 0 | 0 | 0 | 0 | 0 | 0 | 0 | 0 | 0 | 0 | 0 | 0 | 0 | 0 | 0 | 0 | 0 | 0.08 | 0 | 0 | 0 | 0.004 | 0 | 0 | 0 | 0 | 0 | 0 | 0 | 0.613 | 0 | 0 | 0 | 0 | 0 | 0 | 0 | 0 | 0 | 0 | 0 | 0 | 0.243 | 0 | 0 | 0 | 0 | 0 | 0 | 0 | 0 | 0 | 0 | 0 | 0 | 0 | 0 | 0 | 1073.15 | 45220940.0 | 39.26619
0 | 0.028 | 0 | 0 | 0.017 | 0.004 | 0 | 0 | 0 | 0 | 0.015 | 0 | 0 | 0 | 0 | 0 | 0 | 0 | 0 | 0 | 0 | 0 | 0 | 0 | 0 | 0 | 0 | 0 | 0 | 0 | 0 | 0 | 0.068 | 0 | 0 | 0 | 0.004 | 0 | 0 | 0 | 0 | 0 | 0 | 0 | 0.617 | 0 | 0 | 0 | 0 | 0 | 0 | 0 | 0 | 0 | 0 | 0 | 0 | 0.244 | 0 | 0 | 0.004 | 0 | 0 | 0 | 0 | 0 | 0 | 0 | 0 | 0 | 0 | 0 | 0 | 1213.15 | 433139 | 0.2943054
0 | 0.032 | 0 | 0 | 0.019 | 0.005 | 0 | 0 | 0 | 0 | 0.007 | 0 | 0 | 0 | 0 | 0 | 0 | 0 | 0 | 0 | 0 | 0 | 0 | 0 | 0 | 0 | 0 | 0 | 0 | 0 | 0 | 0 | 0.078 | 0 | 0 | 0 | 0.004 | 0 | 0 | 0 | 0 | 0 | 0 | 0 | 0.61 | 0 | 0 | 0 | 0 | 0 | 0 | 0 | 0 | 0 | 0 | 0 | 0 | 0.233 | 0 | 0 | 0.01 | 0 | 0 | 0 | 0 | 0 | 0 | 0 | 0 | 0 | 0 | 0 | 0 | 1253.15 | 26824.12 | 0.01708124
0 | 0.03 | 0 | 0 | 0.018 | 0 | 0 | 0 | 0 | 0 | 0.016 | 0 | 0 | 0 | 0 | 0 | 0 | 0 | 0 | 0 | 0 | 0 | 0 | 0 | 0 | 0 | 0 | 0 | 0 | 0 | 0 | 0 | 0.086 | 0 | 0 | 0 | 0.004 | 0 | 0 | 0 | 0 | 0 | 0 | 0 | 0.609 | 0 | 0 | 0 | 0 | 0 | 0 | 0 | 0 | 0 | 0 | 0 | 0 | 0.237 | 0 | 0 | 0 | 0 | 0 | 0 | 0 | 0 | 0 | 0 | 0 | 0 | 0 | 0 | 0 | 1218.15 | 171001.5 | 0.1152387
0 | 0.032 | 0 | 0 | 0.02 | 0.007 | 0 | 0 | 0 | 0 | 0.017 | 0 | 0 | 0 | 0 | 0 | 0 | 0 | 0 | 0 | 0 | 0 | 0 | 0 | 0 | 0 | 0 | 0 | 0 | 0 | 0 | 0 | 0.06 | 0 | 0 | 0 | 0 | 0 | 0 | 0 | 0 | 0 | 0 | 0 | 0.615 | 0 | 0 | 0 | 0 | 0 | 0 | 0 | 0 | 0 | 0 | 0 | 0 | 0.235 | 0 | 0 | 0.014 | 0 | 0 | 0 | 0 | 0 | 0 | 0 | 0 | 0 | 0 | 0 | 0 | 1363.15 | 9818.88 | 0.005284144
0 | 0 | 0 | 0 | 0.007 | 0.025 | 0 | 0 | 0 | 0 | 0.004 | 0 | 0 | 0 | 0 | 0 | 0 | 0 | 0 | 0 | 0 | 0 | 0 | 0 | 0 | 0 | 0 | 0 | 0 | 0 | 0 | 0 | 0.058 | 0 | 0 | 0 | 0.044 | 0 | 0 | 0 | 0 | 0 | 0 | 0 | 0.604 | 0 | 0 | 0 | 0 | 0 | 0 | 0 | 0 | 0 | 0 | 0 | 0 | 0.232 | 0 | 0 | 0.025 | 0 | 0 | 0 | 0 | 0 | 0 | 0 | 0 | 0 | 0 | 0 | 0 | 1273.15 | 5521.392 | 0.003406351
0 | 0 | 0 | 0 | 0 | 0.043 | 0 | 0 | 0 | 0 | 0.025 | 0 | 0 | 0 | 0 | 0 | 0 | 0 | 0 | 0 | 0 | 0 | 0 | 0 | 0 | 0 | 0 | 0 | 0 | 0 | 0 | 0 | 0.036 | 0 | 0 | 0 | 0.014 | 0 | 0 | 0 | 0 | 0 | 0 | 0 | 0.62 | 0 | 0 | 0 | 0 | 0 | 0 | 0 | 0 | 0 | 0 | 0 | 0 | 0.257 | 0 | 0 | 0.004 | 0 | 0 | 0 | 0 | 0 | 0 | 0 | 0 | 0 | 0 | 0 | 0 | 1278.15 | 14540.1 | 0.008900284
0 | 0.021 | 0 | 0 | 0.011 | 0 | 0 | 0 | 0 | 0 | 0.019 | 0 | 0 | 0 | 0 | 0 | 0 | 0 | 0 | 0 | 0 | 0 | 0 | 0 | 0 | 0 | 0 | 0 | 0 | 0 | 0 | 0 | 0.08 | 0 | 0 | 0 | 0.02 | 0 | 0 | 0 | 0 | 0 | 0 | 0 | 0.606 | 0 | 0 | 0 | 0 | 0 | 0 | 0 | 0 | 0 | 0 | 0 | 0 | 0.237 | 0 | 0 | 0.006 | 0 | 0 | 0 | 0 | 0 | 0 | 0 | 0 | 0 | 0 | 0 | 0 | 1268.15 | 44833.66 | 0.02787808
0 | 0.022 | 0 | 0 | 0.013 | 0 | 0 | 0 | 0 | 0 | 0.018 | 0 | 0 | 0 | 0 | 0 | 0 | 0 | 0 | 0 | 0 | 0 | 0 | 0 | 0 | 0 | 0 | 0 | 0 | 0 | 0 | 0 | 0.08 | 0 | 0 | 0 | 0.017 | 0 | 0 | 0 | 0 | 0 | 0 | 0 | 0.608 | 0 | 0 | 0 | 0 | 0 | 0 | 0 | 0 | 0 | 0 | 0 | 0 | 0.238 | 0 | 0 | 0.004 | 0 | 0 | 0 | 0 | 0 | 0 | 0 | 0 | 0 | 0 | 0 | 0 | 1258.15 | 64411.03 | 0.04069072
0 | 0.024 | 0 | 0 | 0.014 | 0 | 0 | 0 | 0 | 0 | 0.017 | 0 | 0 | 0 | 0 | 0 | 0 | 0 | 0 | 0 | 0 | 0 | 0 | 0 | 0 | 0 | 0 | 0 | 0 | 0 | 0 | 0 | 0.08 | 0 | 0 | 0 | 0.013 | 0 | 0 | 0 | 0 | 0 | 0 | 0 | 0.609 | 0 | 0 | 0 | 0 | 0 | 0 | 0 | 0 | 0 | 0 | 0 | 0 | 0.24 | 0 | 0 | 0.003 | 0 | 0 | 0 | 0 | 0 | 0 | 0 | 0 | 0 | 0 | 0 | 0 | 1223.15 | 223507.1 | 0.1493936
0 | 0.018 | 0 | 0 | 0.037 | 0 | 0 | 0 | 0 | 0 | 0.018 | 0 | 0 | 0 | 0 | 0 | 0 | 0 | 0 | 0 | 0 | 0 | 0 | 0 | 0 | 0 | 0 | 0 | 0 | 0 | 0 | 0 | 0.074 | 0 | 0 | 0 | 0.021 | 0 | 0 | 0 | 0 | 0 | 0 | 0 | 0.605 | 0 | 0 | 0 | 0 | 0 | 0 | 0 | 0 | 0 | 0 | 0 | 0 | 0.22 | 0 | 0 | 0.006 | 0 | 0 | 0 | 0 | 0 | 0 | 0 | 0 | 0 | 0 | 0 | 0 | 1353.15 | 7000.889 | 0.003823502
0 | 0.019 | 0 | 0 | 0.01 | 0 | 0 | 0 | 0 | 0 | 0.021 | 0 | 0 | 0 | 0 | 0 | 0 | 0 | 0 | 0 | 0 | 0 | 0 | 0 | 0 | 0 | 0 | 0 | 0 | 0 | 0 | 0 | 0.061 | 0 | 0 | 0 | 0.024 | 0 | 0 | 0 | 0 | 0 | 0 | 0 | 0.614 | 0 | 0 | 0 | 0 | 0 | 0 | 0 | 0 | 0 | 0 | 0 | 0 | 0.244 | 0 | 0 | 0.007 | 0 | 0 | 0 | 0 | 0 | 0 | 0 | 0 | 0 | 0 | 0 | 0 | 1368.15 | 8930.95 | 0.004771229
0 | 0.022 | 0 | 0 | 0.01 | 0 | 0 | 0 | 0 | 0 | 0.018 | 0 | 0 | 0 | 0 | 0 | 0 | 0 | 0 | 0 | 0 | 0 | 0 | 0 | 0 | 0 | 0 | 0 | 0 | 0 | 0 | 0 | 0.074 | 0 | 0 | 0 | 0.021 | 0 | 0 | 0 | 0 | 0 | 0 | 0 | 0.61 | 0 | 0 | 0 | 0 | 0 | 0 | 0 | 0 | 0 | 0 | 0 | 0 | 0.24 | 0 | 0 | 0.006 | 0 | 0 | 0 | 0 | 0 | 0 | 0 | 0 | 0 | 0 | 0 | 0 | 1293.15 | 51701.64 | 0.03091765
0 | 0.021 | 0 | 0 | 0.016 | 0 | 0 | 0 | 0 | 0 | 0.018 | 0 | 0 | 0 | 0 | 0 | 0 | 0 | 0 | 0 | 0 | 0 | 0 | 0 | 0 | 0 | 0 | 0 | 0 | 0 | 0 | 0 | 0.072 | 0 | 0 | 0 | 0.02 | 0 | 0 | 0 | 0 | 0 | 0 | 0 | 0.61 | 0 | 0 | 0 | 0 | 0 | 0 | 0 | 0 | 0 | 0 | 0 | 0 | 0.236 | 0 | 0 | 0.006 | 0 | 0 | 0 | 0 | 0 | 0 | 0 | 0 | 0 | 0 | 0 | 0 | 1328.15 | 30674.15 | 0.01738914
0 | 0.02 | 0 | 0 | 0.009 | 0 | 0 | 0 | 0 | 0 | 0.017 | 0 | 0 | 0 | 0 | 0 | 0 | 0 | 0 | 0 | 0 | 0 | 0 | 0 | 0 | 0 | 0 | 0 | 0 | 0 | 0 | 0 | 0.068 | 0 | 0 | 0 | 0.019 | 0 | 0 | 0 | 0 | 0 | 0 | 0 | 0.614 | 0 | 0 | 0 | 0 | 0 | 0 | 0 | 0 | 0 | 0 | 0 | 0 | 0.247 | 0 | 0 | 0.005 | 0 | 0 | 0 | 0 | 0 | 0 | 0 | 0 | 0 | 0 | 0 | 0 | 1273.15 | 91275.75 | 0.05631139
0 | 0.02 | 0 | 0 | 0.009 | 0.007 | 0 | 0 | 0 | 0 | 0.017 | 0 | 0 | 0 | 0 | 0 | 0 | 0 | 0 | 0 | 0 | 0 | 0 | 0 | 0 | 0 | 0 | 0 | 0 | 0 | 0 | 0 | 0.068 | 0 | 0 | 0 | 0.019 | 0 | 0 | 0 | 0 | 0 | 0 | 0 | 0.612 | 0 | 0 | 0 | 0 | 0 | 0 | 0 | 0 | 0 | 0 | 0 | 0 | 0.243 | 0 | 0 | 0.005 | 0 | 0 | 0 | 0 | 0 | 0 | 0 | 0 | 0 | 0 | 0 | 0 | 1223.15 | 215313.8 | 0.1439171
0 | 0.07 | 0 | 0 | 0.035 | 0 | 0 | 0 | 0 | 0 | 0.017 | 0 | 0 | 0 | 0 | 0 | 0 | 0 | 0 | 0 | 0 | 0 | 0 | 0 | 0 | 0 | 0 | 0 | 0 | 0 | 0 | 0 | 0.021 | 0 | 0 | 0 | 0.017 | 0 | 0 | 0 | 0 | 0 | 0 | 0 | 0.625 | 0 | 0 | 0 | 0 | 0 | 0 | 0 | 0 | 0 | 0 | 0 | 0 | 0.207 | 0 | 0 | 0.007 | 0 | 0 | 0 | 0 | 0 | 0 | 0 | 0 | 0 | 0 | 0 | 0 | 1383.15 | 27203.97 | 0.01421981
0 | 0.066 | 0 | 0 | 0.036 | 0 | 0 | 0 | 0 | 0 | 0.02 | 0 | 0 | 0 | 0 | 0 | 0 | 0 | 0 | 0 | 0 | 0 | 0 | 0 | 0 | 0 | 0 | 0 | 0 | 0 | 0 | 0 | 0.024 | 0 | 0 | 0 | 0.019 | 0 | 0 | 0 | 0 | 0 | 0 | 0 | 0.622 | 0 | 0 | 0 | 0 | 0 | 0 | 0 | 0 | 0 | 0 | 0 | 0 | 0.205 | 0 | 0 | 0.008 | 0 | 0 | 0 | 0 | 0 | 0 | 0 | 0 | 0 | 0 | 0 | 0 | 1353.15 | 41229.11 | 0.02251708
0 | 0.062 | 0 | 0 | 0.036 | 0 | 0 | 0 | 0 | 0 | 0.022 | 0 | 0 | 0 | 0 | 0 | 0 | 0 | 0 | 0 | 0 | 0 | 0 | 0 | 0 | 0 | 0 | 0 | 0 | 0 | 0 | 0 | 0.026 | 0 | 0 | 0 | 0.021 | 0 | 0 | 0 | 0 | 0 | 0 | 0 | 0.62 | 0 | 0 | 0 | 0 | 0 | 0 | 0 | 0 | 0 | 0 | 0 | 0 | 0.204 | 0 | 0 | 0.009 | 0 | 0 | 0 | 0 | 0 | 0 | 0 | 0 | 0 | 0 | 0 | 0 | 1353.15 | 21716.27 | 0.01186023
0 | 0.064 | 0 | 0 | 0.035 | 0 | 0 | 0 | 0 | 0 | 0.019 | 0 | 0 | 0 | 0 | 0 | 0 | 0 | 0 | 0 | 0 | 0 | 0 | 0 | 0 | 0 | 0 | 0 | 0 | 0 | 0 | 0 | 0.023 | 0 | 0 | 0 | 0.019 | 0 | 0 | 0 | 0 | 0 | 0 | 0 | 0.623 | 0 | 0 | 0 | 0 | 0 | 0 | 0 | 0 | 0 | 0 | 0 | 0 | 0.209 | 0 | 0 | 0.008 | 0 | 0 | 0 | 0 | 0 | 0 | 0 | 0 | 0 | 0 | 0 | 0 | 1338.15 | 66644.09 | 0.03721792
0 | 0.024 | 0 | 0 | 0.009 | 0 | 0 | 0 | 0 | 0 | 0.017 | 0 | 0 | 0 | 0 | 0 | 0 | 0 | 0 | 0 | 0 | 0 | 0 | 0 | 0 | 0 | 0 | 0 | 0 | 0 | 0 | 0 | 0.068 | 0 | 0 | 0 | 0.019 | 0 | 0 | 0 | 0 | 0 | 0 | 0 | 0.614 | 0 | 0 | 0 | 0 | 0 | 0 | 0 | 0 | 0 | 0 | 0 | 0 | 0.245 | 0 | 0 | 0.005 | 0 | 0 | 0 | 0 | 0 | 0 | 0 | 0 | 0 | 0 | 0 | 0 | 1298.15 | 64100.18 | 0.03803728
0 | 0.013 | 0 | 0 | 0.093 | 0.001 | 0 | 0 | 0 | 0 | 0 | 0 | 0 | 0.001 | 0 | 0 | 0 | 0 | 0 | 0 | 0 | 0 | 0 | 0 | 0 | 0 | 0 | 0 | 0 | 0 | 0 | 0 | 0.011 | 0 | 0.004 | 0 | 0 | 0 | 0 | 0 | 0.014 | 0 | 0 | 0 | 0.633 | 0 | 0 | 0 | 0 | 0 | 0 | 0 | 0 | 0 | 0 | 0 | 0 | 0.229 | 0 | 0 | 0.001 | 0 | 0 | 0 | 0 | 0 | 0 | 0 | 0 | 0 | 0 | 0 | 0 | 1193.15 | 100000 | 0.07024411
0 | 0.013 | 0 | 0 | 0.107 | 0.001 | 0 | 0 | 0 | 0 | 0 | 0 | 0 | 0.001 | 0 | 0 | 0 | 0 | 0 | 0 | 0 | 0 | 0 | 0 | 0 | 0 | 0 | 0 | 0 | 0 | 0 | 0 | 0.008 | 0 | 0.006 | 0 | 0 | 0 | 0 | 0 | 0.017 | 0 | 0 | 0 | 0.63 | 0 | 0 | 0 | 0 | 0 | 0 | 0 | 0 | 0 | 0 | 0 | 0 | 0.217 | 0 | 0 | 0 | 0 | 0 | 0 | 0 | 0 | 0 | 0 | 0 | 0 | 0 | 0 | 0 | 1242.15 | 10000 | 0.006481148
0 | 0.006 | 0 | 0 | 0.089 | 0 | 0 | 0 | 0 | 0 | 0 | 0 | 0 | 0.001 | 0 | 0 | 0 | 0 | 0 | 0 | 0 | 0 | 0 | 0 | 0 | 0 | 0 | 0 | 0 | 0 | 0 | 0 | 0.007 | 0 | 0 | 0 | 0 | 0 | 0 | 0 | 0.02 | 0 | 0 | 0 | 0.635 | 0 | 0.005 | 0 | 0 | 0 | 0 | 0 | 0 | 0 | 0 | 0 | 0 | 0.237 | 0 | 0 | 0 | 0 | 0 | 0 | 0 | 0 | 0 | 0 | 0 | 0 | 0 | 0 | 0 | 1253.15 | 10000 | 0.006367866
0 | 0.016 | 0 | 0 | 0.027 | 0 | 0 | 0 | 0 | 0 | 0.024 | 0 | 0 | 0 | 0 | 0 | 0 | 0 | 0 | 0 | 0 | 0 | 0 | 0 | 0 | 0 | 0 | 0 | 0 | 0 | 0 | 0 | 0.003 | 0 | 0.008 | 0 | 0.013 | 0 | 0 | 0 | 0.067 | 0 | 0 | 0 | 0.605 | 0 | 0 | 0 | 0 | 0 | 0 | 0 | 0 | 0 | 0 | 0 | 0 | 0.227 | 0 | 0 | 0 | 0 | 0 | 0 | 0 | 0 | 0 | 0 | 0 | 0 | 0 | 0.009 | 0 | 1259.15 | 3759.421 | 0.002371188
0 | 0.06 | 0 | 0 | 0.036 | 0 | 0 | 0 | 0 | 0 | 0.085 | 0 | 0 | 0 | 0 | 0 | 0 | 0 | 0 | 0 | 0 | 0.005 | 0.001 | 0 | 0 | 0 | 0 | 0 | 0 | 0 | 0 | 0 | 0.001 | 0 | 0 | 0 | 0.002 | 0 | 0 | 0 | 0.003 | 0 | 0 | 0 | 0.616 | 0 | 0 | 0 | 0 | 0 | 0 | 0 | 0 | 0 | 0 | 0 | 0 | 0.191 | 0 | 0 | 0 | 0 | 0 | 0 | 0 | 0 | 0 | 0 | 0 | 0 | 0 | 0 | 0 | 1363.15 | 1743.406 | 0.0009382343
0 | 0.045 | 0 | 0 | 0 | 0 | 0 | 0 | 0 | 0 | 0.058 | 0 | 0 | 0 | 0 | 0 | 0 | 0 | 0 | 0 | 0 | 0 | 0 | 0 | 0 | 0 | 0 | 0 | 0 | 0 | 0 | 0 | 0.002 | 0 | 0.032 | 0 | 0.011 | 0 | 0 | 0 | 0.012 | 0 | 0 | 0 | 0.613 | 0 | 0 | 0 | 0 | 0 | 0 | 0 | 0 | 0 | 0 | 0 | 0 | 0.227 | 0 | 0 | 0 | 0 | 0 | 0 | 0 | 0 | 0 | 0 | 0 | 0 | 0 | 0 | 0 | 1452.15 | 962.6475 | 0.0004565037
0 | 0.045 | 0 | 0 | 0 | 0 | 0 | 0 | 0 | 0 | 0.058 | 0 | 0 | 0 | 0 | 0 | 0 | 0 | 0 | 0 | 0 | 0 | 0 | 0 | 0 | 0 | 0 | 0 | 0 | 0 | 0 | 0 | 0.002 | 0 | 0.039 | 0 | 0.011 | 0 | 0 | 0 | 0.006 | 0 | 0 | 0 | 0.613 | 0 | 0 | 0 | 0 | 0 | 0 | 0 | 0 | 0 | 0 | 0 | 0 | 0.227 | 0 | 0 | 0 | 0 | 0 | 0 | 0 | 0 | 0 | 0 | 0 | 0 | 0 | 0 | 0 | 1424.15 | 620.0609 | 0.0003057193
0 | 0.045 | 0 | 0 | 0 | 0 | 0 | 0 | 0 | 0 | 0.058 | 0 | 0 | 0 | 0 | 0 | 0 | 0 | 0 | 0 | 0 | 0 | 0 | 0 | 0 | 0 | 0 | 0 | 0 | 0 | 0 | 0 | 0 | 0 | 0.034 | 0 | 0.011 | 0 | 0 | 0 | 0.012 | 0 | 0 | 0 | 0.613 | 0 | 0 | 0 | 0 | 0 | 0 | 0 | 0 | 0 | 0 | 0 | 0 | 0.227 | 0 | 0 | 0 | 0 | 0 | 0 | 0 | 0 | 0 | 0 | 0 | 0 | 0 | 0 | 0 | 1449.15 | 253.5804 | 0.0001207505
0 | 0.045 | 0 | 0 | 0 | 0 | 0 | 0 | 0 | 0 | 0.057 | 0 | 0 | 0 | 0 | 0 | 0 | 0 | 0 | 0 | 0 | 0 | 0 | 0 | 0 | 0 | 0 | 0 | 0 | 0 | 0 | 0 | 0.002 | 0 | 0.032 | 0 | 0.011 | 0 | 0 | 0 | 0.012 | 0 | 0 | 0 | 0.613 | 0 | 0 | 0 | 0 | 0 | 0 | 0 | 0 | 0 | 0 | 0 | 0 | 0.227 | 0 | 0 | 0.002 | 0 | 0 | 0 | 0 | 0 | 0 | 0 | 0 | 0 | 0 | 0 | 0 | 1448.15 | 465.7227 | 0.0002220753
0 | 0.045 | 0 | 0 | 0 | 0 | 0 | 0 | 0 | 0 | 0.058 | 0 | 0 | 0 | 0 | 0 | 0 | 0 | 0 | 0 | 0 | 0 | 0 | 0 | 0 | 0 | 0 | 0 | 0 | 0 | 0 | 0 | 0.004 | 0 | 0.042 | 0 | 0.011 | 0 | 0 | 0 | 0 | 0 | 0 | 0 | 0.613 | 0 | 0 | 0 | 0 | 0 | 0 | 0 | 0 | 0 | 0 | 0 | 0 | 0.227 | 0 | 0 | 0 | 0 | 0 | 0 | 0 | 0 | 0 | 0 | 0 | 0 | 0 | 0 | 0 | 1430.15 | 283.521 | 0.0001386188
0 | 0.045 | 0 | 0 | 0 | 0 | 0 | 0 | 0 | 0 | 0.054 | 0 | 0 | 0 | 0 | 0 | 0 | 0 | 0 | 0 | 0 | 0 | 0 | 0 | 0 | 0 | 0 | 0 | 0 | 0 | 0 | 0 | 0.002 | 0 | 0.018 | 0 | 0.015 | 0 | 0 | 0 | 0.026 | 0 | 0 | 0 | 0.613 | 0 | 0 | 0 | 0 | 0 | 0 | 0 | 0 | 0 | 0 | 0 | 0 | 0.223 | 0 | 0 | 0 | 0 | 0 | 0 | 0.003 | 0 | 0 | 0 | 0 | 0 | 0 | 0 | 0 | 1455.65 | 1102.966 | 0.0005205327
0 | 0.045 | 0 | 0 | 0 | 0 | 0 | 0 | 0 | 0 | 0.054 | 0 | 0 | 0 | 0 | 0 | 0 | 0 | 0 | 0 | 0 | 0 | 0 | 0 | 0 | 0 | 0 | 0 | 0 | 0 | 0 | 0 | 0.002 | 0 | 0.025 | 0 | 0.015 | 0 | 0 | 0 | 0.019 | 0 | 0 | 0 | 0.613 | 0 | 0 | 0 | 0 | 0 | 0 | 0 | 0 | 0 | 0 | 0 | 0 | 0.223 | 0 | 0 | 0 | 0 | 0 | 0 | 0.003 | 0 | 0 | 0 | 0 | 0 | 0 | 0 | 0 | 1447.15 | 280.4792 | 0.0001339287
0 | 0.048 | 0 | 0 | 0 | 0 | 0 | 0 | 0 | 0 | 0.054 | 0 | 0 | 0 | 0 | 0 | 0 | 0 | 0 | 0 | 0 | 0 | 0 | 0 | 0 | 0 | 0 | 0 | 0 | 0 | 0 | 0 | 0.002 | 0 | 0.025 | 0 | 0.015 | 0 | 0 | 0 | 0.019 | 0 | 0 | 0 | 0.613 | 0 | 0 | 0 | 0 | 0 | 0 | 0 | 0 | 0 | 0 | 0 | 0 | 0.221 | 0 | 0 | 0 | 0 | 0 | 0 | 0.003 | 0 | 0 | 0 | 0 | 0 | 0 | 0 | 0 | 1447.15 | 328.428 | 0.0001568242
0 | 0.045 | 0 | 0 | 0 | 0 | 0 | 0 | 0 | 0 | 0.054 | 0 | 0 | 0 | 0 | 0 | 0 | 0 | 0 | 0 | 0 | 0 | 0 | 0 | 0 | 0 | 0 | 0 | 0 | 0 | 0 | 0 | 0 | 0 | 0.02 | 0 | 0.015 | 0 | 0 | 0 | 0.026 | 0 | 0 | 0 | 0.613 | 0 | 0 | 0 | 0 | 0 | 0 | 0 | 0 | 0 | 0 | 0 | 0 | 0.223 | 0 | 0 | 0 | 0 | 0 | 0 | 0.003 | 0 | 0 | 0 | 0 | 0 | 0 | 0 | 0 | 1458.15 | 236.6927 | 0.0001113219
0 | 0.048 | 0 | 0 | 0 | 0 | 0 | 0 | 0 | 0 | 0.054 | 0 | 0 | 0 | 0 | 0 | 0 | 0 | 0 | 0 | 0 | 0 | 0 | 0 | 0 | 0 | 0 | 0 | 0 | 0 | 0 | 0 | 0 | 0 | 0.02 | 0 | 0.015 | 0 | 0 | 0 | 0.026 | 0 | 0 | 0 | 0.613 | 0 | 0 | 0 | 0 | 0 | 0 | 0 | 0 | 0 | 0 | 0 | 0 | 0.221 | 0 | 0 | 0 | 0 | 0 | 0 | 0.003 | 0 | 0 | 0 | 0 | 0 | 0 | 0 | 0 | 1456.15 | 253.2758 | 0.0001194487
0 | 0.048 | 0 | 0 | 0 | 0 | 0 | 0 | 0 | 0 | 0.053 | 0 | 0 | 0 | 0 | 0 | 0 | 0 | 0 | 0 | 0 | 0 | 0 | 0 | 0 | 0 | 0 | 0 | 0 | 0 | 0 | 0 | 0 | 0 | 0.02 | 0 | 0.014 | 0 | 0 | 0 | 0.026 | 0 | 0 | 0 | 0.613 | 0 | 0 | 0 | 0 | 0 | 0 | 0 | 0 | 0 | 0 | 0 | 0 | 0.222 | 0 | 0 | 0 | 0 | 0 | 0 | 0.003 | 0 | 0 | 0 | 0 | 0 | 0 | 0 | 0 | 1456.15 | 276.3009 | 0.0001303077
0 | 0.048 | 0 | 0 | 0 | 0 | 0 | 0 | 0 | 0 | 0.054 | 0 | 0 | 0 | 0 | 0 | 0 | 0 | 0 | 0 | 0 | 0 | 0 | 0 | 0 | 0 | 0 | 0 | 0 | 0 | 0 | 0 | 0.002 | 0 | 0.018 | 0 | 0.015 | 0 | 0 | 0 | 0.026 | 0 | 0 | 0 | 0.613 | 0 | 0 | 0 | 0 | 0 | 0 | 0 | 0 | 0 | 0 | 0 | 0 | 0.221 | 0 | 0 | 0 | 0 | 0 | 0 | 0.003 | 0 | 0 | 0 | 0 | 0 | 0 | 0 | 0 | 1459.15 | 307.6428 | 0.000144493
0 | 0.048 | 0 | 0 | 0 | 0 | 0 | 0 | 0 | 0 | 0.053 | 0 | 0 | 0 | 0 | 0 | 0 | 0 | 0 | 0 | 0 | 0 | 0 | 0 | 0 | 0 | 0 | 0 | 0 | 0 | 0 | 0 | 0.002 | 0 | 0.018 | 0 | 0.014 | 0 | 0 | 0 | 0.026 | 0 | 0 | 0 | 0.613 | 0 | 0 | 0 | 0 | 0 | 0 | 0 | 0 | 0 | 0 | 0 | 0 | 0.222 | 0 | 0 | 0 | 0 | 0 | 0 | 0.003 | 0 | 0 | 0 | 0 | 0 | 0 | 0 | 0 | 1456.15 | 330.4634 | 0.0001558515
0 | 0.048 | 0 | 0 | 0 | 0 | 0 | 0 | 0 | 0 | 0.056 | 0 | 0 | 0 | 0 | 0 | 0 | 0 | 0 | 0 | 0 | 0 | 0 | 0 | 0 | 0 | 0 | 0 | 0 | 0 | 0 | 0 | 0 | 0 | 0.02 | 0 | 0.015 | 0 | 0 | 0 | 0.026 | 0 | 0 | 0 | 0.612 | 0 | 0 | 0 | 0 | 0 | 0 | 0 | 0 | 0 | 0 | 0 | 0 | 0.223 | 0 | 0 | 0 | 0 | 0 | 0 | 0 | 0 | 0 | 0 | 0 | 0 | 0 | 0 | 0 | 1464.15 | 219.8644 | 0.0001025613
0 | 0.045 | 0 | 0 | 0 | 0 | 0 | 0 | 0 | 0 | 0.056 | 0 | 0 | 0 | 0 | 0 | 0 | 0 | 0 | 0 | 0 | 0 | 0 | 0 | 0 | 0 | 0 | 0 | 0 | 0 | 0 | 0 | 0.002 | 0 | 0.018 | 0 | 0.015 | 0 | 0 | 0 | 0.026 | 0 | 0 | 0 | 0.612 | 0 | 0 | 0 | 0 | 0 | 0 | 0 | 0 | 0 | 0 | 0 | 0 | 0.224 | 0 | 0 | 0 | 0 | 0 | 0 | 0.002 | 0 | 0 | 0 | 0 | 0 | 0 | 0 | 0 | 1459.15 | 274.7695 | 0.0001290532
0 | 0.038 | 0 | 0 | 0 | 0 | 0 | 0 | 0 | 0 | 0.06 | 0 | 0 | 0 | 0 | 0 | 0 | 0 | 0 | 0 | 0 | 0 | 0 | 0 | 0 | 0 | 0 | 0 | 0 | 0 | 0 | 0 | 0.002 | 0 | 0.018 | 0 | 0.011 | 0 | 0 | 0 | 0.026 | 0 | 0 | 0 | 0.613 | 0 | 0 | 0 | 0 | 0 | 0 | 0 | 0 | 0 | 0 | 0 | 0 | 0.23 | 0 | 0 | 0 | 0 | 0 | 0 | 0 | 0 | 0 | 0 | 0 | 0 | 0 | 0 | 0 | 1473.15 | 393.8275 | 0.000181473
0 | 0.038 | 0 | 0 | 0 | 0 | 0 | 0 | 0 | 0 | 0.06 | 0 | 0 | 0 | 0 | 0 | 0 | 0 | 0 | 0 | 0 | 0 | 0 | 0 | 0 | 0 | 0 | 0 | 0 | 0 | 0 | 0 | 0 | 0 | 0.032 | 0 | 0.011 | 0 | 0 | 0 | 0.015 | 0 | 0 | 0 | 0.613 | 0 | 0 | 0 | 0 | 0 | 0 | 0 | 0 | 0 | 0 | 0 | 0 | 0.23 | 0 | 0 | 0 | 0 | 0 | 0 | 0 | 0 | 0 | 0 | 0 | 0 | 0 | 0 | 0 | 1460.15 | 186.5742 | 8.750981e-05
0 | 0.045 | 0 | 0 | 0 | 0 | 0 | 0 | 0 | 0 | 0.067 | 0 | 0 | 0 | 0 | 0 | 0 | 0 | 0 | 0 | 0 | 0 | 0 | 0 | 0 | 0 | 0 | 0 | 0 | 0 | 0 | 0 | 0.002 | 0 | 0.003 | 0 | 0.015 | 0 | 0 | 0 | 0.028 | 0 | 0 | 0 | 0.615 | 0 | 0 | 0 | 0 | 0 | 0 | 0 | 0 | 0 | 0 | 0 | 0 | 0.224 | 0 | 0 | 0 | 0 | 0 | 0 | 0 | 0 | 0 | 0 | 0 | 0 | 0 | 0 | 0 | 1501.15 | 612.6567 | 0.0002718748
0 | 0.045 | 0 | 0 | 0 | 0 | 0 | 0 | 0 | 0 | 0.059 | 0 | 0 | 0 | 0 | 0 | 0 | 0 | 0 | 0 | 0 | 0 | 0 | 0 | 0 | 0 | 0 | 0 | 0 | 0 | 0 | 0 | 0.002 | 0 | 0.018 | 0 | 0.016 | 0 | 0 | 0 | 0.026 | 0 | 0 | 0 | 0.611 | 0 | 0 | 0 | 0 | 0 | 0 | 0 | 0 | 0 | 0 | 0 | 0 | 0.223 | 0 | 0 | 0 | 0 | 0 | 0 | 0 | 0 | 0 | 0 | 0 | 0 | 0 | 0 | 0 | 1471.15 | 258.3516 | 0.0001193706
0 | 0.045 | 0 | 0 | 0 | 0 | 0 | 0 | 0 | 0 | 0.053 | 0 | 0 | 0 | 0 | 0 | 0 | 0 | 0 | 0 | 0 | 0 | 0 | 0 | 0 | 0 | 0 | 0 | 0 | 0 | 0 | 0 | 0.002 | 0 | 0.025 | 0 | 0.014 | 0 | 0 | 0 | 0.019 | 0 | 0 | 0 | 0.614 | 0 | 0 | 0 | 0 | 0 | 0 | 0 | 0 | 0 | 0 | 0 | 0 | 0.221 | 0 | 0 | 0 | 0 | 0 | 0 | 0.007 | 0 | 0 | 0 | 0 | 0 | 0 | 0 | 0 | 1448.15 | 238.5424 | 0.0001137466
0 | 0.045 | 0 | 0 | 0 | 0 | 0 | 0 | 0 | 0 | 0.056 | 0 | 0 | 0 | 0 | 0 | 0 | 0 | 0 | 0 | 0 | 0 | 0 | 0 | 0 | 0 | 0 | 0 | 0 | 0 | 0 | 0 | 0.002 | 0 | 0.025 | 0 | 0.015 | 0 | 0 | 0 | 0.019 | 0 | 0 | 0 | 0.612 | 0 | 0 | 0 | 0 | 0 | 0 | 0 | 0 | 0 | 0 | 0 | 0 | 0.222 | 0 | 0 | 0 | 0 | 0 | 0 | 0.003 | 0 | 0 | 0 | 0 | 0 | 0 | 0 | 0 | 1454.15 | 229.4858 | 0.0001085269
0 | 0.057 | 0 | 0 | 0 | 0 | 0 | 0 | 0 | 0 | 0.052 | 0 | 0 | 0 | 0 | 0 | 0 | 0 | 0 | 0 | 0 | 0 | 0 | 0 | 0 | 0 | 0 | 0 | 0 | 0 | 0 | 0 | 0.002 | 0 | 0.031 | 0 | 0.009 | 0 | 0 | 0 | 0.012 | 0 | 0 | 0 | 0.614 | 0 | 0 | 0 | 0 | 0 | 0 | 0 | 0 | 0 | 0 | 0 | 0 | 0.222 | 0 | 0 | 0 | 0 | 0 | 0 | 0 | 0 | 0 | 0 | 0 | 0 | 0 | 0 | 0 | 1409.15 | 2449.522 | 0.001233579
0 | 0.045 | 0 | 0 | 0 | 0 | 0 | 0 | 0 | 0 | 0.044 | 0 | 0 | 0 | 0 | 0 | 0 | 0 | 0 | 0 | 0 | 0 | 0 | 0 | 0 | 0 | 0 | 0 | 0 | 0 | 0 | 0 | 0.002 | 0 | 0.025 | 0 | 0.024 | 0 | 0 | 0 | 0.019 | 0 | 0 | 0 | 0.614 | 0 | 0 | 0 | 0 | 0 | 0 | 0 | 0 | 0 | 0 | 0 | 0 | 0.228 | 0 | 0 | 0 | 0 | 0 | 0 | 0 | 0 | 0 | 0 | 0 | 0 | 0 | 0 | 0 | 1503.15 | 277.9087 | 0.0001229978
0 | 0.045 | 0 | 0 | 0 | 0 | 0 | 0 | 0 | 0 | 0.057 | 0 | 0 | 0 | 0 | 0 | 0 | 0 | 0 | 0 | 0 | 0 | 0 | 0 | 0 | 0 | 0 | 0 | 0 | 0 | 0 | 0 | 0.002 | 0 | 0.025 | 0 | 0.01 | 0 | 0 | 0 | 0.019 | 0 | 0 | 0 | 0.614 | 0 | 0 | 0 | 0 | 0 | 0 | 0 | 0 | 0 | 0 | 0 | 0 | 0.228 | 0 | 0 | 0 | 0 | 0 | 0 | 0 | 0 | 0 | 0 | 0 | 0 | 0 | 0 | 0 | 1473.15 | 268.4739 | 0.000123711
0 | 0.045 | 0 | 0 | 0 | 0 | 0 | 0 | 0 | 0 | 0.052 | 0 | 0 | 0 | 0 | 0 | 0 | 0 | 0 | 0 | 0 | 0 | 0 | 0 | 0 | 0 | 0 | 0 | 0 | 0 | 0 | 0 | 0.002 | 0 | 0.025 | 0 | 0.012 | 0 | 0 | 0 | 0.025 | 0 | 0 | 0 | 0.612 | 0 | 0 | 0 | 0 | 0 | 0 | 0 | 0 | 0 | 0 | 0 | 0 | 0.227 | 0 | 0 | 0 | 0 | 0 | 0 | 0 | 0 | 0 | 0 | 0 | 0 | 0 | 0 | 0 | 1453.15 | 339.2219 | 0.0001606435
0 | 0.045 | 0 | 0 | 0 | 0 | 0 | 0 | 0 | 0 | 0.056 | 0 | 0 | 0 | 0 | 0 | 0 | 0 | 0 | 0 | 0 | 0 | 0 | 0 | 0 | 0 | 0 | 0 | 0 | 0 | 0 | 0 | 0.002 | 0 | 0.026 | 0 | 0.015 | 0 | 0 | 0 | 0.025 | 0 | 0 | 0 | 0.609 | 0 | 0 | 0 | 0 | 0 | 0 | 0 | 0 | 0 | 0 | 0 | 0 | 0.222 | 0 | 0 | 0 | 0 | 0 | 0 | 0.001 | 0 | 0 | 0 | 0 | 0 | 0 | 0 | 0 | 1450.15 | 190.1499 | 9.042118e-05
0 | 0.045 | 0 | 0 | 0 | 0 | 0 | 0 | 0 | 0 | 0.046 | 0 | 0 | 0 | 0 | 0 | 0 | 0 | 0 | 0 | 0 | 0 | 0 | 0 | 0 | 0 | 0 | 0 | 0 | 0 | 0 | 0 | 0.003 | 0 | 0.027 | 0 | 0.014 | 0 | 0 | 0 | 0.037 | 0 | 0 | 0 | 0.606 | 0 | 0 | 0 | 0 | 0 | 0 | 0 | 0 | 0 | 0 | 0 | 0 | 0.223 | 0 | 0 | 0 | 0 | 0 | 0 | 0 | 0 | 0 | 0 | 0 | 0 | 0 | 0 | 0 | 1443.15 | 245.6546 | 0.0001179511
0 | 0.045 | 0 | 0 | 0 | 0 | 0 | 0 | 0 | 0 | 0.056 | 0 | 0 | 0 | 0 | 0 | 0 | 0 | 0 | 0 | 0 | 0 | 0 | 0 | 0 | 0 | 0 | 0 | 0 | 0 | 0 | 0 | 0.002 | 0 | 0.026 | 0 | 0.012 | 0 | 0 | 0 | 0.025 | 0 | 0 | 0 | 0.61 | 0 | 0 | 0 | 0 | 0 | 0 | 0 | 0 | 0 | 0 | 0 | 0 | 0.225 | 0 | 0 | 0 | 0 | 0 | 0 | 0 | 0 | 0 | 0 | 0 | 0 | 0 | 0 | 0 | 1461.15 | 232.4216 | 0.0001088646
0 | 0.045 | 0 | 0 | 0 | 0 | 0 | 0 | 0 | 0 | 0.056 | 0 | 0 | 0 | 0 | 0 | 0 | 0 | 0 | 0 | 0 | 0 | 0 | 0 | 0 | 0 | 0 | 0 | 0 | 0 | 0 | 0 | 0.002 | 0 | 0.019 | 0 | 0.015 | 0 | 0 | 0 | 0.032 | 0 | 0 | 0 | 0.609 | 0 | 0 | 0 | 0 | 0 | 0 | 0 | 0 | 0 | 0 | 0 | 0 | 0.222 | 0 | 0 | 0 | 0 | 0 | 0 | 0 | 0 | 0 | 0 | 0 | 0 | 0 | 0 | 0 | 1466.15 | 219.9952 | 0.0001023426
0 | 0.045 | 0 | 0 | 0 | 0 | 0 | 0 | 0 | 0 | 0.06 | 0 | 0 | 0 | 0 | 0 | 0 | 0 | 0 | 0 | 0 | 0 | 0 | 0 | 0 | 0 | 0 | 0 | 0 | 0 | 0 | 0 | 0.002 | 0 | 0.025 | 0 | 0.011 | 0 | 0 | 0 | 0.019 | 0 | 0 | 0 | 0.612 | 0 | 0 | 0 | 0 | 0 | 0 | 0 | 0 | 0 | 0 | 0 | 0 | 0.225 | 0 | 0 | 0 | 0 | 0 | 0 | 0 | 0 | 0 | 0 | 0 | 0 | 0 | 0 | 0 | 1466.15 | 248.1656 | 0.0001154476
0 | 0.045 | 0 | 0 | 0 | 0 | 0 | 0 | 0 | 0 | 0.05 | 0 | 0 | 0 | 0 | 0 | 0 | 0 | 0 | 0 | 0 | 0 | 0 | 0 | 0 | 0 | 0 | 0 | 0 | 0 | 0 | 0 | 0.002 | 0 | 0.005 | 0 | 0.017 | 0 | 0 | 0 | 0.046 | 0 | 0 | 0 | 0.61 | 0 | 0 | 0 | 0 | 0 | 0 | 0 | 0 | 0 | 0 | 0 | 0 | 0.224 | 0 | 0 | 0 | 0 | 0 | 0 | 0 | 0 | 0 | 0 | 0 | 0 | 0 | 0 | 0 | 1483.15 | 949.6169 | 0.0004316962
0 | 0.045 | 0 | 0 | 0 | 0 | 0 | 0 | 0 | 0 | 0.054 | 0 | 0 | 0 | 0 | 0 | 0 | 0 | 0 | 0 | 0 | 0 | 0 | 0 | 0 | 0 | 0 | 0 | 0 | 0 | 0 | 0 | 0.002 | 0 | 0.019 | 0 | 0.013 | 0 | 0 | 0 | 0.032 | 0 | 0 | 0 | 0.61 | 0 | 0 | 0 | 0 | 0 | 0 | 0 | 0 | 0 | 0 | 0 | 0 | 0.225 | 0 | 0 | 0 | 0 | 0 | 0 | 0 | 0 | 0 | 0 | 0 | 0 | 0 | 0 | 0 | 1471.15 | 269.4637 | 0.0001245049
0 | 0.045 | 0 | 0 | 0 | 0 | 0 | 0 | 0 | 0 | 0.046 | 0 | 0 | 0 | 0 | 0 | 0 | 0 | 0 | 0 | 0 | 0 | 0 | 0 | 0 | 0 | 0 | 0 | 0 | 0 | 0 | 0 | 0.003 | 0 | 0.026 | 0 | 0.014 | 0 | 0 | 0 | 0.031 | 0 | 0 | 0 | 0.609 | 0 | 0 | 0 | 0 | 0 | 0 | 0 | 0 | 0 | 0 | 0 | 0 | 0.226 | 0 | 0 | 0 | 0 | 0 | 0 | 0 | 0 | 0 | 0 | 0 | 0 | 0 | 0 | 0 | 1446.15 | 346.0222 | 0.000165454
0 | 0.045 | 0 | 0 | 0 | 0 | 0 | 0 | 0 | 0 | 0.048 | 0 | 0 | 0 | 0 | 0 | 0 | 0 | 0 | 0 | 0 | 0 | 0 | 0 | 0 | 0 | 0 | 0 | 0 | 0 | 0 | 0 | 0.003 | 0 | 0.019 | 0 | 0.016 | 0 | 0 | 0 | 0.038 | 0 | 0 | 0 | 0.608 | 0 | 0 | 0 | 0 | 0 | 0 | 0 | 0 | 0 | 0 | 0 | 0 | 0.224 | 0 | 0 | 0 | 0 | 0 | 0 | 0 | 0 | 0 | 0 | 0 | 0 | 0 | 0 | 0 | 1458.15 | 260.9207 | 0.0001227168
0 | 0.045 | 0 | 0 | 0 | 0 | 0 | 0 | 0 | 0 | 0.052 | 0 | 0 | 0 | 0 | 0 | 0 | 0 | 0 | 0 | 0 | 0 | 0 | 0 | 0 | 0 | 0 | 0 | 0 | 0 | 0 | 0 | 0.003 | 0 | 0.026 | 0 | 0.012 | 0 | 0 | 0 | 0.031 | 0 | 0 | 0 | 0.608 | 0 | 0 | 0 | 0 | 0 | 0 | 0 | 0 | 0 | 0 | 0 | 0 | 0.224 | 0 | 0 | 0 | 0 | 0 | 0 | 0 | 0 | 0 | 0 | 0 | 0 | 0 | 0 | 0 | 1451.15 | 246.8499 | 0.0001172218
0 | 0.045 | 0 | 0 | 0 | 0 | 0 | 0 | 0 | 0 | 0.051 | 0 | 0 | 0 | 0 | 0 | 0 | 0 | 0 | 0 | 0 | 0 | 0 | 0 | 0 | 0 | 0 | 0 | 0 | 0 | 0 | 0 | 0.003 | 0 | 0.006 | 0 | 0.017 | 0 | 0 | 0 | 0.051 | 0 | 0 | 0 | 0.607 | 0 | 0 | 0 | 0 | 0 | 0 | 0 | 0 | 0 | 0 | 0 | 0 | 0.221 | 0 | 0 | 0 | 0 | 0 | 0 | 0 | 0 | 0 | 0 | 0 | 0 | 0 | 0 | 0 | 1474.15 | 346.6591 | 0.0001595215
0 | 0.045 | 0 | 0 | 0 | 0 | 0 | 0 | 0 | 0 | 0.057 | 0 | 0 | 0 | 0 | 0 | 0 | 0 | 0 | 0 | 0 | 0 | 0 | 0 | 0 | 0 | 0 | 0 | 0 | 0 | 0 | 0 | 0.002 | 0 | 0.025 | 0 | 0.015 | 0 | 0 | 0 | 0.019 | 0 | 0 | 0 | 0.612 | 0 | 0 | 0 | 0 | 0 | 0 | 0 | 0 | 0 | 0 | 0 | 0 | 0.222 | 0 | 0 | 0 | 0 | 0 | 0 | 0.002 | 0 | 0 | 0 | 0 | 0 | 0 | 0 | 0 | 1460.15 | 207.5001 | 9.732478e-05
0 | 0.044 | 0 | 0 | 0 | 0 | 0 | 0 | 0 | 0 | 0.043 | 0 | 0 | 0 | 0 | 0 | 0 | 0 | 0 | 0 | 0 | 0 | 0 | 0 | 0 | 0 | 0 | 0 | 0 | 0 | 0 | 0 | 0.003 | 0 | 0.02 | 0 | 0.013 | 0 | 0 | 0 | 0.043 | 0 | 0 | 0 | 0.607 | 0 | 0 | 0 | 0 | 0 | 0 | 0 | 0 | 0 | 0 | 0 | 0 | 0.226 | 0 | 0 | 0 | 0 | 0 | 0 | 0 | 0 | 0 | 0 | 0 | 0 | 0 | 0 | 0 | 1450.15 | 328.3224 | 0.0001561258
0 | 0.045 | 0 | 0 | 0 | 0 | 0 | 0 | 0 | 0 | 0.046 | 0 | 0 | 0 | 0 | 0 | 0 | 0 | 0 | 0 | 0 | 0 | 0 | 0 | 0 | 0 | 0 | 0 | 0 | 0 | 0 | 0 | 0.003 | 0 | 0.02 | 0 | 0.014 | 0 | 0 | 0 | 0.043 | 0 | 0 | 0 | 0.606 | 0 | 0 | 0 | 0 | 0 | 0 | 0 | 0 | 0 | 0 | 0 | 0 | 0.223 | 0 | 0 | 0 | 0 | 0 | 0 | 0 | 0 | 0 | 0 | 0 | 0 | 0 | 0 | 0 | 1450.15 | 314.1138 | 0.0001493692
0 | 0.045 | 0 | 0 | 0 | 0 | 0 | 0 | 0 | 0 | 0.048 | 0 | 0 | 0 | 0 | 0 | 0 | 0 | 0 | 0 | 0 | 0 | 0 | 0 | 0 | 0 | 0 | 0 | 0 | 0 | 0 | 0 | 0.003 | 0 | 0.027 | 0 | 0.016 | 0 | 0 | 0 | 0.037 | 0 | 0 | 0 | 0.605 | 0 | 0 | 0 | 0 | 0 | 0 | 0 | 0 | 0 | 0 | 0 | 0 | 0.22 | 0 | 0 | 0 | 0 | 0 | 0 | 0 | 0 | 0 | 0 | 0 | 0 | 0 | 0 | 0 | 1446.15 | 194.4101 | 9.295914e-05
0 | 0.045 | 0 | 0 | 0 | 0 | 0 | 0 | 0 | 0 | 0.052 | 0 | 0 | 0 | 0 | 0 | 0 | 0 | 0 | 0 | 0 | 0 | 0 | 0 | 0 | 0 | 0 | 0 | 0 | 0 | 0 | 0 | 0.003 | 0 | 0.026 | 0 | 0.015 | 0 | 0 | 0 | 0.031 | 0 | 0 | 0 | 0.607 | 0 | 0 | 0 | 0 | 0 | 0 | 0 | 0 | 0 | 0 | 0 | 0 | 0.221 | 0 | 0 | 0 | 0 | 0 | 0 | 0 | 0 | 0 | 0 | 0 | 0 | 0 | 0 | 0 | 1446.15 | 238.8495 | 0.0001142083
0 | 0.045 | 0 | 0 | 0 | 0 | 0 | 0 | 0 | 0 | 0.056 | 0 | 0 | 0 | 0 | 0 | 0 | 0 | 0 | 0 | 0 | 0 | 0 | 0 | 0 | 0 | 0 | 0 | 0 | 0 | 0 | 0 | 0.002 | 0 | 0 | 0 | 0.015 | 0 | 0 | 0 | 0.051 | 0 | 0 | 0 | 0.609 | 0 | 0 | 0 | 0 | 0 | 0 | 0 | 0 | 0 | 0 | 0 | 0 | 0.222 | 0 | 0 | 0 | 0 | 0 | 0 | 0 | 0 | 0 | 0 | 0 | 0 | 0 | 0 | 0 | 1500.15 | 199.9943 | 8.886859e-05
0 | 0.051 | 0 | 0 | 0 | 0 | 0 | 0 | 0 | 0 | 0.054 | 0 | 0 | 0 | 0 | 0 | 0 | 0 | 0 | 0 | 0 | 0 | 0 | 0 | 0 | 0 | 0 | 0 | 0 | 0 | 0 | 0 | 0.002 | 0 | 0.019 | 0 | 0.013 | 0 | 0 | 0 | 0.032 | 0 | 0 | 0 | 0.609 | 0 | 0 | 0 | 0 | 0 | 0 | 0 | 0 | 0 | 0 | 0 | 0 | 0.22 | 0 | 0 | 0 | 0 | 0 | 0 | 0 | 0 | 0 | 0 | 0 | 0 | 0 | 0 | 0 | 1457.15 | 414.929 | 0.0001954183
0 | 0.045 | 0 | 0 | 0 | 0 | 0 | 0 | 0 | 0 | 0.062 | 0 | 0 | 0 | 0 | 0 | 0 | 0 | 0 | 0 | 0 | 0 | 0 | 0 | 0 | 0 | 0 | 0 | 0 | 0 | 0 | 0 | 0.002 | 0 | 0.024 | 0 | 0.012 | 0 | 0 | 0 | 0.014 | 0 | 0 | 0 | 0.614 | 0 | 0 | 0 | 0 | 0 | 0 | 0 | 0 | 0 | 0 | 0 | 0 | 0.226 | 0 | 0 | 0 | 0 | 0 | 0 | 0 | 0 | 0 | 0 | 0 | 0 | 0 | 0 | 0 | 1453.15 | 409.3941 | 0.0001938745
0 | 0.045 | 0 | 0 | 0.003 | 0 | 0 | 0 | 0 | 0 | 0.059 | 0 | 0 | 0 | 0 | 0 | 0 | 0 | 0 | 0 | 0 | 0 | 0 | 0 | 0 | 0 | 0 | 0 | 0 | 0 | 0 | 0 | 0.002 | 0 | 0.025 | 0 | 0.011 | 0 | 0 | 0 | 0.019 | 0 | 0 | 0 | 0.612 | 0 | 0 | 0 | 0 | 0 | 0 | 0 | 0 | 0 | 0 | 0 | 0 | 0.223 | 0 | 0 | 0 | 0 | 0 | 0 | 0 | 0 | 0 | 0 | 0 | 0 | 0 | 0 | 0 | 1455.15 | 180.6164 | 8.529853e-05
0 | 0.045 | 0 | 0 | 0.007 | 0 | 0 | 0 | 0 | 0 | 0.059 | 0 | 0 | 0 | 0 | 0 | 0 | 0 | 0 | 0 | 0 | 0 | 0 | 0 | 0 | 0 | 0 | 0 | 0 | 0 | 0 | 0 | 0.002 | 0 | 0.025 | 0 | 0.011 | 0 | 0 | 0 | 0.019 | 0 | 0 | 0 | 0.612 | 0 | 0 | 0 | 0 | 0 | 0 | 0 | 0 | 0 | 0 | 0 | 0 | 0.22 | 0 | 0 | 0 | 0 | 0 | 0 | 0 | 0 | 0 | 0 | 0 | 0 | 0 | 0 | 0 | 1445.15 | 187.8387 | 8.99413e-05
0 | 0.045 | 0 | 0 | 0 | 0 | 0 | 0 | 0 | 0 | 0.056 | 0 | 0 | 0 | 0 | 0 | 0 | 0 | 0 | 0 | 0 | 0 | 0 | 0 | 0 | 0 | 0 | 0 | 0 | 0 | 0 | 0 | 0.002 | 0 | 0.025 | 0 | 0.011 | 0 | 0 | 0 | 0.019 | 0 | 0 | 0 | 0.612 | 0 | 0 | 0 | 0 | 0 | 0 | 0 | 0 | 0 | 0 | 0 | 0 | 0.225 | 0 | 0 | 0.003 | 0 | 0 | 0 | 0 | 0 | 0 | 0 | 0 | 0 | 0 | 0 | 0 | 1455.15 | 515.8106 | 0.0002435986
0 | 0.045 | 0 | 0 | 0 | 0 | 0 | 0 | 0 | 0 | 0.053 | 0 | 0 | 0 | 0 | 0 | 0 | 0 | 0 | 0 | 0 | 0 | 0 | 0 | 0 | 0 | 0 | 0 | 0 | 0 | 0 | 0 | 0.002 | 0 | 0.025 | 0 | 0.011 | 0 | 0 | 0 | 0.019 | 0 | 0 | 0 | 0.612 | 0 | 0 | 0 | 0 | 0 | 0 | 0 | 0 | 0 | 0 | 0 | 0 | 0.225 | 0 | 0 | 0.007 | 0 | 0 | 0 | 0 | 0 | 0 | 0 | 0 | 0 | 0 | 0 | 0 | 1445.15 | 517.2079 | 0.0002476506
0 | 0.045 | 0 | 0 | 0 | 0.002 | 0 | 0 | 0 | 0 | 0.058 | 0 | 0 | 0 | 0 | 0 | 0 | 0 | 0 | 0 | 0 | 0 | 0 | 0 | 0 | 0 | 0 | 0 | 0 | 0 | 0 | 0 | 0.002 | 0 | 0.025 | 0 | 0.011 | 0 | 0 | 0 | 0.019 | 0 | 0 | 0 | 0.612 | 0 | 0 | 0 | 0 | 0 | 0 | 0 | 0 | 0 | 0 | 0 | 0 | 0.225 | 0 | 0 | 0 | 0 | 0 | 0 | 0 | 0 | 0 | 0 | 0 | 0 | 0 | 0 | 0 | 1461.15 | 663.338 | 0.0003107029
0 | 0.045 | 0 | 0 | 0 | 0.003 | 0 | 0 | 0 | 0 | 0.056 | 0 | 0 | 0 | 0 | 0 | 0 | 0 | 0 | 0 | 0 | 0 | 0 | 0 | 0 | 0 | 0 | 0 | 0 | 0 | 0 | 0 | 0.002 | 0 | 0.025 | 0 | 0.011 | 0 | 0 | 0 | 0.019 | 0 | 0 | 0 | 0.612 | 0 | 0 | 0 | 0 | 0 | 0 | 0 | 0 | 0 | 0 | 0 | 0 | 0.225 | 0 | 0 | 0 | 0 | 0 | 0 | 0 | 0 | 0 | 0 | 0 | 0 | 0 | 0 | 0 | 1455.15 | 911.7099 | 0.0004305674
0 | 0.045 | 0 | 0 | 0 | 0 | 0 | 0 | 0 | 0 | 0.056 | 0 | 0 | 0 | 0 | 0 | 0 | 0 | 0 | 0 | 0 | 0 | 0 | 0 | 0 | 0 | 0 | 0 | 0 | 0 | 0 | 0 | 0.002 | 0 | 0.025 | 0 | 0.011 | 0 | 0 | 0 | 0.019 | 0 | 0 | 0 | 0.612 | 0 | 0 | 0 | 0 | 0 | 0 | 0 | 0 | 0 | 0 | 0 | 0 | 0.225 | 0 | 0 | 0 | 0 | 0 | 0 | 0 | 0 | 0 | 0 | 0 | 0 | 0 | 0.003 | 0 | 1444.15 | 888.9076 | 0.0004262182
0 | 0.045 | 0 | 0 | 0 | 0 | 0 | 0 | 0 | 0 | 0.053 | 0 | 0 | 0 | 0 | 0 | 0 | 0 | 0 | 0 | 0 | 0 | 0 | 0 | 0 | 0 | 0 | 0 | 0 | 0 | 0 | 0 | 0.002 | 0 | 0.025 | 0 | 0.011 | 0 | 0 | 0 | 0.019 | 0 | 0 | 0 | 0.612 | 0 | 0 | 0 | 0 | 0 | 0 | 0 | 0 | 0 | 0 | 0 | 0 | 0.225 | 0 | 0 | 0 | 0 | 0 | 0 | 0 | 0 | 0 | 0 | 0 | 0 | 0 | 0.007 | 0 | 1426.15 | 1313.734 | 0.0006459176
0 | 0.045 | 0 | 0 | 0 | 0 | 0 | 0 | 0 | 0 | 0.059 | 0 | 0 | 0 | 0 | 0 | 0 | 0 | 0 | 0 | 0 | 0 | 0 | 0 | 0 | 0 | 0 | 0 | 0 | 0 | 0 | 0 | 0.002 | 0 | 0.025 | 0 | 0.011 | 0 | 0 | 0 | 0.019 | 0 | 0 | 0 | 0.613 | 0 | 0 | 0 | 0 | 0 | 0 | 0 | 0 | 0 | 0 | 0 | 0 | 0.225 | 0 | 0 | 0 | 0 | 0 | 0 | 0 | 0 | 0 | 0 | 0 | 0 | 0 | 0 | 0.001 | 1461.15 | 223.6925 | 0.000104776
0 | 0.045 | 0 | 0 | 0 | 0 | 0 | 0 | 0 | 0 | 0.059 | 0 | 0 | 0 | 0 | 0 | 0 | 0 | 0 | 0 | 0 | 0 | 0.001 | 0 | 0 | 0 | 0 | 0 | 0 | 0 | 0 | 0 | 0.002 | 0 | 0.025 | 0 | 0.011 | 0 | 0 | 0 | 0.019 | 0 | 0 | 0 | 0.612 | 0 | 0 | 0 | 0 | 0 | 0 | 0 | 0 | 0 | 0 | 0 | 0 | 0.225 | 0 | 0 | 0 | 0 | 0 | 0 | 0 | 0 | 0 | 0 | 0 | 0 | 0 | 0 | 0 | 1461.15 | 207.5388 | 9.72097e-05
0 | 0.045 | 0 | 0 | 0 | 0 | 0 | 0 | 0 | 0 | 0.056 | 0 | 0 | 0 | 0 | 0 | 0 | 0 | 0 | 0 | 0 | 0 | 0 | 0 | 0 | 0 | 0 | 0 | 0 | 0 | 0 | 0 | 0.002 | 0 | 0.019 | 0 | 0.015 | 0 | 0 | 0 | 0.032 | 0 | 0 | 0 | 0.609 | 0 | 0 | 0 | 0 | 0 | 0 | 0 | 0 | 0 | 0 | 0 | 0 | 0.222 | 0 | 0 | 0 | 0 | 0 | 0 | 0.001 | 0 | 0 | 0 | 0 | 0 | 0 | 0 | 0 | 1461.15 | 183.9601 | 8.616563e-05
0 | 0.045 | 0 | 0 | 0 | 0 | 0 | 0 | 0 | 0 | 0.055 | 0 | 0 | 0 | 0 | 0 | 0 | 0 | 0 | 0 | 0 | 0 | 0.001 | 0 | 0 | 0 | 0 | 0 | 0 | 0 | 0 | 0 | 0.002 | 0 | 0.019 | 0 | 0.014 | 0 | 0 | 0 | 0.032 | 0 | 0 | 0 | 0.609 | 0 | 0 | 0 | 0 | 0 | 0 | 0 | 0 | 0 | 0 | 0 | 0 | 0.222 | 0 | 0 | 0 | 0 | 0 | 0 | 0.001 | 0 | 0 | 0 | 0 | 0 | 0 | 0 | 0 | 1461.15 | 252.5562 | 0.0001182956
0 | 0.045 | 0 | 0 | 0 | 0 | 0 | 0 | 0 | 0 | 0.053 | 0 | 0 | 0 | 0 | 0 | 0 | 0 | 0 | 0 | 0 | 0 | 0 | 0 | 0 | 0 | 0 | 0 | 0 | 0 | 0 | 0 | 0.002 | 0 | 0 | 0 | 0.014 | 0 | 0 | 0 | 0.051 | 0 | 0 | 0 | 0.61 | 0 | 0 | 0 | 0 | 0 | 0 | 0 | 0 | 0 | 0 | 0 | 0 | 0.221 | 0 | 0 | 0 | 0 | 0 | 0 | 0.003 | 0 | 0 | 0 | 0 | 0 | 0 | 0 | 0 | 1488.15 | 251.775 | 0.0001136892
0 | 0.016 | 0 | 0 | 0.027 | 0 | 0 | 0 | 0 | 0 | 0.024 | 0 | 0 | 0 | 0 | 0 | 0 | 0 | 0 | 0 | 0 | 0 | 0 | 0 | 0 | 0 | 0 | 0 | 0 | 0 | 0 | 0 | 0.003 | 0 | 0.008 | 0 | 0.013 | 0 | 0 | 0 | 0.067 | 0 | 0 | 0 | 0.605 | 0 | 0 | 0 | 0 | 0 | 0 | 0 | 0 | 0 | 0 | 0 | 0 | 0.228 | 0 | 0 | 0.007 | 0 | 0 | 0 | 0 | 0 | 0 | 0 | 0 | 0 | 0 | 0 | 0 | 1259.15 | 3031.412 | 0.001912009
0 | 0.044 | 0 | 0 | 0 | 0 | 0 | 0 | 0 | 0 | 0.036 | 0 | 0 | 0 | 0 | 0 | 0 | 0 | 0 | 0 | 0 | 0 | 0 | 0 | 0 | 0 | 0 | 0 | 0 | 0 | 0 | 0 | 0.002 | 0 | 0.025 | 0 | 0.009 | 0 | 0 | 0 | 0.019 | 0 | 0 | 0 | 0.621 | 0 | 0 | 0 | 0 | 0 | 0 | 0 | 0 | 0 | 0 | 0 | 0 | 0.243 | 0 | 0 | 0 | 0 | 0 | 0 | 0 | 0 | 0 | 0 | 0 | 0 | 0 | 0 | 0 | 1437.15 | 2992.628 | 0.001448934
0 | 0.064 | 0 | 0 | 0 | 0 | 0 | 0 | 0 | 0 | 0.048 | 0 | 0 | 0 | 0 | 0 | 0 | 0 | 0 | 0 | 0 | 0 | 0 | 0 | 0 | 0 | 0 | 0 | 0 | 0 | 0 | 0 | 0.002 | 0 | 0.024 | 0 | 0.011 | 0 | 0 | 0 | 0.019 | 0 | 0 | 0 | 0.614 | 0 | 0 | 0 | 0 | 0 | 0 | 0 | 0 | 0 | 0 | 0 | 0 | 0.219 | 0 | 0 | 0 | 0 | 0 | 0 | 0 | 0 | 0 | 0 | 0 | 0 | 0 | 0 | 0 | 1421.15 | 5662.104 | 0.002803483
0 | 0.031 | 0 | 0 | 0 | 0 | 0 | 0 | 0 | 0 | 0.055 | 0 | 0 | 0 | 0 | 0 | 0 | 0 | 0 | 0 | 0 | 0 | 0 | 0 | 0 | 0 | 0 | 0 | 0 | 0 | 0 | 0 | 0 | 0 | 0.122 | 0 | 0.004 | 0 | 0 | 0 | 0 | 0 | 0 | 0 | 0.581 | 0 | 0 | 0 | 0 | 0 | 0 | 0 | 0 | 0 | 0 | 0 | 0 | 0.207 | 0 | 0 | 0 | 0 | 0 | 0 | 0 | 0 | 0 | 0 | 0 | 0 | 0 | 0 | 0 | 1344.15 | 638.5886 | 0.0003534481
0 | 0.038 | 0 | 0 | 0 | 0 | 0 | 0 | 0 | 0 | 0.061 | 0 | 0 | 0 | 0 | 0 | 0 | 0 | 0 | 0 | 0 | 0 | 0 | 0 | 0 | 0 | 0 | 0 | 0 | 0 | 0 | 0 | 0.047 | 0 | 0 | 0 | 0.012 | 0 | 0 | 0 | 0 | 0 | 0 | 0 | 0.612 | 0 | 0 | 0 | 0 | 0 | 0 | 0 | 0 | 0 | 0 | 0 | 0 | 0.229 | 0 | 0 | 0 | 0 | 0 | 0 | 0 | 0 | 0 | 0 | 0 | 0 | 0 | 0 | 0 | 1610.15 | 141.8932 | 5.473046e-05
0 | 0.045 | 0 | 0 | 0 | 0 | 0 | 0 | 0 | 0 | 0.065 | 0 | 0 | 0 | 0 | 0 | 0 | 0 | 0 | 0 | 0 | 0 | 0 | 0 | 0 | 0 | 0 | 0 | 0 | 0 | 0 | 0 | 0 | 0 | 0.032 | 0 | 0.012 | 0 | 0 | 0 | 0 | 0 | 0 | 0 | 0.617 | 0 | 0 | 0 | 0 | 0 | 0 | 0 | 0 | 0 | 0 | 0 | 0 | 0.228 | 0 | 0 | 0 | 0 | 0 | 0 | 0 | 0 | 0 | 0 | 0 | 0 | 0 | 0 | 0 | 1470.15 | 311.8167 | 0.00014427
0 | 0.046 | 0 | 0 | 0 | 0 | 0 | 0 | 0 | 0 | 0.073 | 0 | 0 | 0 | 0 | 0 | 0 | 0 | 0 | 0 | 0 | 0 | 0 | 0 | 0 | 0 | 0 | 0 | 0 | 0 | 0 | 0 | 0.001 | 0 | 0.016 | 0 | 0.013 | 0 | 0 | 0 | 0.003 | 0 | 0 | 0 | 0.621 | 0 | 0 | 0 | 0 | 0 | 0 | 0 | 0 | 0 | 0 | 0 | 0 | 0.228 | 0 | 0 | 0 | 0 | 0 | 0 | 0 | 0 | 0 | 0 | 0 | 0 | 0 | 0 | 0 | 1480.15 | 507.8977 | 0.0002318274
0 | 0.046 | 0 | 0 | 0 | 0 | 0 | 0 | 0 | 0 | 0.07 | 0 | 0 | 0 | 0 | 0 | 0 | 0 | 0 | 0 | 0 | 0 | 0 | 0 | 0 | 0 | 0 | 0 | 0 | 0 | 0 | 0 | 0.001 | 0 | 0.016 | 0 | 0.016 | 0 | 0 | 0 | 0.003 | 0 | 0 | 0 | 0.621 | 0 | 0 | 0 | 0 | 0 | 0 | 0 | 0 | 0 | 0 | 0 | 0 | 0.228 | 0 | 0 | 0 | 0 | 0 | 0 | 0 | 0 | 0 | 0 | 0 | 0 | 0 | 0 | 0 | 1483.15 | 563.5286 | 0.0002561803
0 | 0.045 | 0 | 0 | 0 | 0 | 0 | 0 | 0 | 0 | 0.07 | 0 | 0 | 0 | 0 | 0 | 0 | 0 | 0 | 0 | 0 | 0 | 0 | 0 | 0 | 0 | 0 | 0 | 0 | 0 | 0 | 0 | 0.001 | 0 | 0.023 | 0 | 0.012 | 0 | 0 | 0 | 0.002 | 0 | 0 | 0 | 0.619 | 0 | 0 | 0 | 0 | 0 | 0 | 0 | 0 | 0 | 0 | 0 | 0 | 0.228 | 0 | 0 | 0 | 0 | 0 | 0 | 0 | 0 | 0 | 0 | 0 | 0 | 0 | 0 | 0 | 1455.15 | 1536.995 | 0.0007258667
0 | 0.045 | 0 | 0 | 0 | 0 | 0 | 0 | 0 | 0 | 0.067 | 0 | 0 | 0 | 0 | 0 | 0 | 0 | 0 | 0 | 0 | 0 | 0 | 0 | 0 | 0 | 0 | 0 | 0 | 0 | 0 | 0 | 0.001 | 0 | 0.023 | 0 | 0.015 | 0 | 0 | 0 | 0.002 | 0 | 0 | 0 | 0.619 | 0 | 0 | 0 | 0 | 0 | 0 | 0 | 0 | 0 | 0 | 0 | 0 | 0.228 | 0 | 0 | 0 | 0 | 0 | 0 | 0 | 0 | 0 | 0 | 0 | 0 | 0 | 0 | 0 | 1463.15 | 685.9213 | 0.000320403
0 | 0.045 | 0 | 0 | 0 | 0 | 0 | 0 | 0 | 0 | 0.07 | 0 | 0 | 0 | 0 | 0 | 0 | 0 | 0 | 0 | 0 | 0 | 0 | 0 | 0 | 0 | 0 | 0 | 0 | 0 | 0 | 0 | 0 | 0 | 0.026 | 0 | 0.012 | 0 | 0 | 0 | 0 | 0 | 0 | 0 | 0.619 | 0 | 0 | 0 | 0 | 0 | 0 | 0 | 0 | 0 | 0 | 0 | 0 | 0.228 | 0 | 0 | 0 | 0 | 0 | 0 | 0 | 0 | 0 | 0 | 0 | 0 | 0 | 0 | 0 | 1443.15 | 397.9763 | 0.0001910884
0 | 0.045 | 0 | 0 | 0 | 0 | 0 | 0 | 0 | 0 | 0.061 | 0 | 0 | 0 | 0 | 0 | 0 | 0 | 0 | 0 | 0 | 0 | 0 | 0 | 0 | 0 | 0 | 0 | 0 | 0 | 0 | 0 | 0.002 | 0 | 0.024 | 0 | 0.017 | 0 | 0 | 0 | 0.008 | 0 | 0 | 0 | 0.616 | 0 | 0 | 0 | 0 | 0 | 0 | 0 | 0 | 0 | 0 | 0 | 0 | 0.227 | 0 | 0 | 0 | 0 | 0 | 0 | 0 | 0 | 0 | 0 | 0 | 0 | 0 | 0 | 0 | 1478.15 | 463.2563 | 0.0002120237
0 | 0.042 | 0 | 0 | 0.003 | 0 | 0 | 0 | 0 | 0 | 0.065 | 0 | 0 | 0 | 0 | 0 | 0 | 0 | 0 | 0 | 0 | 0 | 0 | 0 | 0 | 0 | 0 | 0 | 0 | 0 | 0 | 0 | 0.002 | 0 | 0.024 | 0 | 0.014 | 0 | 0 | 0 | 0.008 | 0 | 0 | 0 | 0.616 | 0 | 0 | 0 | 0 | 0 | 0 | 0 | 0 | 0 | 0 | 0 | 0 | 0.227 | 0 | 0 | 0 | 0 | 0 | 0 | 0 | 0 | 0 | 0 | 0 | 0 | 0 | 0 | 0 | 1456.15 | 268.1592 | 0.0001264679
0 | 0.038 | 0 | 0 | 0.007 | 0 | 0 | 0 | 0 | 0 | 0.065 | 0 | 0 | 0 | 0 | 0 | 0 | 0 | 0 | 0 | 0 | 0 | 0 | 0 | 0 | 0 | 0 | 0 | 0 | 0 | 0 | 0 | 0.002 | 0 | 0.024 | 0 | 0.014 | 0 | 0 | 0 | 0.008 | 0 | 0 | 0 | 0.616 | 0 | 0 | 0 | 0 | 0 | 0 | 0 | 0 | 0 | 0 | 0 | 0 | 0.227 | 0 | 0 | 0 | 0 | 0 | 0 | 0 | 0 | 0 | 0 | 0 | 0 | 0 | 0 | 0 | 1450.15 | 241.6095 | 0.0001148916
0 | 0.052 | 0 | 0 | 0 | 0 | 0 | 0 | 0 | 0 | 0.061 | 0 | 0 | 0 | 0 | 0 | 0 | 0 | 0 | 0 | 0 | 0 | 0 | 0 | 0 | 0 | 0 | 0 | 0 | 0 | 0 | 0 | 0.001 | 0 | 0.024 | 0 | 0.013 | 0 | 0 | 0 | 0.008 | 0 | 0 | 0 | 0.617 | 0 | 0 | 0 | 0 | 0 | 0 | 0 | 0 | 0 | 0 | 0 | 0 | 0.225 | 0 | 0 | 0 | 0 | 0 | 0 | 0 | 0 | 0 | 0 | 0 | 0 | 0 | 0 | 0 | 1449.15 | 2172.58 | 0.001034544
0 | 0.045 | 0 | 0 | 0 | 0 | 0 | 0 | 0 | 0 | 0.061 | 0 | 0 | 0 | 0 | 0 | 0 | 0 | 0 | 0 | 0 | 0 | 0 | 0 | 0 | 0 | 0 | 0 | 0 | 0 | 0 | 0 | 0.002 | 0 | 0.024 | 0 | 0.014 | 0 | 0 | 0 | 0.008 | 0 | 0 | 0 | 0.616 | 0 | 0 | 0 | 0 | 0 | 0 | 0 | 0 | 0 | 0 | 0 | 0 | 0.227 | 0 | 0 | 0.003 | 0 | 0 | 0 | 0 | 0 | 0 | 0 | 0 | 0 | 0 | 0 | 0 | 1450.15 | 1157.112 | 0.0005502366
0 | 0.045 | 0 | 0 | 0 | 0.002 | 0 | 0 | 0 | 0 | 0.063 | 0 | 0 | 0 | 0 | 0 | 0 | 0 | 0 | 0 | 0 | 0 | 0 | 0 | 0 | 0 | 0 | 0 | 0 | 0 | 0 | 0 | 0.002 | 0 | 0.024 | 0 | 0.014 | 0 | 0 | 0 | 0.008 | 0 | 0 | 0 | 0.616 | 0 | 0 | 0 | 0 | 0 | 0 | 0 | 0 | 0 | 0 | 0 | 0 | 0.227 | 0 | 0 | 0 | 0 | 0 | 0 | 0 | 0 | 0 | 0 | 0 | 0 | 0 | 0 | 0 | 1453.15 | 1843.9 | 0.0008732054
0 | 0.045 | 0 | 0 | 0 | 0 | 0 | 0 | 0 | 0 | 0.061 | 0 | 0 | 0 | 0 | 0 | 0 | 0 | 0 | 0 | 0 | 0 | 0 | 0 | 0 | 0 | 0 | 0 | 0 | 0 | 0 | 0 | 0.002 | 0 | 0.024 | 0 | 0.014 | 0 | 0 | 0 | 0.008 | 0 | 0 | 0 | 0.616 | 0 | 0 | 0 | 0 | 0 | 0 | 0 | 0 | 0 | 0 | 0 | 0 | 0.227 | 0 | 0 | 0 | 0 | 0 | 0 | 0 | 0 | 0 | 0 | 0 | 0 | 0 | 0.003 | 0 | 1451.15 | 1308.201 | 0.0006212265
0 | 0.045 | 0 | 0 | 0 | 0 | 0 | 0 | 0 | 0 | 0.064 | 0 | 0 | 0 | 0 | 0 | 0 | 0 | 0 | 0 | 0 | 0 | 0 | 0 | 0 | 0 | 0 | 0 | 0 | 0 | 0 | 0 | 0.002 | 0 | 0.024 | 0 | 0.014 | 0 | 0 | 0 | 0.008 | 0 | 0 | 0 | 0.617 | 0 | 0 | 0 | 0 | 0 | 0 | 0 | 0 | 0 | 0 | 0 | 0 | 0.227 | 0 | 0 | 0 | 0 | 0 | 0 | 0.001 | 0 | 0 | 0 | 0 | 0 | 0 | 0 | 0 | 1455.15 | 1685.961 | 0.0007962178
0 | 0.045 | 0 | 0 | 0 | 0 | 0 | 0 | 0 | 0 | 0.062 | 0 | 0 | 0 | 0 | 0 | 0 | 0 | 0 | 0 | 0 | 0 | 0 | 0 | 0 | 0 | 0 | 0 | 0 | 0 | 0 | 0 | 0.002 | 0 | 0.024 | 0 | 0.013 | 0 | 0 | 0 | 0.008 | 0 | 0 | 0 | 0.618 | 0 | 0 | 0 | 0 | 0 | 0 | 0 | 0 | 0 | 0 | 0 | 0 | 0.226 | 0 | 0 | 0 | 0 | 0 | 0 | 0.003 | 0 | 0 | 0 | 0 | 0 | 0 | 0 | 0 | 1447.15 | 495.5787 | 0.0002366386
0 | 0.045 | 0 | 0 | 0 | 0 | 0 | 0 | 0 | 0 | 0.064 | 0 | 0 | 0 | 0 | 0 | 0 | 0 | 0 | 0 | 0 | 0 | 0 | 0 | 0 | 0 | 0 | 0 | 0 | 0 | 0 | 0 | 0.002 | 0 | 0.024 | 0 | 0.014 | 0 | 0 | 0 | 0.008 | 0 | 0 | 0 | 0.617 | 0 | 0 | 0 | 0 | 0 | 0 | 0 | 0 | 0 | 0 | 0 | 0 | 0.227 | 0 | 0 | 0 | 0 | 0 | 0 | 0 | 0 | 0 | 0 | 0 | 0 | 0 | 0 | 0.001 | 1459.15 | 431.6686 | 0.0002027452
0 | 0.045 | 0 | 0 | 0 | 0 | 0 | 0 | 0 | 0 | 0.064 | 0 | 0 | 0 | 0 | 0 | 0 | 0 | 0 | 0 | 0 | 0 | 0.001 | 0 | 0 | 0 | 0 | 0 | 0 | 0 | 0 | 0 | 0.002 | 0 | 0.024 | 0 | 0.014 | 0 | 0 | 0 | 0.008 | 0 | 0 | 0 | 0.617 | 0 | 0 | 0 | 0 | 0 | 0 | 0 | 0 | 0 | 0 | 0 | 0 | 0.227 | 0 | 0 | 0 | 0 | 0 | 0 | 0 | 0 | 0 | 0 | 0 | 0 | 0 | 0 | 0 | 1457.15 | 327.0092 | 0.0001540109
0 | 0.045 | 0 | 0 | 0 | 0 | 0 | 0 | 0 | 0 | 0.06 | 0 | 0 | 0 | 0 | 0 | 0 | 0 | 0 | 0 | 0 | 0 | 0 | 0 | 0 | 0 | 0 | 0 | 0 | 0 | 0 | 0 | 0.002 | 0 | 0.024 | 0 | 0.011 | 0 | 0 | 0 | 0.008 | 0 | 0 | 0 | 0.619 | 0 | 0 | 0 | 0 | 0 | 0 | 0 | 0 | 0 | 0 | 0 | 0 | 0.232 | 0 | 0 | 0 | 0 | 0 | 0 | 0 | 0 | 0 | 0 | 0 | 0 | 0 | 0 | 0 | 1439.15 | 1729.258 | 0.0008349252
0 | 0.038 | 0 | 0 | 0.007 | 0 | 0 | 0 | 0 | 0 | 0.065 | 0 | 0 | 0 | 0 | 0 | 0 | 0 | 0 | 0 | 0 | 0 | 0 | 0 | 0 | 0 | 0 | 0 | 0 | 0 | 0 | 0 | 0.001 | 0 | 0 | 0 | 0.014 | 0 | 0 | 0 | 0.025 | 0 | 0 | 0 | 0.62 | 0 | 0 | 0 | 0 | 0 | 0 | 0 | 0 | 0 | 0 | 0 | 0 | 0.23 | 0 | 0 | 0 | 0 | 0 | 0 | 0 | 0 | 0 | 0 | 0 | 0 | 0 | 0 | 0 | 1497.15 | 410.9152 | 0.000183325
0 | 0.017 | 0 | 0 | 0.027 | 0 | 0 | 0 | 0 | 0 | 0.024 | 0 | 0 | 0 | 0 | 0 | 0 | 0 | 0 | 0 | 0 | 0 | 0 | 0 | 0 | 0 | 0 | 0 | 0 | 0 | 0 | 0 | 0.003 | 0 | 0.008 | 0 | 0.013 | 0 | 0 | 0 | 0.067 | 0 | 0 | 0 | 0.605 | 0 | 0 | 0 | 0 | 0 | 0 | 0 | 0 | 0 | 0 | 0 | 0 | 0.228 | 0 | 0 | 0.007 | 0 | 0 | 0 | 0 | 0 | 0 | 0 | 0 | 0 | 0 | 0 | 0 | 1259.15 | 3168.268 | 0.001998329
0 | 0.06 | 0 | 0 | 0.036 | 0 | 0 | 0 | 0 | 0 | 0.085 | 0 | 0 | 0 | 0 | 0 | 0 | 0 | 0 | 0 | 0 | 0.005 | 0 | 0 | 0 | 0 | 0 | 0 | 0 | 0 | 0 | 0 | 0.001 | 0 | 0 | 0 | 0.002 | 0 | 0 | 0 | 0.003 | 0 | 0 | 0 | 0.616 | 0 | 0 | 0 | 0 | 0 | 0 | 0 | 0 | 0 | 0 | 0 | 0 | 0.191 | 0 | 0 | 0 | 0 | 0 | 0 | 0 | 0 | 0 | 0 | 0 | 0 | 0 | 0 | 0 | 1363.15 | 1343.651 | 0.0007231012
0 | 0.006 | 0 | 0 | 0 | 0 | 0 | 0 | 0 | 0 | 0.033 | 0 | 0 | 0 | 0 | 0 | 0 | 0 | 0 | 0 | 0 | 0 | 0 | 0 | 0 | 0 | 0 | 0 | 0 | 0 | 0 | 0 | 0.003 | 0 | 0 | 0 | 0.019 | 0 | 0 | 0 | 0.104 | 0 | 0 | 0 | 0.595 | 0 | 0 | 0 | 0 | 0 | 0 | 0 | 0 | 0 | 0 | 0 | 0 | 0.24 | 0 | 0 | 0 | 0 | 0 | 0 | 0 | 0 | 0 | 0 | 0 | 0 | 0 | 0 | 0 | 1267.15 | 1648.521 | 0.001026688
0 | 0.013 | 0 | 0 | 0 | 0 | 0 | 0 | 0 | 0 | 0.033 | 0 | 0 | 0 | 0 | 0 | 0 | 0 | 0 | 0 | 0 | 0 | 0 | 0 | 0 | 0 | 0 | 0 | 0 | 0 | 0 | 0 | 0.003 | 0 | 0 | 0 | 0.018 | 0 | 0 | 0 | 0.104 | 0 | 0 | 0 | 0.594 | 0 | 0 | 0 | 0 | 0 | 0 | 0 | 0 | 0 | 0 | 0 | 0 | 0.234 | 0 | 0 | 0 | 0 | 0 | 0 | 0 | 0 | 0 | 0 | 0 | 0 | 0 | 0 | 0 | 1293.15 | 874.1397 | 0.0005227367
0 | 0.006 | 0 | 0 | 0 | 0 | 0 | 0 | 0 | 0 | 0.032 | 0 | 0 | 0 | 0 | 0 | 0 | 0 | 0 | 0 | 0 | 0 | 0 | 0 | 0 | 0 | 0 | 0 | 0 | 0 | 0 | 0 | 0.003 | 0 | 0 | 0 | 0.018 | 0 | 0 | 0 | 0.101 | 0 | 0 | 0 | 0.597 | 0 | 0 | 0 | 0 | 0 | 0 | 0 | 0 | 0 | 0 | 0 | 0 | 0.242 | 0 | 0 | 0 | 0 | 0 | 0 | 0 | 0 | 0 | 0 | 0 | 0 | 0 | 0 | 0 | 1262.15 | 3305.427 | 0.00207494
0 | 0.006 | 0 | 0 | 0 | 0 | 0 | 0 | 0 | 0 | 0.033 | 0 | 0 | 0 | 0 | 0 | 0 | 0 | 0 | 0 | 0 | 0 | 0 | 0 | 0 | 0 | 0 | 0 | 0 | 0 | 0 | 0 | 0.003 | 0 | 0.003 | 0 | 0.019 | 0 | 0 | 0 | 0.094 | 0 | 0 | 0 | 0.598 | 0 | 0 | 0 | 0 | 0 | 0 | 0 | 0 | 0 | 0 | 0 | 0 | 0.243 | 0 | 0 | 0 | 0 | 0 | 0 | 0 | 0 | 0 | 0 | 0 | 0 | 0 | 0 | 0 | 1270.15 | 1801.456 | 0.001116641
0 | 0.006 | 0 | 0 | 0 | 0 | 0 | 0 | 0 | 0 | 0.029 | 0 | 0 | 0 | 0 | 0 | 0 | 0 | 0 | 0 | 0 | 0 | 0 | 0 | 0 | 0 | 0 | 0 | 0 | 0 | 0 | 0 | 0.003 | 0 | 0 | 0 | 0.021 | 0 | 0 | 0 | 0.101 | 0 | 0 | 0 | 0.597 | 0 | 0 | 0 | 0 | 0 | 0 | 0 | 0 | 0 | 0 | 0 | 0 | 0.243 | 0 | 0 | 0 | 0 | 0 | 0 | 0 | 0 | 0 | 0 | 0 | 0 | 0 | 0 | 0 | 1237.15 | 2903.637 | 0.001897132
0 | 0.006 | 0 | 0 | 0 | 0 | 0 | 0 | 0 | 0 | 0.032 | 0 | 0 | 0 | 0 | 0 | 0 | 0 | 0 | 0 | 0 | 0 | 0 | 0 | 0 | 0 | 0 | 0 | 0 | 0 | 0 | 0 | 0.003 | 0 | 0 | 0 | 0.018 | 0 | 0 | 0 | 0.104 | 0 | 0 | 0 | 0.595 | 0 | 0 | 0 | 0 | 0 | 0 | 0 | 0 | 0 | 0 | 0 | 0 | 0.239 | 0 | 0 | 0 | 0 | 0 | 0 | 0 | 0 | 0 | 0 | 0 | 0 | 0 | 0 | 0.002 | 1265.15 | 1264.144 | 0.0007897918
0 | 0.006 | 0 | 0 | 0 | 0 | 0 | 0 | 0 | 0 | 0.033 | 0 | 0 | 0 | 0 | 0 | 0 | 0 | 0 | 0 | 0 | 0 | 0 | 0 | 0 | 0 | 0 | 0 | 0 | 0 | 0 | 0 | 0.01 | 0 | 0 | 0 | 0.019 | 0 | 0 | 0 | 0.091 | 0 | 0 | 0 | 0.598 | 0 | 0 | 0 | 0 | 0 | 0 | 0 | 0 | 0 | 0 | 0 | 0 | 0.243 | 0 | 0 | 0 | 0 | 0 | 0 | 0 | 0 | 0 | 0 | 0 | 0 | 0 | 0 | 0 | 1297.15 | 1001.718 | 0.0005953398
0 | 0 | 0 | 0 | 0 | 0 | 0 | 0 | 0 | 0 | 0.032 | 0 | 0 | 0 | 0 | 0 | 0 | 0 | 0 | 0 | 0 | 0 | 0 | 0 | 0 | 0 | 0 | 0 | 0 | 0 | 0 | 0 | 0.003 | 0 | 0 | 0 | 0.018 | 0 | 0 | 0 | 0.101 | 0 | 0 | 0 | 0.598 | 0 | 0 | 0 | 0 | 0 | 0 | 0 | 0 | 0 | 0 | 0 | 0 | 0.247 | 0 | 0 | 0 | 0 | 0 | 0 | 0 | 0 | 0 | 0 | 0 | 0 | 0 | 0 | 0 | 1219.15 | 7652.92 | 0.005148881
0 | 0.006 | 0 | 0 | 0 | 0 | 0 | 0 | 0 | 0 | 0.033 | 0 | 0 | 0 | 0 | 0 | 0 | 0 | 0 | 0 | 0 | 0 | 0 | 0 | 0 | 0 | 0 | 0 | 0 | 0 | 0 | 0 | 0 | 0 | 0 | 0 | 0.019 | 0 | 0 | 0 | 0.108 | 0 | 0 | 0 | 0.595 | 0 | 0 | 0 | 0 | 0 | 0 | 0 | 0 | 0 | 0 | 0 | 0 | 0.239 | 0 | 0 | 0 | 0 | 0 | 0 | 0 | 0 | 0 | 0 | 0 | 0 | 0 | 0 | 0 | 1265.15 | 1198.036 | 0.0007484895
0 | 0.006 | 0 | 0 | 0 | 0 | 0 | 0 | 0 | 0 | 0.033 | 0 | 0 | 0 | 0 | 0 | 0 | 0 | 0 | 0 | 0 | 0 | 0 | 0 | 0 | 0 | 0 | 0 | 0 | 0 | 0 | 0 | 0.003 | 0 | 0 | 0 | 0.019 | 0 | 0 | 0 | 0.125 | 0 | 0 | 0 | 0.584 | 0 | 0 | 0 | 0 | 0 | 0 | 0 | 0 | 0 | 0 | 0 | 0 | 0.229 | 0 | 0 | 0 | 0 | 0 | 0 | 0 | 0 | 0 | 0 | 0 | 0 | 0 | 0 | 0 | 1264.15 | 445.4204 | 0.000278723
0 | 0.006 | 0 | 0 | 0 | 0 | 0 | 0 | 0 | 0 | 0.045 | 0 | 0 | 0 | 0 | 0 | 0 | 0 | 0 | 0 | 0 | 0 | 0 | 0 | 0 | 0 | 0 | 0 | 0 | 0 | 0 | 0 | 0.003 | 0 | 0 | 0 | 0.025 | 0 | 0 | 0 | 0.092 | 0 | 0 | 0 | 0.595 | 0 | 0 | 0 | 0 | 0 | 0 | 0 | 0 | 0 | 0 | 0 | 0 | 0.233 | 0 | 0 | 0 | 0 | 0 | 0 | 0 | 0 | 0 | 0 | 0 | 0 | 0 | 0 | 0 | 1381.15 | 144.9305 | 7.597628e-05
0 | 0.006 | 0 | 0 | 0 | 0 | 0 | 0 | 0 | 0 | 0.047 | 0 | 0 | 0 | 0 | 0 | 0 | 0 | 0 | 0 | 0 | 0 | 0 | 0 | 0 | 0 | 0 | 0 | 0 | 0 | 0 | 0 | 0.003 | 0 | 0 | 0 | 0.005 | 0 | 0 | 0 | 0.104 | 0 | 0 | 0 | 0.595 | 0 | 0 | 0 | 0 | 0 | 0 | 0 | 0 | 0 | 0 | 0 | 0 | 0.24 | 0 | 0 | 0 | 0 | 0 | 0 | 0 | 0 | 0 | 0 | 0 | 0 | 0 | 0 | 0 | 1331.15 | 398.504 | 0.0002248944
0 | 0.006 | 0 | 0 | 0 | 0 | 0 | 0 | 0 | 0 | 0.019 | 0 | 0 | 0 | 0 | 0 | 0 | 0 | 0 | 0 | 0 | 0 | 0 | 0 | 0 | 0 | 0 | 0 | 0 | 0 | 0 | 0 | 0.003 | 0 | 0 | 0 | 0.033 | 0 | 0 | 0 | 0.105 | 0 | 0 | 0 | 0.595 | 0 | 0 | 0 | 0 | 0 | 0 | 0 | 0 | 0 | 0 | 0 | 0 | 0.239 | 0 | 0 | 0 | 0 | 0 | 0 | 0 | 0 | 0 | 0 | 0 | 0 | 0 | 0 | 0 | 1269.15 | 1526.334 | 0.0009475969
0 | 0.006 | 0 | 0 | 0 | 0 | 0 | 0 | 0 | 0 | 0.033 | 0 | 0 | 0 | 0 | 0 | 0 | 0 | 0 | 0 | 0 | 0 | 0 | 0 | 0 | 0 | 0 | 0 | 0 | 0 | 0 | 0 | 0.02 | 0 | 0 | 0 | 0.019 | 0 | 0 | 0 | 0.101 | 0 | 0 | 0 | 0.588 | 0 | 0 | 0 | 0 | 0 | 0 | 0 | 0 | 0 | 0 | 0 | 0 | 0.232 | 0 | 0 | 0 | 0 | 0 | 0 | 0 | 0 | 0 | 0 | 0 | 0 | 0 | 0 | 0 | 1236.15 | 1264.55 | 0.000827549
0 | 0.006 | 0 | 0 | 0 | 0 | 0 | 0 | 0 | 0 | 0.033 | 0 | 0 | 0 | 0 | 0 | 0 | 0 | 0 | 0 | 0 | 0 | 0 | 0 | 0 | 0 | 0 | 0 | 0 | 0 | 0 | 0 | 0.003 | 0 | 0.056 | 0 | 0.019 | 0 | 0 | 0 | 0.091 | 0 | 0 | 0 | 0.574 | 0 | 0 | 0 | 0 | 0 | 0 | 0 | 0 | 0 | 0 | 0 | 0 | 0.219 | 0 | 0 | 0 | 0 | 0 | 0 | 0 | 0 | 0 | 0 | 0 | 0 | 0 | 0 | 0 | 1214.15 | 170.6099 | 0.0001157336
0 | 0.006 | 0 | 0 | 0 | 0 | 0 | 0 | 0 | 0 | 0.045 | 0 | 0 | 0 | 0 | 0 | 0 | 0 | 0 | 0 | 0 | 0 | 0 | 0 | 0 | 0 | 0 | 0 | 0 | 0 | 0 | 0 | 0.003 | 0 | 0 | 0 | 0.025 | 0 | 0 | 0 | 0.092 | 0 | 0 | 0 | 0.594 | 0 | 0 | 0 | 0 | 0 | 0 | 0 | 0 | 0 | 0 | 0 | 0 | 0.233 | 0 | 0 | 0 | 0 | 0 | 0 | 0 | 0 | 0 | 0 | 0 | 0 | 0 | 0 | 0 | 1383.15 | 134.2069 | 7.01514e-05
0 | 0.01 | 0 | 0 | 0 | 0 | 0 | 0 | 0 | 0 | 0.045 | 0 | 0 | 0 | 0 | 0 | 0 | 0 | 0 | 0 | 0 | 0 | 0 | 0 | 0 | 0 | 0 | 0 | 0 | 0 | 0 | 0 | 0.003 | 0 | 0 | 0 | 0.025 | 0 | 0 | 0 | 0.092 | 0 | 0 | 0 | 0.594 | 0 | 0 | 0 | 0 | 0 | 0 | 0 | 0 | 0 | 0 | 0 | 0 | 0.231 | 0 | 0 | 0 | 0 | 0 | 0 | 0 | 0 | 0 | 0 | 0 | 0 | 0 | 0 | 0 | 1402.15 | 103.4401 | 5.261381e-05
0 | 0.006 | 0 | 0 | 0 | 0 | 0 | 0 | 0 | 0 | 0.038 | 0 | 0 | 0 | 0 | 0 | 0 | 0 | 0 | 0 | 0 | 0 | 0 | 0 | 0 | 0 | 0 | 0 | 0 | 0 | 0 | 0 | 0.003 | 0 | 0 | 0 | 0.032 | 0 | 0 | 0 | 0.092 | 0 | 0 | 0 | 0.594 | 0 | 0 | 0 | 0 | 0 | 0 | 0 | 0 | 0 | 0 | 0 | 0 | 0.233 | 0 | 0 | 0 | 0 | 0 | 0 | 0 | 0 | 0 | 0 | 0 | 0 | 0 | 0 | 0 | 1397.15 | 135.3535 | 6.933991e-05
0 | 0.006 | 0 | 0 | 0 | 0 | 0 | 0 | 0 | 0 | 0.045 | 0 | 0 | 0 | 0 | 0 | 0 | 0 | 0 | 0 | 0 | 0 | 0 | 0 | 0 | 0 | 0 | 0 | 0 | 0 | 0 | 0 | 0.003 | 0 | 0.003 | 0 | 0.025 | 0 | 0 | 0 | 0.089 | 0 | 0 | 0 | 0.594 | 0 | 0 | 0 | 0 | 0 | 0 | 0 | 0 | 0 | 0 | 0 | 0 | 0.233 | 0 | 0 | 0 | 0 | 0 | 0 | 0 | 0 | 0 | 0 | 0 | 0 | 0 | 0 | 0 | 1373.15 | 176.6251 | 9.367343e-05
0 | 0.006 | 0 | 0 | 0 | 0 | 0 | 0 | 0 | 0 | 0.045 | 0 | 0 | 0 | 0 | 0 | 0 | 0 | 0 | 0 | 0 | 0 | 0 | 0 | 0 | 0 | 0 | 0 | 0 | 0 | 0 | 0 | 0.007 | 0 | 0 | 0 | 0.025 | 0 | 0 | 0 | 0.089 | 0 | 0 | 0 | 0.595 | 0 | 0 | 0 | 0 | 0 | 0 | 0 | 0 | 0 | 0 | 0 | 0 | 0.233 | 0 | 0 | 0 | 0 | 0 | 0 | 0 | 0 | 0 | 0 | 0 | 0 | 0 | 0 | 0 | 1367.15 | 189.4731 | 0.0001013714
0 | 0 | 0 | 0 | 0 | 0 | 0 | 0 | 0 | 0 | 0.046 | 0 | 0 | 0 | 0 | 0 | 0 | 0 | 0 | 0 | 0 | 0 | 0 | 0 | 0 | 0 | 0 | 0 | 0 | 0 | 0 | 0 | 0.003 | 0 | 0 | 0 | 0.025 | 0 | 0 | 0 | 0.093 | 0 | 0 | 0 | 0.595 | 0 | 0 | 0 | 0 | 0 | 0 | 0 | 0 | 0 | 0 | 0 | 0 | 0.238 | 0 | 0 | 0 | 0 | 0 | 0 | 0 | 0 | 0 | 0 | 0 | 0 | 0 | 0 | 0 | 1351.15 | 307.1214 | 0.0001682298
0 | 0.006 | 0 | 0 | 0 | 0 | 0 | 0 | 0 | 0 | 0.045 | 0 | 0 | 0 | 0 | 0 | 0 | 0 | 0 | 0 | 0 | 0 | 0 | 0 | 0 | 0 | 0 | 0 | 0 | 0 | 0 | 0 | 0 | 0 | 0 | 0 | 0.025 | 0 | 0 | 0 | 0.095 | 0 | 0 | 0 | 0.594 | 0 | 0 | 0 | 0 | 0 | 0 | 0 | 0 | 0 | 0 | 0 | 0 | 0.233 | 0 | 0 | 0 | 0 | 0 | 0 | 0 | 0 | 0 | 0 | 0 | 0 | 0 | 0 | 0 | 1361.15 | 206.0341 | 0.0001112057
0 | 0.006 | 0 | 0 | 0 | 0 | 0 | 0 | 0 | 0 | 0.044 | 0 | 0 | 0 | 0 | 0 | 0 | 0 | 0 | 0 | 0 | 0 | 0 | 0 | 0 | 0 | 0 | 0 | 0 | 0 | 0 | 0 | 0.003 | 0 | 0 | 0 | 0.025 | 0 | 0 | 0 | 0.092 | 0 | 0 | 0 | 0.595 | 0 | 0 | 0 | 0 | 0 | 0 | 0 | 0 | 0 | 0 | 0 | 0 | 0.233 | 0 | 0 | 0 | 0 | 0 | 0 | 0 | 0 | 0 | 0 | 0 | 0 | 0 | 0 | 0.002 | 1368.15 | 195.2231 | 0.0001042951
0 | 0.006 | 0 | 0 | 0 | 0 | 0 | 0 | 0 | 0 | 0.024 | 0 | 0 | 0 | 0 | 0 | 0 | 0 | 0 | 0 | 0 | 0 | 0 | 0 | 0 | 0 | 0 | 0 | 0 | 0 | 0 | 0 | 0.003 | 0 | 0 | 0 | 0.013 | 0 | 0 | 0 | 0.103 | 0 | 0 | 0 | 0.6 | 0 | 0 | 0 | 0 | 0 | 0 | 0 | 0 | 0 | 0 | 0 | 0 | 0.236 | 0 | 0 | 0 | 0 | 0 | 0 | 0 | 0 | 0 | 0 | 0 | 0 | 0 | 0 | 0.014 | 1210.15 | 32822.56 | 0.02241269
0 | 0.006 | 0 | 0 | 0 | 0 | 0 | 0 | 0 | 0 | 0.024 | 0 | 0 | 0 | 0 | 0 | 0 | 0 | 0 | 0 | 0 | 0 | 0 | 0 | 0 | 0 | 0 | 0 | 0 | 0 | 0 | 0 | 0.003 | 0 | 0 | 0 | 0.013 | 0 | 0 | 0 | 0.089 | 0 | 0 | 0 | 0.607 | 0 | 0 | 0 | 0 | 0 | 0 | 0 | 0 | 0 | 0 | 0 | 0 | 0.257 | 0 | 0 | 0 | 0 | 0 | 0 | 0 | 0 | 0 | 0 | 0 | 0 | 0 | 0 | 0 | 1325.15 | 3427.718 | 0.001951979
0 | 0.006 | 0 | 0 | 0 | 0 | 0 | 0 | 0 | 0 | 0.033 | 0 | 0 | 0 | 0 | 0 | 0 | 0 | 0 | 0 | 0 | 0 | 0 | 0 | 0 | 0 | 0 | 0 | 0 | 0 | 0 | 0 | 0.003 | 0 | 0 | 0 | 0.019 | 0 | 0 | 0 | 0.077 | 0 | 0 | 0 | 0.609 | 0 | 0 | 0 | 0 | 0 | 0 | 0 | 0 | 0 | 0 | 0 | 0 | 0.253 | 0 | 0 | 0 | 0 | 0 | 0 | 0 | 0 | 0 | 0 | 0 | 0 | 0 | 0 | 0 | 1331.15 | 2276.162 | 0.001284545
0 | 0.026 | 0 | 0 | 0.064 | 0 | 0 | 0 | 0 | 0 | 0.002 | 0 | 0 | 0 | 0 | 0 | 0 | 0 | 0 | 0 | 0 | 0 | 0 | 0 | 0 | 0 | 0 | 0 | 0 | 0 | 0 | 0 | 0.011 | 0 | 0 | 0 | 0.001 | 0 | 0 | 0 | 0.04 | 0 | 0 | 0 | 0.625 | 0 | 0 | 0 | 0 | 0 | 0 | 0 | 0 | 0 | 0 | 0 | 0 | 0.231 | 0 | 0 | 0 | 0 | 0 | 0 | 0 | 0 | 0 | 0 | 0 | 0 | 0 | 0 | 0 | 1222.15 | 33793.33 | 0.02262466
0 | 0.02 | 0 | 0 | 0.058 | 0 | 0 | 0 | 0 | 0 | 0.005 | 0 | 0 | 0 | 0 | 0 | 0 | 0 | 0 | 0 | 0 | 0.002 | 0 | 0 | 0 | 0 | 0 | 0 | 0 | 0 | 0 | 0 | 0 | 0 | 0 | 0 | 0 | 0 | 0 | 0 | 0.044 | 0 | 0 | 0 | 0.629 | 0 | 0 | 0 | 0 | 0 | 0 | 0 | 0 | 0 | 0 | 0 | 0 | 0.242 | 0 | 0 | 0 | 0 | 0 | 0 | 0 | 0 | 0 | 0 | 0 | 0 | 0 | 0 | 0 | 1313.15 | 5853.82 | 0.003394773
0 | 0.08 | 0 | 0 | 0 | 0 | 0 | 0 | 0 | 0 | 0 | 0 | 0 | 0 | 0 | 0 | 0 | 0 | 0 | 0 | 0 | 0 | 0 | 0 | 0 | 0 | 0 | 0 | 0 | 0 | 0 | 0 | 0.019 | 0 | 0.066 | 0 | 0.009 | 0 | 0 | 0 | 0.042 | 0 | 0 | 0 | 0.587 | 0 | 0 | 0 | 0 | 0 | 0 | 0 | 0 | 0 | 0 | 0 | 0 | 0.192 | 0 | 0 | 0 | 0 | 0 | 0 | 0.003 | 0 | 0 | 0 | 0 | 0 | 0 | 0 | 0.002 | 1233.15 | 7611.46 | 0.005005369
0 | 0.008 | 0 | 0 | 0 | 0 | 0 | 0 | 0 | 0 | 0.03 | 0 | 0 | 0 | 0 | 0 | 0 | 0 | 0 | 0 | 0 | 0 | 0 | 0 | 0 | 0 | 0 | 0 | 0 | 0 | 0 | 0 | 0.001 | 0 | 0 | 0 | 0.019 | 0 | 0 | 0 | 0.087 | 0 | 0 | 0 | 0.605 | 0 | 0 | 0 | 0 | 0 | 0 | 0 | 0 | 0 | 0 | 0 | 0 | 0.25 | 0 | 0 | 0 | 0 | 0 | 0 | 0 | 0 | 0 | 0 | 0 | 0 | 0 | 0 | 0 | 1293.15 | 1774.195 | 0.001060971
0 | 0.033 | 0 | 0 | 0 | 0 | 0 | 0 | 0 | 0 | 0.033 | 0 | 0 | 0 | 0 | 0 | 0 | 0 | 0 | 0 | 0 | 0 | 0 | 0 | 0 | 0 | 0 | 0 | 0 | 0 | 0 | 0 | 0.003 | 0 | 0 | 0 | 0.018 | 0 | 0 | 0 | 0.088 | 0 | 0 | 0 | 0.599 | 0 | 0 | 0 | 0 | 0 | 0 | 0 | 0 | 0 | 0 | 0 | 0 | 0.226 | 0 | 0 | 0 | 0 | 0 | 0 | 0 | 0 | 0 | 0 | 0 | 0 | 0 | 0 | 0 | 1394.15 | 707.0025 | 0.0003637491
0 | 0.033 | 0 | 0 | 0 | 0 | 0 | 0 | 0 | 0 | 0.03 | 0 | 0 | 0 | 0 | 0 | 0 | 0 | 0 | 0 | 0 | 0 | 0 | 0 | 0 | 0 | 0 | 0 | 0 | 0 | 0 | 0 | 0.003 | 0 | 0 | 0 | 0.017 | 0 | 0 | 0 | 0.088 | 0 | 0 | 0 | 0.6 | 0 | 0 | 0 | 0 | 0 | 0 | 0 | 0 | 0 | 0 | 0 | 0 | 0.229 | 0 | 0 | 0 | 0 | 0 | 0 | 0 | 0 | 0 | 0 | 0 | 0 | 0 | 0 | 0 | 1379.15 | 1115.85 | 0.000586655
0 | 0.039 | 0 | 0 | 0 | 0 | 0 | 0 | 0 | 0 | 0.03 | 0 | 0 | 0 | 0 | 0 | 0 | 0 | 0 | 0 | 0 | 0 | 0 | 0 | 0 | 0 | 0 | 0 | 0 | 0 | 0 | 0 | 0.003 | 0 | 0 | 0 | 0.017 | 0 | 0 | 0 | 0.087 | 0 | 0 | 0 | 0.599 | 0 | 0 | 0 | 0 | 0 | 0 | 0 | 0 | 0 | 0 | 0 | 0 | 0.224 | 0 | 0 | 0 | 0 | 0 | 0 | 0 | 0 | 0 | 0 | 0 | 0 | 0 | 0 | 0 | 1390.15 | 1167.284 | 0.0006040226
0 | 0.039 | 0 | 0 | 0 | 0 | 0 | 0 | 0 | 0 | 0.028 | 0 | 0 | 0 | 0 | 0 | 0 | 0 | 0 | 0 | 0 | 0 | 0 | 0 | 0 | 0 | 0 | 0 | 0 | 0 | 0 | 0 | 0.003 | 0 | 0 | 0 | 0.015 | 0 | 0 | 0 | 0.087 | 0 | 0 | 0 | 0.601 | 0 | 0 | 0 | 0 | 0 | 0 | 0 | 0 | 0 | 0 | 0 | 0 | 0.227 | 0 | 0 | 0 | 0 | 0 | 0 | 0 | 0 | 0 | 0 | 0 | 0 | 0 | 0 | 0 | 1388.15 | 4700.327 | 0.002439244
0 | 0.033 | 0 | 0 | 0 | 0 | 0 | 0 | 0 | 0 | 0.028 | 0 | 0 | 0 | 0 | 0 | 0 | 0 | 0 | 0 | 0 | 0 | 0 | 0 | 0 | 0 | 0 | 0 | 0 | 0 | 0 | 0 | 0.003 | 0 | 0 | 0 | 0.016 | 0 | 0 | 0 | 0.088 | 0 | 0 | 0 | 0.601 | 0 | 0 | 0 | 0 | 0 | 0 | 0 | 0 | 0 | 0 | 0 | 0 | 0.232 | 0 | 0 | 0 | 0 | 0 | 0 | 0 | 0 | 0 | 0 | 0 | 0 | 0 | 0 | 0 | 1369.15 | 6299.102 | 0.003360289
0 | 0.033 | 0 | 0 | 0.007 | 0 | 0 | 0 | 0 | 0 | 0.028 | 0 | 0 | 0 | 0 | 0 | 0 | 0 | 0 | 0 | 0 | 0 | 0 | 0 | 0 | 0 | 0 | 0 | 0 | 0 | 0 | 0 | 0.003 | 0 | 0 | 0 | 0.015 | 0 | 0 | 0 | 0.087 | 0 | 0 | 0 | 0.601 | 0 | 0 | 0 | 0 | 0 | 0 | 0 | 0 | 0 | 0 | 0 | 0 | 0.227 | 0 | 0 | 0 | 0 | 0 | 0 | 0 | 0 | 0 | 0 | 0 | 0 | 0 | 0 | 0 | 1355.15 | 2141.61 | 0.00116618
0 | 0.033 | 0 | 0 | 0 | 0 | 0 | 0 | 0 | 0 | 0.015 | 0 | 0 | 0 | 0 | 0 | 0 | 0 | 0 | 0 | 0 | 0 | 0 | 0 | 0 | 0 | 0 | 0 | 0 | 0 | 0 | 0 | 0.003 | 0 | 0.007 | 0 | 0.029 | 0 | 0 | 0 | 0.081 | 0 | 0 | 0 | 0.601 | 0 | 0 | 0 | 0 | 0 | 0 | 0 | 0 | 0 | 0 | 0 | 0 | 0.232 | 0 | 0 | 0 | 0 | 0 | 0 | 0 | 0 | 0 | 0 | 0 | 0 | 0 | 0 | 0 | 1394.15 | 3885.267 | 0.001998949
0 | 0.039 | 0 | 0 | 0 | 0 | 0 | 0 | 0 | 0 | 0.021 | 0 | 0 | 0 | 0 | 0 | 0 | 0 | 0 | 0 | 0 | 0 | 0 | 0 | 0 | 0 | 0 | 0 | 0 | 0 | 0 | 0 | 0.003 | 0 | 0.007 | 0 | 0.022 | 0 | 0 | 0 | 0.08 | 0 | 0 | 0 | 0.601 | 0 | 0 | 0 | 0 | 0 | 0 | 0 | 0 | 0 | 0 | 0 | 0 | 0.227 | 0 | 0 | 0 | 0 | 0 | 0 | 0 | 0 | 0 | 0 | 0 | 0 | 0 | 0 | 0 | 1404.15 | 4827.273 | 0.002448358
0 | 0.04 | 0 | 0 | 0 | 0 | 0 | 0 | 0 | 0 | 0.035 | 0 | 0 | 0 | 0 | 0 | 0 | 0 | 0 | 0 | 0 | 0 | 0 | 0 | 0 | 0 | 0 | 0 | 0 | 0 | 0 | 0 | 0.003 | 0 | 0 | 0 | 0.019 | 0 | 0 | 0 | 0.075 | 0 | 0 | 0 | 0.603 | 0 | 0 | 0 | 0 | 0 | 0 | 0 | 0 | 0 | 0 | 0 | 0 | 0.226 | 0 | 0 | 0 | 0 | 0 | 0 | 0 | 0 | 0 | 0 | 0 | 0 | 0 | 0 | 0 | 1442.15 | 569.9944 | 0.0002740625
0 | 0.039 | 0 | 0 | 0 | 0 | 0 | 0 | 0 | 0 | 0.028 | 0 | 0 | 0 | 0 | 0 | 0 | 0 | 0 | 0 | 0 | 0 | 0 | 0 | 0 | 0 | 0 | 0 | 0 | 0 | 0 | 0 | 0 | 0 | 0.007 | 0 | 0.015 | 0 | 0 | 0 | 0.083 | 0 | 0 | 0 | 0.601 | 0 | 0 | 0 | 0 | 0 | 0 | 0 | 0 | 0 | 0 | 0 | 0 | 0.227 | 0 | 0 | 0 | 0 | 0 | 0 | 0 | 0 | 0 | 0 | 0 | 0 | 0 | 0 | 0 | 1377.15 | 933.1665 | 0.0004920357
0 | 0.039 | 0 | 0 | 0 | 0 | 0 | 0 | 0 | 0 | 0.028 | 0 | 0 | 0 | 0 | 0 | 0 | 0 | 0 | 0 | 0 | 0 | 0 | 0 | 0 | 0 | 0 | 0 | 0 | 0 | 0 | 0 | 0.016 | 0 | 0.007 | 0 | 0.015 | 0 | 0 | 0 | 0.067 | 0 | 0 | 0 | 0.601 | 0 | 0 | 0 | 0 | 0 | 0 | 0 | 0 | 0 | 0 | 0 | 0 | 0.227 | 0 | 0 | 0 | 0 | 0 | 0 | 0 | 0 | 0 | 0 | 0 | 0 | 0 | 0 | 0 | 1387.15 | 656.2373 | 0.0003410469
0 | 0.036 | 0 | 0 | 0.007 | 0 | 0 | 0 | 0 | 0 | 0.03 | 0 | 0 | 0 | 0 | 0 | 0 | 0 | 0 | 0 | 0 | 0 | 0 | 0 | 0 | 0 | 0 | 0 | 0 | 0 | 0 | 0 | 0.004 | 0 | 0.008 | 0 | 0.016 | 0 | 0 | 0 | 0.068 | 0 | 0 | 0 | 0.605 | 0 | 0 | 0 | 0 | 0 | 0 | 0 | 0 | 0 | 0 | 0 | 0 | 0.227 | 0 | 0 | 0 | 0 | 0 | 0 | 0 | 0 | 0 | 0 | 0 | 0 | 0 | 0 | 0 | 1406.15 | 812.1449 | 0.000410743
0 | 0.046 | 0 | 0 | 0 | 0 | 0 | 0 | 0 | 0 | 0.032 | 0 | 0 | 0 | 0 | 0 | 0 | 0 | 0 | 0 | 0 | 0 | 0 | 0 | 0 | 0 | 0 | 0 | 0 | 0 | 0 | 0 | 0.003 | 0 | 0 | 0 | 0.018 | 0 | 0 | 0 | 0.087 | 0 | 0 | 0 | 0.597 | 0 | 0 | 0 | 0 | 0 | 0 | 0 | 0 | 0 | 0 | 0 | 0 | 0.217 | 0 | 0 | 0 | 0 | 0 | 0 | 0 | 0 | 0 | 0 | 0 | 0 | 0 | 0 | 0 | 1416.15 | 704.7004 | 0.0003513873
0 | 0.033 | 0 | 0 | 0 | 0 | 0 | 0 | 0 | 0 | 0.037 | 0 | 0 | 0 | 0 | 0 | 0 | 0 | 0 | 0 | 0 | 0 | 0 | 0 | 0 | 0 | 0 | 0 | 0 | 0 | 0 | 0 | 0.003 | 0 | 0 | 0 | 0.021 | 0 | 0 | 0 | 0.089 | 0 | 0 | 0 | 0.596 | 0 | 0 | 0 | 0 | 0 | 0 | 0 | 0 | 0 | 0 | 0 | 0 | 0.221 | 0 | 0 | 0 | 0 | 0 | 0 | 0 | 0 | 0 | 0 | 0 | 0 | 0 | 0 | 0 | 1413.15 | 317.3119 | 0.0001588949
0 | 0.033 | 0 | 0 | 0 | 0 | 0 | 0 | 0 | 0 | 0.035 | 0 | 0 | 0 | 0 | 0 | 0 | 0 | 0 | 0 | 0 | 0 | 0 | 0 | 0 | 0 | 0 | 0 | 0 | 0 | 0 | 0 | 0.003 | 0 | 0 | 0 | 0.019 | 0 | 0 | 0 | 0.088 | 0 | 0 | 0 | 0.597 | 0 | 0 | 0 | 0 | 0 | 0 | 0 | 0 | 0 | 0 | 0 | 0 | 0.224 | 0 | 0 | 0 | 0 | 0 | 0 | 0 | 0 | 0 | 0 | 0 | 0 | 0 | 0 | 0 | 1402.15 | 481.1053 | 0.0002447097
0 | 0.039 | 0 | 0 | 0 | 0 | 0 | 0 | 0 | 0 | 0.043 | 0 | 0 | 0 | 0 | 0 | 0 | 0 | 0 | 0 | 0 | 0 | 0 | 0 | 0 | 0 | 0 | 0 | 0 | 0 | 0 | 0 | 0.003 | 0 | 0.007 | 0 | 0 | 0 | 0 | 0 | 0.08 | 0 | 0 | 0 | 0.601 | 0 | 0 | 0 | 0 | 0 | 0 | 0 | 0 | 0 | 0 | 0 | 0 | 0.227 | 0 | 0 | 0 | 0 | 0 | 0 | 0 | 0 | 0 | 0 | 0 | 0 | 0 | 0 | 0 | 1457.15 | 384.8391 | 0.0001812469
0 | 0.033 | 0 | 0 | 0 | 0 | 0 | 0 | 0 | 0 | 0.044 | 0 | 0 | 0 | 0 | 0 | 0 | 0 | 0 | 0 | 0 | 0 | 0 | 0 | 0 | 0 | 0 | 0 | 0 | 0 | 0 | 0 | 0.003 | 0 | 0 | 0 | 0 | 0 | 0 | 0 | 0.088 | 0 | 0 | 0 | 0.601 | 0 | 0 | 0 | 0 | 0 | 0 | 0 | 0 | 0 | 0 | 0 | 0 | 0.232 | 0 | 0 | 0 | 0 | 0 | 0 | 0 | 0 | 0 | 0 | 0 | 0 | 0 | 0 | 0 | 1450.15 | 425.2896 | 0.0002022362
0 | 0.033 | 0 | 0 | 0 | 0 | 0 | 0 | 0 | 0 | 0.017 | 0 | 0 | 0 | 0 | 0 | 0 | 0 | 0 | 0 | 0 | 0 | 0 | 0 | 0 | 0 | 0 | 0 | 0 | 0 | 0 | 0 | 0.003 | 0 | 0 | 0 | 0.03 | 0 | 0 | 0 | 0.088 | 0 | 0 | 0 | 0.6 | 0 | 0 | 0 | 0 | 0 | 0 | 0 | 0 | 0 | 0 | 0 | 0 | 0.229 | 0 | 0 | 0 | 0 | 0 | 0 | 0 | 0 | 0 | 0 | 0 | 0 | 0 | 0 | 0 | 1423.15 | 3181.041 | 0.001570608
0 | 0.039 | 0 | 0 | 0 | 0 | 0 | 0 | 0 | 0 | 0.026 | 0 | 0 | 0 | 0 | 0 | 0 | 0 | 0 | 0 | 0 | 0 | 0 | 0 | 0 | 0 | 0 | 0 | 0 | 0 | 0 | 0 | 0.003 | 0 | 0 | 0 | 0.014 | 0 | 0 | 0 | 0.087 | 0 | 0 | 0 | 0.602 | 0 | 0 | 0 | 0 | 0 | 0 | 0 | 0 | 0 | 0 | 0 | 0 | 0.226 | 0 | 0 | 0 | 0 | 0 | 0 | 0.003 | 0 | 0 | 0 | 0 | 0 | 0 | 0 | 0 | 1372.15 | 1756.502 | 0.0009329225
0 | 0.044 | 0 | 0 | 0 | 0 | 0 | 0 | 0 | 0 | 0.04 | 0 | 0 | 0 | 0 | 0 | 0 | 0 | 0 | 0 | 0 | 0 | 0 | 0 | 0 | 0 | 0 | 0 | 0 | 0 | 0 | 0 | 0.004 | 0 | 0.008 | 0 | 0.016 | 0 | 0 | 0 | 0.068 | 0 | 0 | 0 | 0.601 | 0 | 0 | 0 | 0 | 0 | 0 | 0 | 0 | 0 | 0 | 0 | 0 | 0.219 | 0 | 0 | 0 | 0 | 0 | 0 | 0 | 0 | 0 | 0 | 0 | 0 | 0 | 0 | 0 | 1442.15 | 313.9465 | 0.0001509506
0 | 0.045 | 0 | 0 | 0 | 0 | 0 | 0 | 0 | 0 | 0.048 | 0 | 0 | 0 | 0 | 0 | 0 | 0 | 0 | 0 | 0 | 0 | 0 | 0 | 0 | 0 | 0 | 0 | 0 | 0 | 0 | 0 | 0.003 | 0 | 0.006 | 0 | 0.016 | 0 | 0 | 0 | 0.057 | 0 | 0 | 0 | 0.605 | 0 | 0 | 0 | 0 | 0 | 0 | 0 | 0 | 0 | 0 | 0 | 0 | 0.22 | 0 | 0 | 0 | 0 | 0 | 0 | 0 | 0 | 0 | 0 | 0 | 0 | 0 | 0 | 0 | 1478.15 | 258.9243 | 0.0001185048
0 | 0.044 | 0 | 0 | 0 | 0 | 0 | 0 | 0 | 0 | 0.04 | 0 | 0 | 0 | 0 | 0 | 0 | 0 | 0 | 0 | 0 | 0 | 0 | 0 | 0 | 0 | 0 | 0 | 0 | 0 | 0 | 0 | 0.004 | 0 | 0.015 | 0 | 0.016 | 0 | 0 | 0 | 0.062 | 0 | 0 | 0 | 0.601 | 0 | 0 | 0 | 0 | 0 | 0 | 0 | 0 | 0 | 0 | 0 | 0 | 0.219 | 0 | 0 | 0 | 0 | 0 | 0 | 0 | 0 | 0 | 0 | 0 | 0 | 0 | 0 | 0 | 1437.15 | 261.1745 | 0.0001264523
0 | 0.044 | 0 | 0 | 0 | 0 | 0 | 0 | 0 | 0 | 0.04 | 0 | 0 | 0 | 0 | 0 | 0 | 0 | 0 | 0 | 0 | 0 | 0 | 0 | 0 | 0 | 0 | 0 | 0 | 0 | 0 | 0 | 0.003 | 0 | 0.02 | 0 | 0.016 | 0 | 0 | 0 | 0.049 | 0 | 0 | 0 | 0.604 | 0 | 0 | 0 | 0 | 0 | 0 | 0 | 0 | 0 | 0 | 0 | 0 | 0.222 | 0 | 0 | 0 | 0 | 0 | 0 | 0 | 0 | 0 | 0 | 0 | 0 | 0 | 0 | 0 | 1443.15 | 250.457 | 0.0001202569
0 | 0.045 | 0 | 0 | 0 | 0 | 0 | 0 | 0 | 0 | 0.046 | 0 | 0 | 0 | 0 | 0 | 0 | 0 | 0 | 0 | 0 | 0 | 0 | 0 | 0 | 0 | 0 | 0 | 0 | 0 | 0 | 0 | 0.003 | 0 | 0.007 | 0 | 0.014 | 0 | 0 | 0 | 0.063 | 0 | 0 | 0 | 0.603 | 0 | 0 | 0 | 0 | 0 | 0 | 0 | 0 | 0 | 0 | 0 | 0 | 0.22 | 0 | 0 | 0 | 0 | 0 | 0 | 0 | 0 | 0 | 0 | 0 | 0 | 0 | 0 | 0 | 1468.65 | 220.7506 | 0.0001023447
0 | 0.044 | 0 | 0 | 0 | 0 | 0 | 0 | 0 | 0 | 0.041 | 0 | 0 | 0 | 0 | 0 | 0 | 0 | 0 | 0 | 0 | 0 | 0 | 0 | 0 | 0 | 0 | 0 | 0 | 0 | 0 | 0 | 0.004 | 0 | 0.021 | 0 | 0.012 | 0 | 0 | 0 | 0.055 | 0 | 0 | 0 | 0.602 | 0 | 0 | 0 | 0 | 0 | 0 | 0 | 0 | 0 | 0 | 0 | 0 | 0.221 | 0 | 0 | 0 | 0 | 0 | 0 | 0 | 0 | 0 | 0 | 0 | 0 | 0 | 0 | 0 | 1427.15 | 268.6457 | 0.0001318988
0 | 0.044 | 0 | 0 | 0 | 0 | 0 | 0 | 0 | 0 | 0.04 | 0 | 0 | 0 | 0 | 0 | 0 | 0 | 0 | 0 | 0 | 0 | 0 | 0 | 0 | 0 | 0 | 0 | 0 | 0 | 0 | 0 | 0.004 | 0 | 0.021 | 0 | 0.016 | 0 | 0 | 0 | 0.055 | 0 | 0 | 0 | 0.601 | 0 | 0 | 0 | 0 | 0 | 0 | 0 | 0 | 0 | 0 | 0 | 0 | 0.219 | 0 | 0 | 0 | 0 | 0 | 0 | 0 | 0 | 0 | 0 | 0 | 0 | 0 | 0 | 0 | 1437.15 | 216.9482 | 0.0001050393
0 | 0.045 | 0 | 0 | 0 | 0 | 0 | 0 | 0 | 0 | 0.044 | 0 | 0 | 0 | 0 | 0 | 0 | 0 | 0 | 0 | 0 | 0 | 0 | 0 | 0 | 0 | 0 | 0 | 0 | 0 | 0 | 0 | 0.003 | 0 | 0.014 | 0 | 0.016 | 0 | 0 | 0 | 0.056 | 0 | 0 | 0 | 0.603 | 0 | 0 | 0 | 0 | 0 | 0 | 0 | 0 | 0 | 0 | 0 | 0 | 0.22 | 0 | 0 | 0 | 0 | 0 | 0 | 0 | 0 | 0 | 0 | 0 | 0 | 0 | 0 | 0 | 1449.15 | 253.3256 | 0.0001206292
0 | 0.045 | 0 | 0 | 0 | 0 | 0 | 0 | 0 | 0 | 0.044 | 0 | 0 | 0 | 0 | 0 | 0 | 0 | 0 | 0 | 0 | 0 | 0 | 0 | 0 | 0 | 0 | 0 | 0 | 0 | 0 | 0 | 0.003 | 0 | 0.021 | 0 | 0.016 | 0 | 0 | 0 | 0.049 | 0 | 0 | 0 | 0.603 | 0 | 0 | 0 | 0 | 0 | 0 | 0 | 0 | 0 | 0 | 0 | 0 | 0.22 | 0 | 0 | 0 | 0 | 0 | 0 | 0 | 0 | 0 | 0 | 0 | 0 | 0 | 0 | 0 | 1451.15 | 183.3163 | 8.705156e-05
0 | 0.044 | 0 | 0 | 0 | 0 | 0 | 0 | 0 | 0 | 0.042 | 0 | 0 | 0 | 0 | 0 | 0 | 0 | 0 | 0 | 0 | 0 | 0 | 0 | 0 | 0 | 0 | 0 | 0 | 0 | 0 | 0 | 0.004 | 0 | 0.028 | 0 | 0.015 | 0 | 0 | 0 | 0.048 | 0 | 0 | 0 | 0.601 | 0 | 0 | 0 | 0 | 0 | 0 | 0 | 0 | 0 | 0 | 0 | 0 | 0.219 | 0 | 0 | 0 | 0 | 0 | 0 | 0 | 0 | 0 | 0 | 0 | 0 | 0 | 0 | 0 | 1420.15 | 198.5718 | 9.845756e-05
0 | 0.032 | 0 | 0 | 0 | 0 | 0 | 0 | 0 | 0 | 0.042 | 0 | 0 | 0 | 0 | 0 | 0 | 0 | 0 | 0 | 0 | 0 | 0 | 0 | 0 | 0 | 0 | 0 | 0 | 0 | 0 | 0 | 0.003 | 0 | 0.007 | 0 | 0.023 | 0 | 0 | 0 | 0.064 | 0 | 0 | 0 | 0.603 | 0 | 0 | 0 | 0 | 0 | 0 | 0 | 0 | 0 | 0 | 0 | 0 | 0.227 | 0 | 0 | 0 | 0 | 0 | 0 | 0 | 0 | 0 | 0 | 0 | 0 | 0 | 0 | 0 | 1458.15 | 214.9665 | 0.0001011036
0 | 0.038 | 0 | 0 | 0 | 0 | 0 | 0 | 0 | 0 | 0.039 | 0 | 0 | 0 | 0 | 0 | 0 | 0 | 0 | 0 | 0 | 0 | 0 | 0 | 0 | 0 | 0 | 0 | 0 | 0 | 0 | 0 | 0.003 | 0 | 0.007 | 0 | 0.021 | 0 | 0 | 0 | 0.063 | 0 | 0 | 0 | 0.603 | 0 | 0 | 0 | 0 | 0 | 0 | 0 | 0 | 0 | 0 | 0 | 0 | 0.225 | 0 | 0 | 0 | 0 | 0 | 0 | 0 | 0 | 0 | 0 | 0 | 0 | 0 | 0 | 0 | 1465.15 | 290.8335 | 0.0001354816
0 | 0.044 | 0 | 0 | 0 | 0 | 0 | 0 | 0 | 0 | 0.038 | 0 | 0 | 0 | 0 | 0 | 0 | 0 | 0 | 0 | 0 | 0 | 0 | 0 | 0 | 0 | 0 | 0 | 0 | 0 | 0 | 0 | 0.003 | 0 | 0.007 | 0 | 0.015 | 0 | 0 | 0 | 0.062 | 0 | 0 | 0 | 0.605 | 0 | 0 | 0 | 0 | 0 | 0 | 0 | 0 | 0 | 0 | 0 | 0 | 0.225 | 0 | 0 | 0 | 0 | 0 | 0 | 0 | 0 | 0 | 0 | 0 | 0 | 0 | 0 | 0 | 1443.15 | 827.1493 | 0.0003971558
0 | 0.044 | 0 | 0 | 0 | 0 | 0 | 0 | 0 | 0 | 0.037 | 0 | 0 | 0 | 0 | 0 | 0 | 0 | 0 | 0 | 0 | 0 | 0 | 0 | 0 | 0 | 0 | 0 | 0 | 0 | 0 | 0 | 0.004 | 0 | 0 | 0 | 0.02 | 0 | 0 | 0 | 0.076 | 0 | 0 | 0 | 0.601 | 0 | 0 | 0 | 0 | 0 | 0 | 0 | 0 | 0 | 0 | 0 | 0 | 0.219 | 0 | 0 | 0 | 0 | 0 | 0 | 0 | 0 | 0 | 0 | 0 | 0 | 0 | 0 | 0 | 1448.15 | 424.0672 | 0.0002022123
0 | 0.044 | 0 | 0 | 0 | 0 | 0 | 0 | 0 | 0 | 0.033 | 0 | 0 | 0 | 0 | 0 | 0 | 0 | 0 | 0 | 0 | 0 | 0 | 0 | 0 | 0 | 0 | 0 | 0 | 0 | 0 | 0 | 0.004 | 0 | 0.021 | 0 | 0.013 | 0 | 0 | 0 | 0.054 | 0 | 0 | 0 | 0.605 | 0 | 0 | 0 | 0 | 0 | 0 | 0 | 0 | 0 | 0 | 0 | 0 | 0.227 | 0 | 0 | 0 | 0 | 0 | 0 | 0 | 0 | 0 | 0 | 0 | 0 | 0 | 0 | 0 | 1407.15 | 554.5923 | 0.0002800871
0 | 0.044 | 0 | 0 | 0 | 0 | 0 | 0 | 0 | 0 | 0.035 | 0 | 0 | 0 | 0 | 0 | 0 | 0 | 0 | 0 | 0 | 0 | 0 | 0 | 0 | 0 | 0 | 0 | 0 | 0 | 0 | 0 | 0.004 | 0 | 0.021 | 0 | 0.014 | 0 | 0 | 0 | 0.054 | 0 | 0 | 0 | 0.603 | 0 | 0 | 0 | 0 | 0 | 0 | 0 | 0 | 0 | 0 | 0 | 0 | 0.224 | 0 | 0 | 0 | 0 | 0 | 0 | 0 | 0 | 0 | 0 | 0 | 0 | 0 | 0 | 0 | 1418.15 | 412.3154 | 0.0002050148
0 | 0.041 | 0 | 0 | 0.003 | 0 | 0 | 0 | 0 | 0 | 0.046 | 0 | 0 | 0 | 0 | 0 | 0 | 0 | 0 | 0 | 0 | 0 | 0 | 0 | 0 | 0 | 0 | 0 | 0 | 0 | 0 | 0 | 0.003 | 0 | 0.007 | 0 | 0.014 | 0 | 0 | 0 | 0.063 | 0 | 0 | 0 | 0.603 | 0 | 0 | 0 | 0 | 0 | 0 | 0 | 0 | 0 | 0 | 0 | 0 | 0.22 | 0 | 0 | 0 | 0 | 0 | 0 | 0 | 0 | 0 | 0 | 0 | 0 | 0 | 0 | 0 | 1459.15 | 172.8057 | 8.116302e-05
0 | 0.045 | 0 | 0 | 0 | 0 | 0 | 0 | 0 | 0 | 0.044 | 0 | 0 | 0 | 0 | 0 | 0 | 0 | 0 | 0 | 0 | 0 | 0 | 0 | 0 | 0 | 0 | 0 | 0 | 0 | 0 | 0 | 0.003 | 0 | 0.007 | 0 | 0.014 | 0 | 0 | 0 | 0.063 | 0 | 0 | 0 | 0.603 | 0 | 0 | 0 | 0 | 0 | 0 | 0 | 0 | 0 | 0 | 0 | 0 | 0.22 | 0 | 0 | 0.002 | 0 | 0 | 0 | 0 | 0 | 0 | 0 | 0 | 0 | 0 | 0 | 0 | 1458.15 | 285.3797 | 0.0001342205
0 | 0.045 | 0 | 0 | 0 | 0.001 | 0 | 0 | 0 | 0 | 0.045 | 0 | 0 | 0 | 0 | 0 | 0 | 0 | 0 | 0 | 0 | 0 | 0 | 0 | 0 | 0 | 0 | 0 | 0 | 0 | 0 | 0 | 0.003 | 0 | 0.007 | 0 | 0.014 | 0 | 0 | 0 | 0.063 | 0 | 0 | 0 | 0.603 | 0 | 0 | 0 | 0 | 0 | 0 | 0 | 0 | 0 | 0 | 0 | 0 | 0.22 | 0 | 0 | 0 | 0 | 0 | 0 | 0 | 0 | 0 | 0 | 0 | 0 | 0 | 0 | 0 | 1462.15 | 386.9166 | 0.0001809812
0 | 0.045 | 0 | 0 | 0 | 0 | 0 | 0 | 0 | 0 | 0.044 | 0 | 0 | 0 | 0 | 0 | 0 | 0 | 0 | 0 | 0 | 0 | 0 | 0 | 0 | 0 | 0 | 0 | 0 | 0 | 0 | 0 | 0.003 | 0 | 0.007 | 0 | 0.014 | 0 | 0 | 0 | 0.063 | 0 | 0 | 0 | 0.603 | 0 | 0 | 0 | 0 | 0 | 0 | 0 | 0 | 0 | 0 | 0 | 0 | 0.22 | 0 | 0 | 0 | 0 | 0 | 0 | 0 | 0 | 0 | 0 | 0 | 0 | 0 | 0.002 | 0 | 1460.15 | 442.9002 | 0.0002077356
0 | 0.045 | 0 | 0 | 0 | 0 | 0 | 0 | 0 | 0 | 0.045 | 0 | 0 | 0 | 0 | 0 | 0 | 0 | 0 | 0 | 0 | 0 | 0 | 0 | 0 | 0 | 0 | 0 | 0 | 0 | 0 | 0 | 0.003 | 0 | 0.007 | 0 | 0.014 | 0 | 0 | 0 | 0.063 | 0 | 0 | 0 | 0.603 | 0 | 0 | 0 | 0 | 0 | 0 | 0 | 0 | 0 | 0 | 0 | 0 | 0.219 | 0 | 0 | 0 | 0 | 0 | 0 | 0.001 | 0 | 0 | 0 | 0 | 0 | 0 | 0 | 0 | 1463.15 | 110.2954 | 5.152048e-05
0 | 0.044 | 0 | 0 | 0 | 0 | 0 | 0 | 0 | 0 | 0.043 | 0 | 0 | 0 | 0 | 0 | 0 | 0 | 0 | 0 | 0 | 0 | 0 | 0 | 0 | 0 | 0 | 0 | 0 | 0 | 0 | 0 | 0.003 | 0 | 0.007 | 0 | 0.013 | 0 | 0 | 0 | 0.062 | 0 | 0 | 0 | 0.604 | 0 | 0 | 0 | 0 | 0 | 0 | 0 | 0 | 0 | 0 | 0 | 0 | 0.219 | 0 | 0 | 0 | 0 | 0 | 0 | 0.003 | 0 | 0 | 0 | 0 | 0 | 0 | 0 | 0 | 1451.15 | 271.2027 | 0.0001287862
0 | 0.045 | 0 | 0 | 0 | 0 | 0 | 0 | 0 | 0 | 0.045 | 0 | 0 | 0 | 0 | 0 | 0 | 0 | 0 | 0 | 0 | 0 | 0 | 0 | 0 | 0 | 0 | 0 | 0 | 0 | 0 | 0 | 0.003 | 0 | 0.007 | 0 | 0.014 | 0 | 0 | 0 | 0.063 | 0 | 0 | 0 | 0.603 | 0 | 0 | 0 | 0 | 0 | 0 | 0 | 0 | 0 | 0 | 0 | 0 | 0.22 | 0 | 0 | 0 | 0 | 0 | 0 | 0 | 0 | 0 | 0 | 0 | 0 | 0 | 0 | 0.001 | 1463.15 | 221.8566 | 0.0001036322
0 | 0.045 | 0 | 0 | 0 | 0 | 0 | 0 | 0 | 0 | 0.045 | 0 | 0 | 0 | 0 | 0 | 0 | 0 | 0 | 0 | 0 | 0 | 0.001 | 0 | 0 | 0 | 0 | 0 | 0 | 0 | 0 | 0 | 0.003 | 0 | 0.007 | 0 | 0.014 | 0 | 0 | 0 | 0.063 | 0 | 0 | 0 | 0.603 | 0 | 0 | 0 | 0 | 0 | 0 | 0 | 0 | 0 | 0 | 0 | 0 | 0.219 | 0 | 0 | 0 | 0 | 0 | 0 | 0 | 0 | 0 | 0 | 0 | 0 | 0 | 0 | 0 | 1462.15 | 240.0366 | 0.0001122777
0 | 0.033 | 0 | 0 | 0.003 | 0 | 0 | 0 | 0 | 0 | 0.032 | 0 | 0 | 0 | 0 | 0 | 0 | 0 | 0 | 0 | 0 | 0 | 0 | 0 | 0 | 0 | 0 | 0 | 0 | 0 | 0 | 0 | 0.003 | 0 | 0 | 0 | 0.018 | 0 | 0 | 0 | 0.088 | 0 | 0 | 0 | 0.598 | 0 | 0 | 0 | 0 | 0 | 0 | 0 | 0 | 0 | 0 | 0 | 0 | 0.224 | 0 | 0 | 0 | 0 | 0 | 0 | 0 | 0 | 0 | 0 | 0 | 0 | 0 | 0 | 0 | 1384.15 | 976.6689 | 0.000509778
0 | 0.03 | 0 | 0 | 0.003 | 0 | 0 | 0 | 0 | 0 | 0.033 | 0 | 0 | 0 | 0 | 0 | 0 | 0 | 0 | 0 | 0 | 0 | 0 | 0 | 0 | 0 | 0 | 0 | 0 | 0 | 0 | 0 | 0.003 | 0 | 0 | 0 | 0.018 | 0 | 0 | 0 | 0.088 | 0 | 0 | 0 | 0.599 | 0 | 0 | 0 | 0 | 0 | 0 | 0 | 0 | 0 | 0 | 0 | 0 | 0.226 | 0 | 0 | 0 | 0 | 0 | 0 | 0 | 0 | 0 | 0 | 0 | 0 | 0 | 0 | 0 | 1376.15 | 1048.266 | 0.0005535283
0 | 0.026 | 0 | 0 | 0.007 | 0 | 0 | 0 | 0 | 0 | 0.033 | 0 | 0 | 0 | 0 | 0 | 0 | 0 | 0 | 0 | 0 | 0 | 0 | 0 | 0 | 0 | 0 | 0 | 0 | 0 | 0 | 0 | 0.003 | 0 | 0 | 0 | 0.018 | 0 | 0 | 0 | 0.088 | 0 | 0 | 0 | 0.599 | 0 | 0 | 0 | 0 | 0 | 0 | 0 | 0 | 0 | 0 | 0 | 0 | 0.226 | 0 | 0 | 0 | 0 | 0 | 0 | 0 | 0 | 0 | 0 | 0 | 0 | 0 | 0 | 0 | 1359.15 | 1099.162 | 0.0005950135
0 | 0.033 | 0 | 0 | 0 | 0 | 0 | 0 | 0 | 0 | 0.031 | 0 | 0 | 0 | 0 | 0 | 0 | 0 | 0 | 0 | 0 | 0 | 0 | 0 | 0 | 0 | 0 | 0 | 0 | 0 | 0 | 0 | 0.003 | 0 | 0 | 0 | 0.018 | 0 | 0 | 0 | 0.088 | 0 | 0 | 0 | 0.599 | 0 | 0 | 0 | 0 | 0 | 0 | 0 | 0 | 0 | 0 | 0 | 0 | 0.226 | 0 | 0 | 0.002 | 0 | 0 | 0 | 0 | 0 | 0 | 0 | 0 | 0 | 0 | 0 | 0 | 1383.15 | 861.3857 | 0.0004502556
0 | 0.033 | 0 | 0 | 0 | 0 | 0 | 0 | 0 | 0 | 0.029 | 0 | 0 | 0 | 0 | 0 | 0 | 0 | 0 | 0 | 0 | 0 | 0 | 0 | 0 | 0 | 0 | 0 | 0 | 0 | 0 | 0 | 0.003 | 0 | 0 | 0 | 0.018 | 0 | 0 | 0 | 0.088 | 0 | 0 | 0 | 0.599 | 0 | 0 | 0 | 0 | 0 | 0 | 0 | 0 | 0 | 0 | 0 | 0 | 0.226 | 0 | 0 | 0.003 | 0 | 0 | 0 | 0 | 0 | 0 | 0 | 0 | 0 | 0 | 0 | 0 | 1359.15 | 1271.066 | 0.0006880709
0 | 0.033 | 0 | 0 | 0 | 0.001 | 0 | 0 | 0 | 0 | 0.032 | 0 | 0 | 0 | 0 | 0 | 0 | 0 | 0 | 0 | 0 | 0 | 0 | 0 | 0 | 0 | 0 | 0 | 0 | 0 | 0 | 0 | 0.003 | 0 | 0 | 0 | 0.018 | 0 | 0 | 0 | 0.088 | 0 | 0 | 0 | 0.599 | 0 | 0 | 0 | 0 | 0 | 0 | 0 | 0 | 0 | 0 | 0 | 0 | 0.226 | 0 | 0 | 0 | 0 | 0 | 0 | 0 | 0 | 0 | 0 | 0 | 0 | 0 | 0 | 0 | 1387.15 | 789.2061 | 0.0004101508
0 | 0.033 | 0 | 0 | 0 | 0.002 | 0 | 0 | 0 | 0 | 0.031 | 0 | 0 | 0 | 0 | 0 | 0 | 0 | 0 | 0 | 0 | 0 | 0 | 0 | 0 | 0 | 0 | 0 | 0 | 0 | 0 | 0 | 0.003 | 0 | 0 | 0 | 0.018 | 0 | 0 | 0 | 0.088 | 0 | 0 | 0 | 0.599 | 0 | 0 | 0 | 0 | 0 | 0 | 0 | 0 | 0 | 0 | 0 | 0 | 0.226 | 0 | 0 | 0 | 0 | 0 | 0 | 0 | 0 | 0 | 0 | 0 | 0 | 0 | 0 | 0 | 1378.15 | 922.1273 | 0.0004855097
0 | 0.033 | 0 | 0 | 0 | 0 | 0 | 0 | 0 | 0 | 0.031 | 0 | 0 | 0 | 0 | 0 | 0 | 0 | 0 | 0 | 0 | 0 | 0 | 0 | 0 | 0 | 0 | 0 | 0 | 0 | 0 | 0 | 0.003 | 0 | 0 | 0 | 0.018 | 0 | 0 | 0 | 0.088 | 0 | 0 | 0 | 0.599 | 0 | 0 | 0 | 0 | 0 | 0 | 0 | 0 | 0 | 0 | 0 | 0 | 0.226 | 0 | 0 | 0 | 0 | 0 | 0 | 0 | 0 | 0 | 0 | 0 | 0 | 0 | 0.002 | 0 | 1380.15 | 1420.673 | 0.0007458331
0 | 0.033 | 0 | 0 | 0 | 0 | 0 | 0 | 0 | 0 | 0.029 | 0 | 0 | 0 | 0 | 0 | 0 | 0 | 0 | 0 | 0 | 0 | 0 | 0 | 0 | 0 | 0 | 0 | 0 | 0 | 0 | 0 | 0.003 | 0 | 0 | 0 | 0.018 | 0 | 0 | 0 | 0.088 | 0 | 0 | 0 | 0.599 | 0 | 0 | 0 | 0 | 0 | 0 | 0 | 0 | 0 | 0 | 0 | 0 | 0.226 | 0 | 0 | 0 | 0 | 0 | 0 | 0 | 0 | 0 | 0 | 0 | 0 | 0 | 0.003 | 0 | 1376.15 | 5694.268 | 0.003006813
0 | 0.033 | 0 | 0 | 0 | 0 | 0 | 0 | 0 | 0 | 0.032 | 0 | 0 | 0 | 0 | 0 | 0 | 0 | 0 | 0 | 0 | 0 | 0 | 0 | 0 | 0 | 0 | 0 | 0 | 0 | 0 | 0 | 0.003 | 0 | 0 | 0 | 0.018 | 0 | 0 | 0 | 0.088 | 0 | 0 | 0 | 0.599 | 0 | 0 | 0 | 0 | 0 | 0 | 0 | 0 | 0 | 0 | 0 | 0 | 0.226 | 0 | 0 | 0 | 0 | 0 | 0 | 0 | 0 | 0 | 0 | 0 | 0 | 0 | 0 | 0.001 | 1388.15 | 588.4854 | 0.0003053957
0 | 0.045 | 0 | 0 | 0 | 0 | 0 | 0 | 0 | 0 | 0.046 | 0 | 0 | 0 | 0 | 0 | 0 | 0 | 0 | 0 | 0 | 0 | 0 | 0 | 0 | 0 | 0 | 0 | 0 | 0 | 0 | 0 | 0 | 0 | 0.007 | 0 | 0.014 | 0 | 0 | 0 | 0.066 | 0 | 0 | 0 | 0.603 | 0 | 0 | 0 | 0 | 0 | 0 | 0 | 0 | 0 | 0 | 0 | 0 | 0.22 | 0 | 0 | 0 | 0 | 0 | 0 | 0 | 0 | 0 | 0 | 0 | 0 | 0 | 0 | 0 | 1441.15 | 235.3177 | 0.0001133017
0 | 0.039 | 0 | 0 | 0 | 0 | 0 | 0 | 0 | 0 | 0.043 | 0 | 0 | 0 | 0 | 0 | 0 | 0 | 0 | 0 | 0 | 0 | 0 | 0 | 0 | 0 | 0 | 0 | 0 | 0 | 0 | 0 | 0.003 | 0 | 0.006 | 0 | 0 | 0 | 0 | 0 | 0.074 | 0 | 0 | 0 | 0.604 | 0 | 0 | 0 | 0 | 0 | 0 | 0 | 0 | 0 | 0 | 0 | 0 | 0.23 | 0 | 0 | 0 | 0 | 0 | 0 | 0 | 0 | 0 | 0 | 0 | 0 | 0 | 0 | 0 | 1478.15 | 305.704 | 0.000139915
0 | 0.039 | 0 | 0 | 0 | 0 | 0 | 0 | 0 | 0 | 0 | 0 | 0 | 0 | 0 | 0 | 0 | 0 | 0 | 0 | 0 | 0 | 0 | 0 | 0 | 0 | 0 | 0 | 0 | 0 | 0 | 0 | 0.003 | 0 | 0.007 | 0 | 0.043 | 0 | 0 | 0 | 0.08 | 0 | 0 | 0 | 0.601 | 0 | 0 | 0 | 0 | 0 | 0 | 0 | 0 | 0 | 0 | 0 | 0 | 0.227 | 0 | 0 | 0 | 0 | 0 | 0 | 0 | 0 | 0 | 0 | 0 | 0 | 0 | 0 | 0 | 1559.15 | 369.8547 | 0.0001521442
0 | 0.059 | 0 | 0 | 0 | 0 | 0 | 0 | 0 | 0 | 0.09 | 0 | 0 | 0 | 0 | 0 | 0 | 0 | 0 | 0 | 0 | 0 | 0.001 | 0 | 0 | 0 | 0 | 0 | 0 | 0 | 0 | 0 | 0 | 0 | 0 | 0 | 0.002 | 0 | 0 | 0 | 0.005 | 0 | 0 | 0 | 0.623 | 0 | 0 | 0 | 0 | 0 | 0 | 0 | 0 | 0 | 0 | 0 | 0 | 0.218 | 0 | 0 | 0 | 0 | 0 | 0 | 0.001 | 0 | 0 | 0 | 0 | 0 | 0 | 0 | 0 | 1473.15 | 10603.03 | 0.004885804
0 | 0.092 | 0 | 0 | 0.031 | 0 | 0 | 0 | 0 | 0 | 0.015 | 0 | 0 | 0 | 0 | 0 | 0 | 0 | 0 | 0 | 0 | 0 | 0 | 0 | 0 | 0 | 0 | 0 | 0 | 0 | 0 | 0 | 0 | 0 | 0 | 0 | 0.031 | 0 | 0 | 0 | 0.031 | 0 | 0 | 0 | 0.615 | 0 | 0 | 0 | 0 | 0 | 0 | 0 | 0 | 0 | 0 | 0 | 0 | 0.185 | 0 | 0 | 0 | 0 | 0 | 0 | 0 | 0 | 0 | 0 | 0 | 0 | 0 | 0 | 0 | 1506.15 | 599.9038 | 0.000264451
0 | 0.091 | 0 | 0 | 0.03 | 0 | 0 | 0 | 0 | 0 | 0.015 | 0 | 0 | 0 | 0 | 0 | 0 | 0 | 0 | 0 | 0 | 0 | 0 | 0 | 0 | 0 | 0 | 0 | 0 | 0 | 0 | 0 | 0 | 0 | 0 | 0 | 0.015 | 0 | 0 | 0 | 0.061 | 0 | 0 | 0 | 0.606 | 0 | 0 | 0 | 0 | 0 | 0 | 0 | 0 | 0 | 0 | 0 | 0 | 0.182 | 0 | 0 | 0 | 0 | 0 | 0 | 0 | 0 | 0 | 0 | 0 | 0 | 0 | 0 | 0 | 1551.15 | 505.5398 | 0.0002101105
0 | 0.008 | 0 | 0 | 0 | 0 | 0 | 0 | 0 | 0 | 0.034 | 0 | 0 | 0 | 0 | 0 | 0 | 0 | 0 | 0 | 0 | 0 | 0 | 0 | 0 | 0 | 0 | 0 | 0 | 0 | 0 | 0 | 0.004 | 0 | 0 | 0 | 0.019 | 0 | 0 | 0 | 0.091 | 0 | 0 | 0 | 0.601 | 0 | 0 | 0 | 0 | 0 | 0 | 0 | 0 | 0 | 0 | 0 | 0 | 0.245 | 0 | 0 | 0 | 0 | 0 | 0 | 0 | 0 | 0 | 0 | 0 | 0 | 0 | 0 | 0 | 1313.15 | 911.7633 | 0.0005287537
0 | 0.081 | 0 | 0 | 0.056 | 0 | 0 | 0 | 0 | 0 | 0.018 | 0 | 0 | 0 | 0 | 0 | 0 | 0 | 0 | 0 | 0 | 0 | 0 | 0 | 0 | 0 | 0 | 0 | 0 | 0 | 0 | 0 | 0 | 0 | 0 | 0 | 0.049 | 0 | 0 | 0 | 0 | 0 | 0 | 0 | 0.621 | 0 | 0 | 0 | 0 | 0 | 0 | 0 | 0 | 0 | 0 | 0 | 0 | 0.174 | 0 | 0 | 0 | 0 | 0 | 0 | 0 | 0 | 0 | 0 | 0 | 0 | 0 | 0 | 0 | 1563.15 | 331.0388 | 0.0001354808
0 | 0.098 | 0 | 0 | 0 | 0 | 0 | 0 | 0 | 0 | 0.033 | 0 | 0 | 0 | 0 | 0 | 0 | 0 | 0 | 0 | 0 | 0 | 0 | 0 | 0 | 0 | 0 | 0 | 0 | 0 | 0 | 0 | 0 | 0 | 0 | 0 | 0.049 | 0 | 0 | 0 | 0.033 | 0 | 0 | 0 | 0.607 | 0 | 0 | 0 | 0 | 0 | 0 | 0 | 0 | 0 | 0 | 0 | 0 | 0.18 | 0 | 0 | 0 | 0 | 0 | 0 | 0 | 0 | 0 | 0 | 0 | 0 | 0 | 0 | 0 | 1562.15 | 84.96133 | 3.481576e-05
0 | 0.098 | 0 | 0 | 0 | 0 | 0 | 0 | 0 | 0 | 0.032 | 0 | 0 | 0 | 0 | 0 | 0 | 0 | 0 | 0 | 0 | 0 | 0 | 0 | 0 | 0 | 0 | 0 | 0 | 0 | 0 | 0 | 0 | 0 | 0 | 0 | 0.032 | 0 | 0 | 0 | 0.065 | 0 | 0 | 0 | 0.596 | 0 | 0 | 0 | 0 | 0 | 0 | 0 | 0 | 0 | 0 | 0 | 0 | 0.176 | 0 | 0 | 0 | 0 | 0 | 0 | 0 | 0 | 0 | 0 | 0 | 0 | 0 | 0 | 0 | 1464.15 | 438.6467 | 0.0002046179
0 | 0.081 | 0 | 0 | 0 | 0 | 0 | 0 | 0 | 0 | 0 | 0 | 0 | 0 | 0 | 0 | 0 | 0 | 0 | 0 | 0 | 0 | 0 | 0 | 0 | 0 | 0 | 0 | 0 | 0 | 0 | 0 | 0.022 | 0 | 0 | 0 | 0.02 | 0 | 0 | 0 | 0.1 | 0 | 0 | 0 | 0.586 | 0 | 0 | 0 | 0 | 0 | 0 | 0 | 0 | 0 | 0 | 0 | 0 | 0.191 | 0 | 0 | 0 | 0 | 0 | 0 | 0 | 0 | 0 | 0 | 0 | 0 | 0 | 0 | 0 | 1423.15 | 3406.976 | 0.001682162
0 | 0.082 | 0 | 0 | 0 | 0 | 0 | 0 | 0 | 0 | 0 | 0 | 0 | 0 | 0 | 0 | 0 | 0 | 0 | 0 | 0 | 0 | 0 | 0 | 0 | 0 | 0 | 0 | 0 | 0 | 0 | 0 | 0.022 | 0 | 0 | 0 | 0.021 | 0 | 0 | 0 | 0.101 | 0 | 0 | 0 | 0.586 | 0.009 | 0 | 0 | 0 | 0 | 0 | 0 | 0 | 0 | 0 | 0 | 0 | 0.176 | 0 | 0 | 0 | 0 | 0 | 0 | 0 | 0 | 0 | 0 | 0 | 0 | 0 | 0 | 0.003 | 1361.15 | 9969.316 | 0.005380881
0 | 0.073 | 0 | 0 | 0 | 0 | 0 | 0 | 0 | 0 | 0 | 0 | 0 | 0 | 0 | 0 | 0 | 0 | 0 | 0 | 0 | 0 | 0 | 0 | 0 | 0 | 0 | 0 | 0 | 0 | 0 | 0 | 0.022 | 0 | 0 | 0 | 0.021 | 0 | 0 | 0 | 0.101 | 0 | 0 | 0 | 0.587 | 0.003 | 0 | 0 | 0 | 0 | 0 | 0 | 0 | 0 | 0 | 0 | 0 | 0.189 | 0 | 0 | 0 | 0 | 0 | 0 | 0 | 0 | 0 | 0 | 0 | 0 | 0 | 0 | 0.003 | 1353.15 | 9966.719 | 0.005443276
0 | 0.064 | 0 | 0 | 0 | 0 | 0 | 0 | 0 | 0 | 0 | 0 | 0 | 0 | 0 | 0 | 0 | 0 | 0 | 0 | 0 | 0 | 0 | 0 | 0 | 0 | 0 | 0 | 0 | 0 | 0 | 0 | 0.022 | 0 | 0 | 0 | 0.02 | 0 | 0 | 0 | 0.099 | 0 | 0 | 0 | 0.59 | 0.009 | 0 | 0 | 0 | 0 | 0 | 0 | 0 | 0 | 0 | 0 | 0 | 0.195 | 0 | 0 | 0 | 0 | 0 | 0 | 0 | 0 | 0 | 0 | 0 | 0 | 0 | 0 | 0 | 1323.15 | 9983.165 | 0.0057023
0 | 0.053 | 0 | 0 | 0.012 | 0 | 0 | 0 | 0 | 0 | 0.007 | 0 | 0 | 0 | 0 | 0 | 0 | 0 | 0 | 0 | 0 | 0 | 0 | 0 | 0 | 0 | 0 | 0 | 0 | 0 | 0 | 0 | 0.022 | 0 | 0.001 | 0 | 0.01 | 0 | 0 | 0 | 0.098 | 0 | 0 | 0 | 0.589 | 0 | 0 | 0 | 0 | 0 | 0 | 0 | 0 | 0 | 0 | 0 | 0 | 0.199 | 0 | 0 | 0 | 0 | 0 | 0 | 0 | 0 | 0 | 0 | 0 | 0 | 0 | 0 | 0.007 | 1140.65 | 544131.4 | 0.4182144
0 | 0.054 | 0 | 0 | 0 | 0 | 0 | 0 | 0 | 0 | 0.008 | 0 | 0 | 0 | 0 | 0 | 0 | 0 | 0 | 0 | 0 | 0 | 0 | 0 | 0 | 0 | 0 | 0 | 0 | 0 | 0 | 0 | 0.025 | 0 | 0.001 | 0 | 0.011 | 0 | 0 | 0 | 0.099 | 0 | 0 | 0 | 0.589 | 0 | 0 | 0 | 0 | 0 | 0 | 0 | 0 | 0 | 0 | 0 | 0 | 0.206 | 0 | 0 | 0 | 0 | 0 | 0 | 0 | 0 | 0 | 0 | 0 | 0 | 0 | 0 | 0.008 | 1153.15 | 247235.4 | 0.1859256
0 | 0.052 | 0 | 0 | 0.011 | 0.001 | 0 | 0 | 0 | 0 | 0.008 | 0 | 0 | 0 | 0 | 0 | 0 | 0 | 0 | 0 | 0 | 0 | 0 | 0 | 0 | 0 | 0 | 0 | 0 | 0 | 0 | 0 | 0.023 | 0 | 0.001 | 0 | 0.01 | 0 | 0 | 0 | 0.095 | 0 | 0 | 0 | 0.59 | 0 | 0 | 0 | 0 | 0 | 0 | 0 | 0 | 0 | 0 | 0 | 0 | 0.201 | 0 | 0 | 0.001 | 0 | 0 | 0 | 0 | 0 | 0 | 0 | 0 | 0 | 0 | 0 | 0.007 | 1153.15 | 99871.01 | 0.07510482
0 | 0.042 | 0 | 0 | 0 | 0 | 0 | 0 | 0 | 0 | 0.043 | 0 | 0 | 0 | 0 | 0 | 0 | 0 | 0 | 0 | 0 | 0.001 | 0 | 0 | 0 | 0 | 0 | 0 | 0 | 0 | 0 | 0 | 0.019 | 0 | 0 | 0 | 0.003 | 0 | 0 | 0 | 0.078 | 0 | 0 | 0 | 0.595 | 0 | 0 | 0 | 0 | 0 | 0 | 0 | 0 | 0 | 0 | 0 | 0 | 0.207 | 0 | 0 | 0 | 0 | 0 | 0 | 0 | 0 | 0 | 0 | 0 | 0 | 0 | 0 | 0.012 | 1303.15 | 4666.749 | 0.002748056
0 | 0.06 | 0 | 0 | 0 | 0.012 | 0 | 0 | 0 | 0 | 0.044 | 0 | 0 | 0 | 0 | 0 | 0 | 0 | 0 | 0 | 0 | 0.001 | 0 | 0 | 0 | 0 | 0 | 0 | 0 | 0 | 0 | 0 | 0.012 | 0 | 0 | 0 | 0.014 | 0 | 0 | 0 | 0.074 | 0 | 0 | 0 | 0.59 | 0 | 0 | 0 | 0 | 0 | 0 | 0 | 0 | 0 | 0 | 0 | 0 | 0.191 | 0 | 0 | 0 | 0 | 0 | 0 | 0 | 0 | 0 | 0 | 0 | 0 | 0 | 0 | 0.002 | 1278.15 | 2006.198 | 0.001228033
0 | 0.042 | 0 | 0 | 0 | 0 | 0 | 0 | 0 | 0 | 0.031 | 0 | 0 | 0 | 0 | 0 | 0 | 0 | 0 | 0 | 0 | 0.001 | 0 | 0 | 0 | 0 | 0 | 0 | 0 | 0 | 0 | 0 | 0.019 | 0 | 0 | 0 | 0.013 | 0 | 0 | 0 | 0.077 | 0 | 0 | 0 | 0.596 | 0 | 0 | 0 | 0 | 0 | 0 | 0 | 0 | 0 | 0 | 0 | 0 | 0.209 | 0 | 0 | 0 | 0 | 0 | 0 | 0 | 0 | 0 | 0 | 0 | 0 | 0 | 0 | 0.011 | 1288.15 | 13647.83 | 0.008224901
0 | 0.078 | 0 | 0 | 0.023 | 0 | 0 | 0 | 0 | 0 | 0 | 0 | 0 | 0 | 0 | 0 | 0 | 0 | 0 | 0 | 0 | 0 | 0 | 0 | 0 | 0 | 0 | 0 | 0 | 0 | 0 | 0 | 0.003 | 0 | 0 | 0 | 0 | 0 | 0 | 0 | 0.078 | 0 | 0 | 0 | 0.613 | 0.023 | 0 | 0 | 0 | 0 | 0 | 0 | 0 | 0 | 0 | 0 | 0 | 0.182 | 0 | 0 | 0 | 0 | 0 | 0 | 0 | 0 | 0 | 0 | 0 | 0 | 0 | 0 | 0 | 1063.15 | 86499409.3 | 76.52865
0 | 0.066 | 0 | 0 | 0.064 | 0 | 0 | 0 | 0 | 0 | 0 | 0 | 0 | 0 | 0 | 0 | 0 | 0 | 0 | 0 | 0 | 0 | 0 | 0 | 0 | 0 | 0 | 0 | 0 | 0 | 0 | 0 | 0.006 | 0 | 0.027 | 0 | 0 | 0 | 0 | 0 | 0.036 | 0 | 0 | 0 | 0.61 | 0 | 0 | 0 | 0 | 0 | 0 | 0 | 0 | 0 | 0 | 0 | 0 | 0.191 | 0 | 0 | 0 | 0 | 0 | 0 | 0 | 0 | 0 | 0 | 0 | 0 | 0 | 0 | 0 | 1153.15 | 235464.2 | 0.1770734
0 | 0.042 | 0 | 0 | 0.094 | 0 | 0 | 0 | 0 | 0 | 0 | 0 | 0 | 0 | 0 | 0 | 0 | 0 | 0 | 0 | 0 | 0 | 0 | 0 | 0 | 0 | 0 | 0 | 0 | 0 | 0 | 0 | 0.035 | 0 | 0.02 | 0 | 0 | 0 | 0 | 0 | 0.017 | 0 | 0 | 0 | 0.608 | 0 | 0 | 0 | 0 | 0 | 0 | 0 | 0 | 0 | 0 | 0 | 0 | 0.184 | 0 | 0 | 0 | 0 | 0 | 0 | 0 | 0 | 0 | 0 | 0 | 0 | 0 | 0 | 0 | 1043.15 | 452371.1 | 0.4157204
0 | 0.072 | 0 | 0 | 0.053 | 0 | 0 | 0 | 0 | 0 | 0 | 0 | 0 | 0 | 0 | 0 | 0 | 0 | 0 | 0 | 0 | 0 | 0 | 0 | 0 | 0 | 0 | 0 | 0 | 0 | 0 | 0 | 0.008 | 0 | 0.029 | 0 | 0 | 0 | 0 | 0 | 0.039 | 0 | 0 | 0 | 0.608 | 0 | 0 | 0 | 0 | 0 | 0 | 0 | 0 | 0 | 0 | 0 | 0 | 0.192 | 0 | 0 | 0 | 0 | 0 | 0 | 0 | 0 | 0 | 0 | 0 | 0 | 0 | 0 | 0 | 1198.15 | 241339.2 | 0.1681146
0 | 0.072 | 0 | 0 | 0.053 | 0 | 0 | 0 | 0 | 0 | 0 | 0 | 0 | 0 | 0 | 0 | 0 | 0 | 0 | 0 | 0 | 0 | 0 | 0 | 0 | 0 | 0 | 0 | 0 | 0 | 0 | 0 | 0.008 | 0 | 0.041 | 0 | 0 | 0 | 0 | 0 | 0.027 | 0 | 0 | 0 | 0.608 | 0 | 0 | 0 | 0 | 0 | 0 | 0 | 0 | 0 | 0 | 0 | 0 | 0.192 | 0 | 0 | 0 | 0 | 0 | 0 | 0 | 0 | 0 | 0 | 0 | 0 | 0 | 0 | 0 | 1263.15 | 40979.9 | 0.02568391
0 | 0.061 | 0 | 0 | 0.054 | 0 | 0 | 0 | 0 | 0 | 0 | 0 | 0 | 0 | 0 | 0 | 0 | 0 | 0 | 0 | 0 | 0 | 0 | 0 | 0 | 0 | 0 | 0 | 0 | 0 | 0 | 0 | 0.008 | 0 | 0.041 | 0 | 0 | 0 | 0 | 0 | 0.039 | 0 | 0 | 0 | 0.604 | 0 | 0 | 0 | 0 | 0 | 0 | 0 | 0 | 0 | 0 | 0 | 0 | 0.194 | 0 | 0 | 0 | 0 | 0 | 0 | 0 | 0 | 0 | 0 | 0 | 0 | 0 | 0 | 0 | 1153.15 | 35125.89 | 0.02641531
0 | 0.038 | 0 | 0 | 0.135 | 0 | 0 | 0 | 0 | 0 | 0.001 | 0 | 0 | 0 | 0 | 0 | 0 | 0 | 0 | 0 | 0 | 0 | 0 | 0 | 0 | 0 | 0 | 0 | 0 | 0 | 0 | 0 | 0 | 0 | 0 | 0 | 0.015 | 0 | 0 | 0 | 0.036 | 0 | 0 | 0 | 0.614 | 0 | 0 | 0 | 0 | 0 | 0 | 0 | 0 | 0 | 0 | 0 | 0 | 0.16 | 0 | 0 | 0 | 0 | 0 | 0 | 0 | 0 | 0 | 0 | 0 | 0 | 0 | 0 | 0 | 1402.15 | 296.2625 | 0.0001506911
0 | 0.037 | 0 | 0 | 0.149 | 0 | 0 | 0 | 0 | 0 | 0.001 | 0 | 0 | 0 | 0 | 0 | 0 | 0 | 0 | 0 | 0 | 0 | 0 | 0 | 0 | 0 | 0 | 0 | 0 | 0 | 0 | 0 | 0 | 0 | 0 | 0 | 0.01 | 0 | 0 | 0 | 0.035 | 0 | 0 | 0 | 0.615 | 0 | 0 | 0 | 0 | 0 | 0 | 0 | 0 | 0 | 0 | 0 | 0 | 0.154 | 0 | 0 | 0 | 0 | 0 | 0 | 0 | 0 | 0 | 0 | 0 | 0 | 0 | 0 | 0 | 1341.15 | 1266.722 | 0.0007042495
0 | 0.038 | 0 | 0 | 0.134 | 0 | 0 | 0 | 0 | 0 | 0.001 | 0 | 0 | 0 | 0 | 0 | 0 | 0 | 0 | 0 | 0 | 0 | 0 | 0 | 0 | 0 | 0 | 0 | 0 | 0 | 0 | 0 | 0 | 0 | 0 | 0 | 0.01 | 0 | 0 | 0 | 0.04 | 0 | 0 | 0 | 0.614 | 0 | 0 | 0 | 0 | 0 | 0 | 0 | 0 | 0 | 0 | 0 | 0 | 0.162 | 0 | 0 | 0 | 0 | 0 | 0 | 0 | 0 | 0 | 0 | 0 | 0 | 0 | 0 | 0 | 1348.15 | 1017.532 | 0.0005598497
0 | 0.037 | 0 | 0 | 0.134 | 0 | 0 | 0 | 0 | 0 | 0 | 0 | 0 | 0 | 0 | 0 | 0 | 0 | 0 | 0 | 0 | 0 | 0 | 0 | 0 | 0 | 0 | 0 | 0 | 0 | 0 | 0 | 0 | 0 | 0 | 0 | 0.008 | 0 | 0 | 0 | 0.04 | 0 | 0 | 0 | 0.615 | 0 | 0 | 0 | 0 | 0 | 0 | 0 | 0 | 0 | 0 | 0 | 0 | 0.165 | 0 | 0 | 0 | 0 | 0 | 0 | 0 | 0 | 0 | 0 | 0 | 0 | 0 | 0 | 0 | 1342.15 | 1354.401 | 0.000751874
0 | 0.038 | 0 | 0 | 0.135 | 0 | 0 | 0 | 0 | 0 | 0 | 0 | 0 | 0 | 0 | 0 | 0 | 0 | 0 | 0 | 0 | 0 | 0 | 0 | 0 | 0 | 0 | 0 | 0 | 0 | 0 | 0 | 0 | 0 | 0 | 0 | 0.013 | 0 | 0 | 0 | 0.036 | 0 | 0 | 0 | 0.615 | 0 | 0 | 0 | 0 | 0 | 0 | 0 | 0 | 0 | 0 | 0 | 0 | 0.16 | 0 | 0 | 0 | 0 | 0 | 0 | 0 | 0 | 0 | 0 | 0 | 0 | 0 | 0 | 0.003 | 1508.15 | 150.2431 | 6.605498e-05
0 | 0.038 | 0 | 0 | 0.135 | 0 | 0 | 0 | 0 | 0 | 0 | 0 | 0 | 0 | 0 | 0 | 0 | 0 | 0 | 0 | 0 | 0 | 0 | 0 | 0 | 0 | 0 | 0 | 0 | 0 | 0 | 0 | 0 | 0 | 0 | 0 | 0.014 | 0 | 0 | 0 | 0.036 | 0 | 0 | 0 | 0.615 | 0 | 0 | 0 | 0 | 0 | 0 | 0 | 0 | 0 | 0 | 0 | 0 | 0.16 | 0 | 0 | 0 | 0 | 0 | 0 | 0.003 | 0 | 0 | 0 | 0 | 0 | 0 | 0 | 0 | 1356.15 | 1243.074 | 0.0006758986
0 | 0.037 | 0 | 0 | 0.134 | 0 | 0 | 0 | 0 | 0 | 0.001 | 0 | 0 | 0 | 0 | 0 | 0 | 0 | 0 | 0 | 0 | 0 | 0 | 0 | 0 | 0 | 0 | 0 | 0 | 0 | 0 | 0 | 0 | 0 | 0 | 0 | 0.01 | 0 | 0 | 0 | 0.036 | 0 | 0 | 0 | 0.617 | 0 | 0 | 0 | 0 | 0 | 0 | 0 | 0 | 0 | 0 | 0 | 0 | 0.159 | 0 | 0 | 0 | 0 | 0 | 0 | 0.006 | 0 | 0 | 0 | 0 | 0 | 0 | 0 | 0 | 1360.65 | 8110.506 | 0.004380817
0 | 0.037 | 0 | 0 | 0.134 | 0 | 0 | 0 | 0 | 0 | 0.001 | 0 | 0 | 0 | 0 | 0 | 0 | 0 | 0 | 0 | 0 | 0 | 0 | 0 | 0 | 0 | 0 | 0 | 0 | 0 | 0 | 0 | 0 | 0 | 0 | 0 | 0.007 | 0 | 0 | 0 | 0.036 | 0 | 0 | 0 | 0.618 | 0 | 0 | 0 | 0 | 0 | 0 | 0 | 0 | 0 | 0 | 0 | 0 | 0.159 | 0 | 0 | 0 | 0 | 0 | 0 | 0.008 | 0 | 0 | 0 | 0 | 0 | 0 | 0 | 0 | 1480.15 | 362.7822 | 0.0001655902
0 | 0.037 | 0 | 0 | 0.134 | 0 | 0 | 0 | 0 | 0 | 0.001 | 0 | 0 | 0 | 0 | 0 | 0 | 0 | 0 | 0 | 0 | 0 | 0 | 0 | 0 | 0 | 0 | 0 | 0 | 0 | 0 | 0 | 0 | 0 | 0 | 0 | 0.007 | 0 | 0 | 0 | 0.035 | 0 | 0 | 0 | 0.618 | 0 | 0 | 0 | 0 | 0 | 0 | 0 | 0 | 0 | 0 | 0 | 0 | 0.159 | 0 | 0 | 0 | 0 | 0 | 0 | 0.008 | 0 | 0 | 0 | 0 | 0 | 0 | 0 | 0 | 1469.15 | 218.2754 | 0.0001011282
0 | 0.043 | 0 | 0 | 0.134 | 0 | 0 | 0 | 0 | 0 | 0.001 | 0 | 0 | 0 | 0 | 0 | 0 | 0 | 0 | 0 | 0 | 0 | 0 | 0 | 0 | 0 | 0 | 0 | 0 | 0 | 0 | 0 | 0 | 0 | 0 | 0 | 0.015 | 0 | 0 | 0 | 0.036 | 0 | 0 | 0 | 0.614 | 0 | 0 | 0 | 0 | 0 | 0 | 0 | 0 | 0 | 0 | 0 | 0 | 0.157 | 0 | 0 | 0 | 0 | 0 | 0 | 0 | 0 | 0 | 0 | 0 | 0 | 0 | 0 | 0 | 1412.15 | 368.2533 | 0.0001846652
0 | 0.038 | 0 | 0 | 0.135 | 0 | 0 | 0 | 0 | 0 | 0.001 | 0 | 0 | 0 | 0 | 0 | 0 | 0 | 0 | 0 | 0 | 0 | 0 | 0 | 0 | 0 | 0 | 0 | 0 | 0 | 0 | 0 | 0 | 0 | 0.003 | 0 | 0.015 | 0 | 0 | 0 | 0.033 | 0 | 0 | 0 | 0.614 | 0 | 0 | 0 | 0 | 0 | 0 | 0 | 0 | 0 | 0 | 0 | 0 | 0.16 | 0 | 0 | 0 | 0 | 0 | 0 | 0 | 0 | 0 | 0 | 0 | 0 | 0 | 0 | 0 | 1384.15 | 490.8666 | 0.0002562106
0 | 0.038 | 0 | 0 | 0.135 | 0 | 0 | 0 | 0 | 0 | 0.008 | 0 | 0 | 0 | 0 | 0 | 0 | 0 | 0 | 0 | 0 | 0 | 0 | 0 | 0 | 0 | 0 | 0 | 0 | 0 | 0 | 0 | 0 | 0 | 0 | 0 | 0.008 | 0 | 0 | 0 | 0.036 | 0 | 0 | 0 | 0.614 | 0 | 0 | 0 | 0 | 0 | 0 | 0 | 0 | 0 | 0 | 0 | 0 | 0.16 | 0 | 0 | 0 | 0 | 0 | 0 | 0 | 0 | 0 | 0 | 0 | 0 | 0 | 0 | 0 | 1298.15 | 2133.118 | 0.0012658
0 | 0.038 | 0 | 0 | 0.135 | 0 | 0 | 0 | 0 | 0 | 0 | 0 | 0 | 0 | 0 | 0 | 0 | 0 | 0 | 0 | 0 | 0 | 0 | 0 | 0 | 0 | 0 | 0 | 0 | 0 | 0 | 0 | 0 | 0 | 0 | 0 | 0.017 | 0 | 0 | 0 | 0.036 | 0 | 0 | 0 | 0.614 | 0 | 0 | 0 | 0 | 0 | 0 | 0 | 0 | 0 | 0 | 0 | 0 | 0.16 | 0 | 0 | 0 | 0 | 0 | 0 | 0 | 0 | 0 | 0 | 0 | 0 | 0 | 0 | 0 | 1423.15 | 355.6027 | 0.0001755754
0 | 0.037 | 0 | 0 | 0.134 | 0 | 0 | 0 | 0 | 0 | 0.001 | 0 | 0 | 0 | 0 | 0 | 0 | 0 | 0 | 0 | 0 | 0 | 0 | 0 | 0 | 0 | 0 | 0 | 0 | 0 | 0 | 0 | 0 | 0 | 0 | 0 | 0.009 | 0 | 0 | 0 | 0.035 | 0 | 0 | 0 | 0.617 | 0 | 0 | 0 | 0 | 0 | 0 | 0 | 0 | 0 | 0 | 0 | 0 | 0.159 | 0 | 0 | 0 | 0 | 0 | 0 | 0.007 | 0 | 0 | 0 | 0 | 0 | 0 | 0 | 0 | 1413.15 | 484.316 | 0.0002425226
0 | 0.038 | 0 | 0 | 0.135 | 0 | 0 | 0 | 0 | 0 | 0 | 0 | 0 | 0 | 0 | 0 | 0 | 0 | 0 | 0 | 0 | 0 | 0 | 0 | 0 | 0 | 0 | 0 | 0 | 0 | 0 | 0 | 0 | 0 | 0 | 0 | 0.014 | 0 | 0 | 0 | 0.036 | 0 | 0 | 0 | 0.615 | 0 | 0 | 0 | 0 | 0 | 0 | 0 | 0 | 0 | 0 | 0 | 0 | 0.157 | 0 | 0 | 0 | 0 | 0 | 0 | 0.006 | 0 | 0 | 0 | 0 | 0 | 0 | 0 | 0 | 1373.15 | 5488.999 | 0.0029111
0 | 0.038 | 0 | 0 | 0.134 | 0 | 0 | 0 | 0 | 0 | 0.001 | 0 | 0 | 0 | 0 | 0 | 0 | 0 | 0 | 0 | 0 | 0 | 0 | 0 | 0 | 0 | 0 | 0 | 0 | 0 | 0 | 0 | 0 | 0 | 0 | 0 | 0.012 | 0 | 0 | 0 | 0.036 | 0 | 0 | 0 | 0.616 | 0 | 0 | 0 | 0 | 0 | 0 | 0 | 0 | 0 | 0 | 0 | 0 | 0.157 | 0 | 0 | 0 | 0 | 0 | 0 | 0.007 | 0 | 0 | 0 | 0 | 0 | 0 | 0 | 0 | 1415.15 | 306.2103 | 0.0001529026
0 | 0.037 | 0 | 0 | 0.134 | 0 | 0 | 0 | 0 | 0 | 0.001 | 0 | 0 | 0 | 0 | 0 | 0 | 0 | 0 | 0 | 0 | 0 | 0 | 0 | 0 | 0 | 0 | 0 | 0 | 0 | 0 | 0 | 0 | 0 | 0 | 0 | 0.01 | 0 | 0 | 0 | 0.036 | 0 | 0 | 0 | 0.617 | 0 | 0 | 0 | 0 | 0 | 0 | 0 | 0 | 0 | 0 | 0 | 0 | 0.157 | 0 | 0 | 0 | 0 | 0 | 0 | 0.008 | 0 | 0 | 0 | 0 | 0 | 0 | 0 | 0 | 1330.15 | 1749.019 | 0.0009885381
0 | 0.038 | 0 | 0 | 0.135 | 0 | 0 | 0 | 0 | 0 | 0.001 | 0 | 0 | 0 | 0 | 0 | 0 | 0 | 0 | 0 | 0 | 0 | 0 | 0 | 0 | 0 | 0 | 0 | 0 | 0 | 0 | 0 | 0 | 0 | 0 | 0 | 0.017 | 0 | 0 | 0 | 0.036 | 0 | 0 | 0 | 0.614 | 0 | 0 | 0 | 0 | 0 | 0 | 0 | 0 | 0 | 0 | 0 | 0 | 0.155 | 0 | 0 | 0 | 0 | 0 | 0 | 0.004 | 0 | 0 | 0 | 0 | 0 | 0 | 0 | 0 | 1424.15 | 127.3887 | 6.280866e-05
0 | 0.038 | 0 | 0 | 0.135 | 0 | 0 | 0 | 0 | 0 | 0.001 | 0 | 0 | 0 | 0 | 0 | 0 | 0 | 0 | 0 | 0 | 0 | 0 | 0 | 0 | 0 | 0 | 0 | 0 | 0 | 0 | 0 | 0 | 0 | 0 | 0 | 0.015 | 0 | 0 | 0 | 0.036 | 0 | 0 | 0 | 0.614 | 0 | 0 | 0 | 0 | 0 | 0 | 0 | 0 | 0 | 0 | 0 | 0 | 0.155 | 0 | 0 | 0 | 0 | 0 | 0 | 0.006 | 0 | 0 | 0 | 0 | 0 | 0 | 0 | 0 | 1410.65 | 1138.604 | 0.0005721819
0 | 0.038 | 0 | 0 | 0.135 | 0 | 0 | 0 | 0 | 0 | 0 | 0 | 0 | 0 | 0 | 0 | 0 | 0 | 0 | 0 | 0 | 0 | 0 | 0 | 0 | 0 | 0 | 0 | 0 | 0 | 0 | 0 | 0 | 0 | 0 | 0 | 0.013 | 0 | 0 | 0 | 0.036 | 0 | 0 | 0 | 0.615 | 0 | 0 | 0 | 0 | 0 | 0 | 0 | 0 | 0 | 0 | 0 | 0 | 0.157 | 0 | 0 | 0 | 0 | 0 | 0 | 0.006 | 0 | 0 | 0 | 0 | 0 | 0 | 0 | 0 | 1372.15 | 650.3374 | 0.0003454105
0 | 0.038 | 0 | 0 | 0.136 | 0 | 0 | 0 | 0 | 0 | 0.001 | 0 | 0 | 0 | 0 | 0 | 0 | 0 | 0 | 0 | 0 | 0 | 0 | 0 | 0 | 0 | 0 | 0 | 0 | 0 | 0 | 0 | 0 | 0 | 0 | 0 | 0.02 | 0 | 0 | 0 | 0.027 | 0 | 0 | 0 | 0.617 | 0 | 0 | 0 | 0 | 0 | 0 | 0 | 0 | 0 | 0 | 0 | 0 | 0.161 | 0 | 0 | 0 | 0 | 0 | 0 | 0 | 0 | 0 | 0 | 0 | 0 | 0 | 0 | 0 | 1365.15 | 1009.921 | 0.0005419095
0 | 0.038 | 0 | 0 | 0.135 | 0 | 0 | 0 | 0 | 0 | 0.001 | 0 | 0 | 0 | 0 | 0 | 0 | 0 | 0 | 0 | 0 | 0 | 0 | 0 | 0 | 0 | 0 | 0 | 0 | 0 | 0 | 0 | 0 | 0 | 0 | 0 | 0.015 | 0 | 0 | 0 | 0.036 | 0 | 0 | 0 | 0.615 | 0.001 | 0 | 0 | 0 | 0 | 0 | 0 | 0 | 0 | 0 | 0 | 0 | 0.159 | 0 | 0 | 0 | 0 | 0 | 0 | 0 | 0 | 0 | 0 | 0 | 0 | 0 | 0 | 0 | 1360.15 | 795.0128 | 0.0004297348
0 | 0.038 | 0 | 0 | 0.135 | 0 | 0 | 0 | 0 | 0 | 0 | 0 | 0 | 0 | 0 | 0 | 0 | 0 | 0 | 0 | 0 | 0 | 0 | 0 | 0 | 0 | 0 | 0 | 0 | 0 | 0 | 0 | 0 | 0 | 0 | 0 | 0.015 | 0 | 0 | 0 | 0.027 | 0 | 0 | 0 | 0.619 | 0 | 0 | 0 | 0 | 0 | 0 | 0 | 0 | 0 | 0 | 0 | 0 | 0.16 | 0 | 0 | 0 | 0 | 0 | 0 | 0.006 | 0 | 0 | 0 | 0 | 0 | 0 | 0 | 0 | 1418.15 | 627.9032 | 0.0003122111
0 | 0.038 | 0 | 0 | 0.134 | 0 | 0 | 0 | 0 | 0 | 0 | 0 | 0 | 0 | 0 | 0 | 0 | 0 | 0 | 0 | 0 | 0 | 0 | 0 | 0 | 0 | 0 | 0 | 0 | 0 | 0 | 0 | 0 | 0 | 0 | 0 | 0.012 | 0 | 0 | 0 | 0.045 | 0 | 0 | 0 | 0.612 | 0 | 0 | 0 | 0 | 0 | 0 | 0 | 0 | 0 | 0 | 0 | 0 | 0.154 | 0 | 0 | 0 | 0 | 0 | 0 | 0.006 | 0 | 0 | 0 | 0 | 0 | 0 | 0 | 0 | 1341.15 | 780.5432 | 0.0004339525
0 | 0.032 | 0 | 0 | 0.136 | 0 | 0 | 0 | 0 | 0 | 0.001 | 0 | 0 | 0 | 0 | 0 | 0 | 0 | 0 | 0 | 0 | 0 | 0 | 0 | 0 | 0 | 0 | 0 | 0 | 0 | 0 | 0 | 0 | 0 | 0 | 0 | 0.015 | 0 | 0 | 0 | 0.036 | 0 | 0 | 0 | 0.615 | 0 | 0 | 0 | 0 | 0 | 0 | 0 | 0 | 0 | 0 | 0 | 0 | 0.164 | 0 | 0 | 0 | 0 | 0 | 0 | 0 | 0 | 0 | 0 | 0 | 0 | 0 | 0 | 0 | 1389.15 | 474.2686 | 0.0002457684
0 | 0.038 | 0 | 0 | 0.129 | 0 | 0 | 0 | 0 | 0 | 0 | 0 | 0 | 0 | 0 | 0 | 0 | 0 | 0 | 0 | 0 | 0 | 0 | 0 | 0 | 0 | 0 | 0 | 0 | 0 | 0 | 0 | 0 | 0 | 0 | 0 | 0.012 | 0 | 0 | 0 | 0.045 | 0 | 0 | 0 | 0.612 | 0 | 0 | 0 | 0 | 0 | 0 | 0 | 0 | 0 | 0 | 0 | 0 | 0.158 | 0 | 0 | 0 | 0 | 0 | 0 | 0.006 | 0 | 0 | 0 | 0 | 0 | 0 | 0 | 0 | 1382.15 | 455.0562 | 0.0002382071
0 | 0.038 | 0 | 0 | 0.135 | 0 | 0 | 0 | 0 | 0 | 0.001 | 0 | 0 | 0 | 0 | 0 | 0 | 0 | 0 | 0 | 0 | 0 | 0 | 0 | 0 | 0 | 0 | 0 | 0 | 0 | 0 | 0 | 0 | 0 | 0 | 0 | 0.017 | 0 | 0 | 0 | 0.045 | 0 | 0 | 0 | 0.609 | 0 | 0 | 0 | 0 | 0 | 0 | 0 | 0 | 0 | 0 | 0 | 0 | 0.155 | 0 | 0 | 0 | 0 | 0 | 0 | 0 | 0 | 0 | 0 | 0 | 0 | 0 | 0 | 0 | 1373.15 | 512.4008 | 0.0002717527
0 | 0.038 | 0 | 0 | 0.135 | 0 | 0 | 0 | 0 | 0 | 0.001 | 0 | 0 | 0 | 0 | 0 | 0 | 0 | 0 | 0 | 0 | 0 | 0 | 0 | 0 | 0 | 0 | 0 | 0 | 0 | 0 | 0 | 0 | 0 | 0 | 0 | 0.014 | 0 | 0 | 0 | 0.045 | 0 | 0 | 0 | 0.61 | 0 | 0 | 0 | 0 | 0 | 0 | 0 | 0 | 0 | 0 | 0 | 0 | 0.157 | 0 | 0 | 0 | 0 | 0 | 0 | 0 | 0 | 0 | 0 | 0 | 0 | 0 | 0 | 0 | 1367.15 | 526.2746 | 0.0002815659
0 | 0.038 | 0 | 0 | 0.134 | 0 | 0 | 0 | 0 | 0 | 0 | 0 | 0 | 0 | 0 | 0 | 0 | 0 | 0 | 0 | 0 | 0 | 0 | 0 | 0 | 0 | 0 | 0 | 0 | 0 | 0 | 0 | 0 | 0 | 0 | 0 | 0.012 | 0 | 0 | 0 | 0.045 | 0 | 0 | 0 | 0.612 | 0 | 0 | 0 | 0 | 0 | 0 | 0 | 0 | 0 | 0 | 0 | 0 | 0.16 | 0 | 0 | 0 | 0 | 0 | 0 | 0 | 0 | 0 | 0 | 0 | 0 | 0 | 0 | 0 | 1365.15 | 7552.329 | 0.004052473
0 | 0.037 | 0 | 0 | 0.134 | 0 | 0 | 0 | 0 | 0 | 0.001 | 0 | 0 | 0 | 0 | 0 | 0 | 0 | 0 | 0 | 0 | 0 | 0 | 0 | 0 | 0 | 0 | 0 | 0 | 0 | 0 | 0 | 0 | 0 | 0 | 0 | 0.008 | 0 | 0 | 0 | 0.044 | 0 | 0 | 0 | 0.613 | 0 | 0 | 0 | 0 | 0 | 0 | 0 | 0 | 0 | 0 | 0 | 0 | 0.162 | 0 | 0 | 0 | 0 | 0 | 0 | 0 | 0 | 0 | 0 | 0 | 0 | 0 | 0 | 0 | 1337.15 | 1098.382 | 0.000614318
0 | 0.038 | 0 | 0 | 0.135 | 0 | 0 | 0 | 0 | 0 | 0.001 | 0 | 0 | 0 | 0 | 0 | 0 | 0 | 0 | 0 | 0 | 0 | 0 | 0 | 0 | 0 | 0 | 0 | 0 | 0 | 0 | 0 | 0 | 0 | 0 | 0 | 0.014 | 0 | 0 | 0 | 0.045 | 0 | 0 | 0 | 0.611 | 0 | 0 | 0 | 0 | 0 | 0 | 0 | 0 | 0 | 0 | 0 | 0 | 0.154 | 0 | 0 | 0 | 0 | 0 | 0 | 0.003 | 0 | 0 | 0 | 0 | 0 | 0 | 0 | 0 | 1352.15 | 622.1852 | 0.0003403063
0 | 0.038 | 0 | 0 | 0.135 | 0 | 0 | 0 | 0 | 0 | 0.001 | 0 | 0 | 0 | 0 | 0 | 0 | 0 | 0 | 0 | 0 | 0 | 0 | 0 | 0 | 0 | 0 | 0 | 0 | 0 | 0 | 0 | 0 | 0 | 0 | 0 | 0.015 | 0 | 0 | 0 | 0.045 | 0 | 0 | 0 | 0.61 | 0 | 0 | 0 | 0 | 0 | 0 | 0 | 0 | 0 | 0 | 0 | 0 | 0.155 | 0 | 0 | 0 | 0 | 0 | 0 | 0.001 | 0 | 0 | 0 | 0 | 0 | 0 | 0 | 0 | 1367.15 | 506.5456 | 0.0002710105
0 | 0.038 | 0 | 0 | 0.135 | 0 | 0 | 0 | 0 | 0 | 0 | 0 | 0 | 0 | 0 | 0 | 0 | 0 | 0 | 0 | 0 | 0 | 0 | 0 | 0 | 0 | 0 | 0 | 0 | 0 | 0 | 0 | 0 | 0 | 0 | 0 | 0.015 | 0 | 0 | 0 | 0.036 | 0 | 0 | 0 | 0.615 | 0 | 0 | 0 | 0 | 0 | 0 | 0 | 0 | 0 | 0 | 0 | 0 | 0.16 | 0 | 0 | 0 | 0 | 0 | 0 | 0.001 | 0 | 0 | 0 | 0 | 0 | 0 | 0 | 0 | 1371.15 | 1047.682 | 0.0005572623
0 | 0.037 | 0 | 0 | 0.145 | 0 | 0 | 0 | 0 | 0 | 0.001 | 0 | 0 | 0 | 0 | 0 | 0 | 0 | 0 | 0 | 0 | 0 | 0 | 0 | 0 | 0 | 0 | 0 | 0 | 0 | 0 | 0 | 0 | 0 | 0 | 0 | 0.015 | 0 | 0 | 0 | 0.035 | 0 | 0 | 0 | 0.613 | 0 | 0 | 0 | 0 | 0 | 0 | 0 | 0 | 0 | 0 | 0 | 0 | 0.153 | 0 | 0 | 0 | 0 | 0 | 0 | 0 | 0 | 0 | 0 | 0 | 0 | 0 | 0 | 0 | 1370.15 | 15140.25 | 0.008064861
0 | 0.037 | 0 | 0 | 0.144 | 0 | 0 | 0 | 0 | 0 | 0 | 0 | 0 | 0 | 0 | 0 | 0 | 0 | 0 | 0 | 0 | 0 | 0 | 0 | 0 | 0 | 0 | 0 | 0 | 0 | 0 | 0 | 0 | 0 | 0 | 0 | 0.013 | 0 | 0 | 0 | 0.035 | 0 | 0 | 0 | 0.614 | 0 | 0 | 0 | 0 | 0 | 0 | 0 | 0 | 0 | 0 | 0 | 0 | 0.153 | 0 | 0 | 0 | 0 | 0 | 0 | 0.003 | 0 | 0 | 0 | 0 | 0 | 0 | 0 | 0 | 1361.15 | 1065.268 | 0.0005749724
0 | 0.037 | 0 | 0 | 0.144 | 0 | 0 | 0 | 0 | 0 | 0.001 | 0 | 0 | 0 | 0 | 0 | 0 | 0 | 0 | 0 | 0 | 0 | 0 | 0 | 0 | 0 | 0 | 0 | 0 | 0 | 0 | 0 | 0 | 0 | 0 | 0 | 0.01 | 0 | 0 | 0 | 0.035 | 0 | 0 | 0 | 0.615 | 0 | 0 | 0 | 0 | 0 | 0 | 0 | 0 | 0 | 0 | 0 | 0 | 0.152 | 0 | 0 | 0 | 0 | 0 | 0 | 0.006 | 0 | 0 | 0 | 0 | 0 | 0 | 0 | 0 | 1352.15 | 4384.532 | 0.002398134
0 | 0.038 | 0 | 0 | 0.135 | 0 | 0 | 0 | 0 | 0 | 0 | 0 | 0 | 0 | 0 | 0 | 0 | 0 | 0 | 0 | 0 | 0 | 0 | 0 | 0 | 0 | 0 | 0 | 0 | 0 | 0 | 0 | 0 | 0 | 0 | 0 | 0.015 | 0 | 0 | 0 | 0.045 | 0 | 0 | 0 | 0.611 | 0 | 0 | 0 | 0 | 0 | 0 | 0 | 0 | 0 | 0 | 0 | 0 | 0.157 | 0 | 0 | 0 | 0 | 0 | 0 | 0 | 0 | 0 | 0 | 0 | 0 | 0 | 0 | 0 | 1364.15 | 498.9314 | 0.0002681122
0 | 0.038 | 0 | 0 | 0.135 | 0 | 0 | 0 | 0 | 0 | 0 | 0 | 0 | 0 | 0 | 0 | 0 | 0 | 0 | 0 | 0 | 0 | 0 | 0 | 0 | 0 | 0 | 0 | 0 | 0 | 0 | 0 | 0 | 0 | 0 | 0 | 0.015 | 0 | 0 | 0 | 0.045 | 0 | 0 | 0 | 0.611 | 0 | 0 | 0 | 0 | 0 | 0 | 0 | 0 | 0 | 0 | 0 | 0 | 0.154 | 0 | 0 | 0 | 0 | 0 | 0 | 0.003 | 0 | 0 | 0 | 0 | 0 | 0 | 0 | 0 | 1362.15 | 571.1009 | 0.000307796
0 | 0.038 | 0 | 0 | 0.135 | 0 | 0 | 0 | 0 | 0 | 0 | 0 | 0 | 0 | 0 | 0 | 0 | 0 | 0 | 0 | 0 | 0 | 0 | 0 | 0 | 0 | 0 | 0 | 0 | 0 | 0 | 0 | 0 | 0 | 0 | 0 | 0.015 | 0 | 0 | 0 | 0.045 | 0 | 0 | 0 | 0.611 | 0 | 0 | 0 | 0 | 0 | 0 | 0 | 0 | 0 | 0 | 0 | 0 | 0.156 | 0 | 0 | 0 | 0 | 0 | 0 | 0.001 | 0 | 0 | 0 | 0 | 0 | 0 | 0 | 0 | 1365.15 | 456.241 | 0.0002448125
0 | 0.038 | 0 | 0 | 0.135 | 0 | 0 | 0 | 0 | 0 | 0.001 | 0 | 0 | 0 | 0 | 0 | 0 | 0 | 0 | 0 | 0 | 0 | 0 | 0 | 0 | 0 | 0 | 0 | 0 | 0 | 0 | 0 | 0 | 0 | 0.003 | 0 | 0.014 | 0 | 0 | 0 | 0.042 | 0 | 0 | 0 | 0.611 | 0 | 0 | 0 | 0 | 0 | 0 | 0 | 0 | 0 | 0 | 0 | 0 | 0.157 | 0 | 0 | 0 | 0 | 0 | 0 | 0 | 0 | 0 | 0 | 0 | 0 | 0 | 0 | 0 | 1358.15 | 497.4652 | 0.0002696915
0 | 0.038 | 0 | 0 | 0.135 | 0 | 0 | 0 | 0 | 0 | 0.001 | 0 | 0 | 0 | 0 | 0 | 0 | 0 | 0 | 0 | 0 | 0 | 0 | 0 | 0 | 0 | 0 | 0 | 0 | 0 | 0 | 0 | 0.003 | 0 | 0 | 0 | 0.014 | 0 | 0 | 0 | 0.042 | 0 | 0 | 0 | 0.61 | 0 | 0 | 0 | 0 | 0 | 0 | 0 | 0 | 0 | 0 | 0 | 0 | 0.157 | 0 | 0 | 0 | 0 | 0 | 0 | 0 | 0 | 0 | 0 | 0 | 0 | 0 | 0 | 0 | 1366.15 | 743.8136 | 0.0003985358
0 | 0.038 | 0 | 0 | 0.135 | 0 | 0 | 0 | 0 | 0 | 0.001 | 0 | 0 | 0 | 0 | 0 | 0 | 0 | 0 | 0 | 0 | 0 | 0 | 0 | 0 | 0 | 0 | 0 | 0 | 0 | 0 | 0 | 0 | 0 | 0 | 0 | 0.014 | 0 | 0 | 0 | 0.045 | 0 | 0 | 0 | 0.611 | 0 | 0 | 0 | 0 | 0 | 0 | 0 | 0 | 0 | 0 | 0 | 0 | 0.157 | 0 | 0 | 0 | 0 | 0 | 0 | 0 | 0 | 0 | 0 | 0 | 0 | 0 | 0 | 0 | 1365.15 | 503.946 | 0.0002704103
0 | 0.038 | 0 | 0 | 0.135 | 0 | 0 | 0 | 0 | 0 | 0 | 0 | 0 | 0 | 0 | 0 | 0 | 0 | 0 | 0 | 0 | 0 | 0 | 0 | 0 | 0 | 0 | 0 | 0 | 0 | 0 | 0 | 0 | 0 | 0 | 0 | 0.013 | 0 | 0 | 0 | 0.045 | 0 | 0 | 0 | 0.611 | 0 | 0 | 0 | 0 | 0 | 0 | 0 | 0 | 0 | 0 | 0 | 0 | 0.157 | 0 | 0 | 0 | 0 | 0 | 0 | 0 | 0 | 0 | 0 | 0 | 0 | 0 | 0 | 0.001 | 1361.15 | 763.9983 | 0.0004123637
0 | 0.038 | 0 | 0 | 0.134 | 0 | 0 | 0 | 0 | 0 | 0.001 | 0 | 0 | 0 | 0 | 0 | 0 | 0 | 0 | 0 | 0 | 0 | 0 | 0 | 0 | 0 | 0 | 0 | 0 | 0 | 0 | 0 | 0 | 0 | 0 | 0 | 0.014 | 0 | 0 | 0 | 0.045 | 0 | 0 | 0 | 0.611 | 0.001 | 0 | 0 | 0 | 0 | 0 | 0 | 0 | 0 | 0 | 0 | 0 | 0.156 | 0 | 0 | 0 | 0 | 0 | 0 | 0 | 0 | 0 | 0 | 0 | 0 | 0 | 0 | 0 | 1347.15 | 730.1951 | 0.0004023528
0 | 0.038 | 0 | 0 | 0.134 | 0 | 0 | 0 | 0 | 0 | 0.012 | 0 | 0 | 0 | 0 | 0 | 0 | 0 | 0 | 0 | 0 | 0 | 0 | 0 | 0 | 0 | 0 | 0 | 0 | 0 | 0 | 0 | 0 | 0 | 0 | 0 | 0 | 0 | 0 | 0 | 0.045 | 0 | 0 | 0 | 0.612 | 0 | 0 | 0 | 0 | 0 | 0 | 0 | 0 | 0 | 0 | 0 | 0 | 0.16 | 0 | 0 | 0 | 0 | 0 | 0 | 0 | 0 | 0 | 0 | 0 | 0 | 0 | 0 | 0 | 1199.15 | 8862.113 | 0.006162973
0 | 0.038 | 0 | 0 | 0.135 | 0 | 0 | 0 | 0 | 0 | 0.001 | 0 | 0 | 0 | 0 | 0 | 0 | 0 | 0 | 0 | 0 | 0 | 0 | 0 | 0 | 0 | 0 | 0 | 0 | 0 | 0 | 0 | 0.009 | 0 | 0 | 0 | 0.012 | 0 | 0 | 0 | 0.045 | 0 | 0 | 0 | 0.607 | 0 | 0 | 0 | 0 | 0 | 0 | 0 | 0 | 0 | 0 | 0 | 0 | 0.154 | 0 | 0 | 0 | 0 | 0 | 0 | 0 | 0 | 0 | 0 | 0 | 0 | 0 | 0 | 0 | 1335.15 | 621.8736 | 0.0003488527
0 | 0.004 | 0 | 0 | 0.133 | 0 | 0 | 0 | 0 | 0 | 0 | 0 | 0 | 0 | 0 | 0 | 0 | 0 | 0 | 0 | 0 | 0 | 0 | 0 | 0 | 0 | 0 | 0 | 0 | 0 | 0 | 0 | 0 | 0 | 0 | 0 | 0.001 | 0 | 0 | 0 | 0.046 | 0 | 0 | 0 | 0.621 | 0 | 0 | 0 | 0 | 0 | 0 | 0 | 0 | 0 | 0 | 0 | 0 | 0.196 | 0 | 0 | 0 | 0 | 0 | 0 | 0 | 0 | 0 | 0 | 0 | 0 | 0 | 0 | 0 | 1196.15 | 10080.91 | 0.007045771
0 | 0.035 | 0 | 0 | 0.187 | 0 | 0 | 0 | 0 | 0 | 0 | 0 | 0 | 0 | 0 | 0 | 0 | 0 | 0 | 0 | 0 | 0 | 0 | 0 | 0 | 0 | 0 | 0 | 0 | 0 | 0 | 0 | 0 | 0 | 0 | 0 | 0.001 | 0 | 0 | 0 | 0.042 | 0 | 0 | 0 | 0.609 | 0 | 0 | 0 | 0 | 0 | 0 | 0 | 0 | 0 | 0 | 0 | 0 | 0.127 | 0 | 0 | 0 | 0 | 0 | 0 | 0 | 0 | 0 | 0 | 0 | 0 | 0 | 0 | 0 | 1157.15 | 12637.47 | 0.009438018
0 | 0.058 | 0 | 0 | 0.132 | 0 | 0 | 0 | 0 | 0 | 0 | 0 | 0 | 0 | 0 | 0 | 0 | 0 | 0 | 0 | 0 | 0 | 0 | 0 | 0 | 0 | 0 | 0 | 0 | 0 | 0 | 0 | 0 | 0 | 0 | 0 | 0.001 | 0 | 0 | 0 | 0.035 | 0 | 0 | 0 | 0.617 | 0 | 0 | 0 | 0 | 0 | 0 | 0 | 0 | 0 | 0 | 0 | 0 | 0.157 | 0 | 0 | 0 | 0 | 0 | 0 | 0 | 0 | 0 | 0 | 0 | 0 | 0 | 0 | 0 | 1578.15 | 115.6928 | 4.645256e-05
0 | 0.07 | 0 | 0 | 0.012 | 0 | 0 | 0 | 0 | 0 | 0.008 | 0 | 0 | 0 | 0 | 0 | 0 | 0 | 0 | 0 | 0 | 0 | 0 | 0 | 0 | 0 | 0 | 0 | 0 | 0 | 0 | 0 | 0 | 0 | 0 | 0 | 0.017 | 0 | 0 | 0 | 0 | 0 | 0 | 0 | 0.632 | 0 | 0 | 0 | 0 | 0 | 0 | 0 | 0 | 0 | 0 | 0 | 0 | 0.222 | 0 | 0 | 0.039 | 0 | 0 | 0 | 0 | 0 | 0 | 0 | 0 | 0 | 0 | 0 | 0 | 1521.15 | 9938.977 | 0.004295341
0 | 0.085 | 0 | 0 | 0.048 | 0.004 | 0 | 0 | 0 | 0 | 0.05 | 0 | 0 | 0 | 0 | 0 | 0 | 0 | 0 | 0 | 0 | 0 | 0 | 0 | 0 | 0 | 0 | 0 | 0 | 0 | 0 | 0 | 0 | 0 | 0 | 0 | 0 | 0 | 0 | 0 | 0 | 0 | 0 | 0 | 0.627 | 0 | 0 | 0 | 0 | 0 | 0 | 0 | 0 | 0 | 0 | 0 | 0 | 0.187 | 0 | 0 | 0 | 0 | 0 | 0 | 0 | 0 | 0 | 0 | 0 | 0 | 0 | 0 | 0 | 1501.15 | 797.2016 | 0.0003537692
0 | 0.051 | 0 | 0 | 0 | 0 | 0 | 0 | 0 | 0 | 0 | 0 | 0 | 0 | 0 | 0 | 0 | 0 | 0 | 0 | 0 | 0 | 0 | 0 | 0 | 0 | 0 | 0 | 0 | 0 | 0 | 0 | 0.014 | 0 | 0 | 0 | 0.032 | 0 | 0 | 0 | 0.102 | 0 | 0 | 0 | 0.59 | 0 | 0 | 0 | 0 | 0 | 0 | 0 | 0 | 0 | 0 | 0 | 0 | 0.211 | 0 | 0 | 0 | 0 | 0 | 0 | 0 | 0 | 0 | 0 | 0 | 0 | 0 | 0 | 0 | 1363.15 | 41.65334 | 2.241623e-05
0 | 0.078 | 0 | 0 | 0.029 | 0.005 | 0 | 0 | 0 | 0 | 0.019 | 0 | 0 | 0 | 0 | 0 | 0 | 0 | 0 | 0 | 0 | 0 | 0 | 0 | 0 | 0 | 0 | 0 | 0 | 0 | 0 | 0 | 0 | 0 | 0 | 0 | 0.014 | 0 | 0 | 0 | 0 | 0 | 0 | 0 | 0.633 | 0 | 0 | 0 | 0 | 0 | 0 | 0 | 0 | 0 | 0 | 0 | 0 | 0.213 | 0 | 0 | 0.009 | 0 | 0 | 0 | 0 | 0 | 0 | 0 | 0 | 0 | 0 | 0 | 0 | 1433.15 | 23848.14 | 0.01161104
0 | 0.078 | 0 | 0 | 0.029 | 0.005 | 0 | 0 | 0 | 0 | 0.018 | 0 | 0 | 0 | 0 | 0 | 0 | 0 | 0 | 0 | 0 | 0 | 0 | 0 | 0 | 0 | 0 | 0 | 0 | 0 | 0 | 0 | 0 | 0 | 0 | 0 | 0.014 | 0 | 0 | 0 | 0 | 0 | 0 | 0 | 0.633 | 0 | 0 | 0 | 0 | 0 | 0 | 0 | 0 | 0 | 0 | 0 | 0 | 0.213 | 0 | 0 | 0.009 | 0 | 0 | 0 | 0 | 0 | 0 | 0 | 0 | 0 | 0 | 0 | 0 | 1453.15 | 14396.53 | 0.006817684
0 | 0.078 | 0 | 0 | 0.028 | 0.004 | 0 | 0 | 0 | 0 | 0.016 | 0 | 0 | 0 | 0 | 0 | 0 | 0 | 0 | 0 | 0 | 0 | 0 | 0 | 0 | 0 | 0 | 0 | 0 | 0 | 0 | 0 | 0 | 0 | 0 | 0 | 0.016 | 0 | 0 | 0 | 0 | 0 | 0 | 0 | 0.633 | 0 | 0 | 0 | 0 | 0 | 0 | 0 | 0 | 0 | 0 | 0 | 0 | 0.213 | 0 | 0 | 0.011 | 0 | 0 | 0 | 0 | 0 | 0 | 0 | 0 | 0 | 0 | 0 | 0 | 1438.15 | 19922.91 | 0.009632619
0 | 0.077 | 0 | 0 | 0.028 | 0.004 | 0 | 0 | 0 | 0 | 0.016 | 0 | 0 | 0 | 0 | 0 | 0 | 0 | 0 | 0 | 0 | 0 | 0 | 0 | 0 | 0 | 0 | 0 | 0 | 0 | 0 | 0 | 0 | 0 | 0 | 0 | 0.016 | 0 | 0 | 0 | 0 | 0 | 0 | 0 | 0.633 | 0 | 0 | 0 | 0 | 0 | 0 | 0 | 0 | 0 | 0 | 0 | 0 | 0.213 | 0 | 0 | 0.011 | 0 | 0 | 0 | 0 | 0 | 0 | 0 | 0 | 0 | 0 | 0 | 0 | 1428.15 | 24735.04 | 0.01212732
0 | 0.074 | 0 | 0 | 0.029 | 0.005 | 0 | 0 | 0 | 0 | 0.015 | 0 | 0 | 0 | 0 | 0 | 0 | 0 | 0 | 0 | 0 | 0 | 0 | 0 | 0 | 0 | 0 | 0 | 0 | 0 | 0 | 0 | 0 | 0 | 0 | 0 | 0.015 | 0 | 0 | 0 | 0 | 0 | 0 | 0 | 0.634 | 0 | 0 | 0 | 0 | 0 | 0 | 0 | 0 | 0 | 0 | 0 | 0 | 0.217 | 0 | 0 | 0.01 | 0 | 0 | 0 | 0 | 0 | 0 | 0 | 0 | 0 | 0 | 0 | 0 | 1443.15 | 22752.91 | 0.01092481
0 | 0.076 | 0 | 0 | 0.029 | 0.004 | 0 | 0 | 0 | 0 | 0.017 | 0 | 0 | 0 | 0 | 0 | 0 | 0 | 0 | 0 | 0 | 0 | 0 | 0 | 0 | 0 | 0 | 0 | 0 | 0 | 0 | 0 | 0 | 0 | 0 | 0 | 0.015 | 0 | 0 | 0 | 0 | 0 | 0 | 0 | 0.634 | 0 | 0 | 0 | 0 | 0 | 0 | 0 | 0 | 0 | 0 | 0 | 0 | 0.215 | 0 | 0 | 0.01 | 0 | 0 | 0 | 0 | 0 | 0 | 0 | 0 | 0 | 0 | 0 | 0 | 1433.15 | 25472.27 | 0.01240179
0 | 0.077 | 0 | 0 | 0.029 | 0.004 | 0 | 0 | 0 | 0 | 0.016 | 0 | 0 | 0 | 0 | 0 | 0 | 0 | 0 | 0 | 0 | 0 | 0 | 0 | 0 | 0 | 0 | 0 | 0 | 0 | 0 | 0 | 0 | 0 | 0 | 0 | 0.015 | 0 | 0 | 0 | 0 | 0 | 0 | 0 | 0.633 | 0 | 0 | 0 | 0 | 0 | 0 | 0 | 0 | 0 | 0 | 0 | 0 | 0.214 | 0 | 0 | 0.011 | 0 | 0 | 0 | 0 | 0 | 0 | 0 | 0 | 0 | 0 | 0 | 0 | 1443.15 | 18160.53 | 0.00871978
0 | 0.076 | 0 | 0 | 0.028 | 0.003 | 0 | 0 | 0 | 0 | 0.016 | 0 | 0 | 0 | 0 | 0 | 0 | 0 | 0 | 0 | 0 | 0 | 0 | 0 | 0 | 0 | 0 | 0 | 0 | 0 | 0 | 0 | 0 | 0 | 0 | 0 | 0.016 | 0 | 0 | 0 | 0 | 0 | 0 | 0 | 0.634 | 0 | 0 | 0 | 0 | 0 | 0 | 0 | 0 | 0 | 0 | 0 | 0 | 0.215 | 0 | 0 | 0.011 | 0 | 0 | 0 | 0 | 0 | 0 | 0 | 0 | 0 | 0 | 0 | 0 | 1443.15 | 19961.36 | 0.009584449
0 | 0.077 | 0 | 0 | 0.028 | 0.003 | 0 | 0 | 0 | 0 | 0.018 | 0 | 0 | 0 | 0 | 0 | 0 | 0 | 0 | 0 | 0 | 0 | 0 | 0 | 0 | 0 | 0 | 0 | 0 | 0 | 0 | 0 | 0 | 0 | 0 | 0 | 0.015 | 0 | 0 | 0 | 0 | 0 | 0 | 0 | 0.634 | 0 | 0 | 0 | 0 | 0 | 0 | 0 | 0 | 0 | 0 | 0 | 0 | 0.214 | 0 | 0 | 0.01 | 0 | 0 | 0 | 0 | 0 | 0 | 0 | 0 | 0 | 0 | 0 | 0 | 1463.15 | 12287.63 | 0.005739717
0 | 0.078 | 0 | 0 | 0.028 | 0.003 | 0 | 0 | 0 | 0 | 0.017 | 0 | 0 | 0 | 0 | 0 | 0 | 0 | 0 | 0 | 0 | 0 | 0 | 0 | 0 | 0 | 0 | 0 | 0 | 0 | 0 | 0 | 0 | 0 | 0 | 0 | 0.016 | 0 | 0 | 0 | 0 | 0 | 0 | 0 | 0.633 | 0 | 0 | 0 | 0 | 0 | 0 | 0 | 0 | 0 | 0 | 0 | 0 | 0.213 | 0 | 0 | 0.011 | 0 | 0 | 0 | 0 | 0 | 0 | 0 | 0 | 0 | 0 | 0 | 0 | 1453.15 | 14201.34 | 0.00672525
0 | 0.078 | 0 | 0 | 0.031 | 0.007 | 0 | 0 | 0 | 0 | 0.021 | 0 | 0 | 0 | 0 | 0 | 0 | 0 | 0 | 0 | 0 | 0 | 0 | 0 | 0 | 0 | 0 | 0 | 0 | 0 | 0 | 0 | 0 | 0 | 0 | 0 | 0.013 | 0 | 0 | 0 | 0 | 0 | 0 | 0 | 0.633 | 0 | 0 | 0 | 0 | 0 | 0 | 0 | 0 | 0 | 0 | 0 | 0 | 0.211 | 0 | 0 | 0.006 | 0 | 0 | 0 | 0 | 0 | 0 | 0 | 0 | 0 | 0 | 0 | 0 | 1458.15 | 12413.17 | 0.005838192
0 | 0.077 | 0 | 0 | 0.029 | 0.004 | 0 | 0 | 0 | 0 | 0.019 | 0 | 0 | 0 | 0 | 0 | 0 | 0 | 0 | 0 | 0 | 0 | 0 | 0 | 0 | 0 | 0 | 0 | 0 | 0 | 0 | 0 | 0 | 0 | 0 | 0 | 0.015 | 0 | 0 | 0 | 0 | 0 | 0 | 0 | 0.633 | 0 | 0 | 0 | 0 | 0 | 0 | 0 | 0 | 0 | 0 | 0 | 0 | 0.213 | 0 | 0 | 0.009 | 0 | 0 | 0 | 0 | 0 | 0 | 0 | 0 | 0 | 0 | 0 | 0 | 1453.15 | 14170.02 | 0.006710416
0 | 0.078 | 0 | 0 | 0.029 | 0.005 | 0 | 0 | 0 | 0 | 0.018 | 0 | 0 | 0 | 0 | 0 | 0 | 0 | 0 | 0 | 0 | 0 | 0 | 0 | 0 | 0 | 0 | 0 | 0 | 0 | 0 | 0 | 0 | 0 | 0 | 0 | 0.016 | 0 | 0 | 0 | 0 | 0 | 0 | 0 | 0.633 | 0 | 0 | 0 | 0 | 0 | 0 | 0 | 0 | 0 | 0 | 0 | 0 | 0.213 | 0 | 0 | 0.008 | 0 | 0 | 0 | 0 | 0 | 0 | 0 | 0 | 0 | 0 | 0 | 0 | 1433.15 | 23865.2 | 0.01161935
0 | 0.078 | 0 | 0 | 0.026 | 0.005 | 0 | 0 | 0 | 0 | 0.019 | 0 | 0 | 0 | 0 | 0 | 0 | 0 | 0 | 0 | 0 | 0 | 0 | 0 | 0 | 0 | 0 | 0 | 0 | 0 | 0 | 0 | 0 | 0 | 0 | 0 | 0.014 | 0 | 0 | 0 | 0 | 0 | 0 | 0 | 0.634 | 0 | 0 | 0 | 0 | 0 | 0 | 0 | 0 | 0 | 0 | 0 | 0 | 0.216 | 0 | 0 | 0.008 | 0 | 0 | 0 | 0 | 0 | 0 | 0 | 0 | 0 | 0 | 0 | 0 | 1458.15 | 16160.24 | 0.007600521
0 | 0.075 | 0 | 0 | 0.025 | 0.005 | 0 | 0 | 0 | 0 | 0.016 | 0 | 0 | 0 | 0 | 0 | 0 | 0 | 0 | 0 | 0 | 0 | 0 | 0 | 0 | 0 | 0 | 0 | 0 | 0 | 0 | 0 | 0 | 0 | 0 | 0 | 0.016 | 0 | 0 | 0 | 0 | 0 | 0 | 0 | 0.635 | 0 | 0 | 0 | 0 | 0 | 0 | 0 | 0 | 0 | 0 | 0 | 0 | 0.219 | 0 | 0 | 0.009 | 0 | 0 | 0 | 0 | 0 | 0 | 0 | 0 | 0 | 0 | 0 | 0 | 1448.15 | 23754.09 | 0.01132691
0 | 0.076 | 0 | 0 | 0.024 | 0.005 | 0 | 0 | 0 | 0 | 0.017 | 0 | 0 | 0 | 0 | 0 | 0 | 0 | 0 | 0 | 0 | 0 | 0 | 0 | 0 | 0 | 0 | 0 | 0 | 0 | 0 | 0 | 0 | 0 | 0 | 0 | 0.016 | 0 | 0 | 0 | 0 | 0 | 0 | 0 | 0.634 | 0 | 0 | 0 | 0 | 0 | 0 | 0 | 0 | 0 | 0 | 0 | 0 | 0.218 | 0 | 0 | 0.009 | 0 | 0 | 0 | 0 | 0 | 0 | 0 | 0 | 0 | 0 | 0 | 0 | 1453.15 | 19980.35 | 0.009461982
0 | 0.078 | 0 | 0 | 0.026 | 0.006 | 0 | 0 | 0 | 0 | 0.02 | 0 | 0 | 0 | 0 | 0 | 0 | 0 | 0 | 0 | 0 | 0 | 0 | 0 | 0 | 0 | 0 | 0 | 0 | 0 | 0 | 0 | 0 | 0 | 0 | 0 | 0.013 | 0 | 0 | 0 | 0 | 0 | 0 | 0 | 0.634 | 0 | 0 | 0 | 0 | 0 | 0 | 0 | 0 | 0 | 0 | 0 | 0 | 0.216 | 0 | 0 | 0.006 | 0 | 0 | 0 | 0 | 0 | 0 | 0 | 0 | 0 | 0 | 0 | 0 | 1453.15 | 18522.36 | 0.008771532
0 | 0.078 | 0 | 0 | 0.025 | 0.006 | 0 | 0 | 0 | 0 | 0.02 | 0 | 0 | 0 | 0 | 0 | 0 | 0 | 0 | 0 | 0 | 0 | 0 | 0 | 0 | 0 | 0 | 0 | 0 | 0 | 0 | 0 | 0 | 0 | 0 | 0 | 0.014 | 0 | 0 | 0 | 0 | 0 | 0 | 0 | 0.634 | 0 | 0 | 0 | 0 | 0 | 0 | 0 | 0 | 0 | 0 | 0 | 0 | 0.217 | 0 | 0 | 0.007 | 0 | 0 | 0 | 0 | 0 | 0 | 0 | 0 | 0 | 0 | 0 | 0 | 1443.15 | 23322.61 | 0.01119835
0 | 0.078 | 0 | 0 | 0.027 | 0.006 | 0 | 0 | 0 | 0 | 0.019 | 0 | 0 | 0 | 0 | 0 | 0 | 0 | 0 | 0 | 0 | 0 | 0 | 0 | 0 | 0 | 0 | 0 | 0 | 0 | 0 | 0 | 0 | 0 | 0 | 0 | 0.012 | 0 | 0 | 0 | 0 | 0 | 0 | 0 | 0.635 | 0 | 0 | 0 | 0 | 0 | 0 | 0 | 0 | 0 | 0 | 0 | 0 | 0.217 | 0 | 0 | 0.005 | 0 | 0 | 0 | 0 | 0 | 0 | 0 | 0 | 0 | 0 | 0 | 0 | 1443.15 | 26409.16 | 0.01268036
0 | 0.077 | 0 | 0 | 0.026 | 0.004 | 0 | 0 | 0 | 0 | 0.017 | 0 | 0 | 0 | 0 | 0 | 0 | 0 | 0 | 0 | 0 | 0 | 0 | 0 | 0 | 0 | 0 | 0 | 0 | 0 | 0 | 0 | 0 | 0 | 0 | 0 | 0.016 | 0 | 0 | 0 | 0 | 0 | 0 | 0 | 0.635 | 0 | 0 | 0 | 0 | 0 | 0 | 0 | 0 | 0 | 0 | 0 | 0 | 0.218 | 0 | 0 | 0.007 | 0 | 0 | 0 | 0 | 0 | 0 | 0 | 0 | 0 | 0 | 0 | 0 | 1483.15 | 9202.214 | 0.00418333
0 | 0.077 | 0 | 0 | 0.028 | 0.005 | 0 | 0 | 0 | 0 | 0.019 | 0 | 0 | 0 | 0 | 0 | 0 | 0 | 0 | 0 | 0 | 0 | 0 | 0 | 0 | 0 | 0 | 0 | 0 | 0 | 0 | 0 | 0 | 0 | 0 | 0 | 0.013 | 0 | 0 | 0 | 0 | 0 | 0 | 0 | 0.635 | 0 | 0 | 0 | 0 | 0 | 0 | 0 | 0 | 0 | 0 | 0 | 0 | 0.217 | 0 | 0 | 0.006 | 0 | 0 | 0 | 0 | 0 | 0 | 0 | 0 | 0 | 0 | 0 | 0 | 1458.15 | 18082.8 | 0.008504745
0 | 0.076 | 0 | 0 | 0.027 | 0.005 | 0 | 0 | 0 | 0 | 0.019 | 0 | 0 | 0 | 0 | 0 | 0 | 0 | 0 | 0 | 0 | 0 | 0 | 0 | 0 | 0 | 0 | 0 | 0 | 0 | 0 | 0 | 0 | 0 | 0 | 0 | 0.012 | 0 | 0 | 0 | 0 | 0 | 0 | 0 | 0.635 | 0 | 0 | 0 | 0 | 0 | 0 | 0 | 0 | 0 | 0 | 0 | 0 | 0.218 | 0 | 0 | 0.006 | 0 | 0 | 0 | 0 | 0 | 0 | 0 | 0 | 0 | 0 | 0 | 0 | 1468.15 | 15968.69 | 0.007408467
0 | 0.078 | 0 | 0 | 0.028 | 0.006 | 0 | 0 | 0 | 0 | 0.019 | 0 | 0 | 0 | 0 | 0 | 0 | 0 | 0 | 0 | 0 | 0 | 0 | 0 | 0 | 0 | 0 | 0 | 0 | 0 | 0 | 0 | 0 | 0 | 0 | 0 | 0.013 | 0 | 0 | 0 | 0 | 0 | 0 | 0 | 0.635 | 0 | 0 | 0 | 0 | 0 | 0 | 0 | 0 | 0 | 0 | 0 | 0 | 0.216 | 0 | 0 | 0.006 | 0 | 0 | 0 | 0 | 0 | 0 | 0 | 0 | 0 | 0 | 0 | 0 | 1468.15 | 15027.46 | 0.006971798
0 | 0.078 | 0 | 0 | 0.028 | 0.006 | 0 | 0 | 0 | 0 | 0.02 | 0 | 0 | 0 | 0 | 0 | 0 | 0 | 0 | 0 | 0 | 0 | 0 | 0 | 0 | 0 | 0 | 0 | 0 | 0 | 0 | 0 | 0 | 0 | 0 | 0 | 0.012 | 0 | 0 | 0 | 0 | 0 | 0 | 0 | 0.634 | 0 | 0 | 0 | 0 | 0 | 0 | 0 | 0 | 0 | 0 | 0 | 0 | 0.216 | 0 | 0 | 0.006 | 0 | 0 | 0 | 0 | 0 | 0 | 0 | 0 | 0 | 0 | 0 | 0 | 1448.15 | 20949.28 | 0.009989459
0 | 0.078 | 0 | 0 | 0.028 | 0.006 | 0 | 0 | 0 | 0 | 0.02 | 0 | 0 | 0 | 0 | 0 | 0 | 0 | 0 | 0 | 0 | 0 | 0 | 0 | 0 | 0 | 0 | 0 | 0 | 0 | 0 | 0 | 0 | 0 | 0 | 0 | 0.012 | 0 | 0 | 0 | 0 | 0 | 0 | 0 | 0.635 | 0 | 0 | 0 | 0 | 0 | 0 | 0 | 0 | 0 | 0 | 0 | 0 | 0.216 | 0 | 0 | 0.006 | 0 | 0 | 0 | 0 | 0 | 0 | 0 | 0 | 0 | 0 | 0 | 0 | 1443.15 | 23549.32 | 0.01130721
0 | 0.062 | 0 | 0 | 0.062 | 0 | 0 | 0 | 0 | 0 | 0.026 | 0 | 0 | 0 | 0 | 0 | 0 | 0 | 0 | 0 | 0 | 0 | 0 | 0 | 0 | 0 | 0 | 0 | 0 | 0 | 0 | 0 | 0 | 0 | 0 | 0 | 0.005 | 0 | 0 | 0 | 0 | 0 | 0 | 0 | 0.634 | 0 | 0 | 0 | 0 | 0 | 0 | 0 | 0 | 0 | 0 | 0 | 0 | 0.206 | 0 | 0 | 0.002 | 0 | 0 | 0 | 0 | 0 | 0 | 0 | 0 | 0 | 0 | 0.001 | 0 | 1373.15 | 99999.47 | 0.0530349
0 | 0.06 | 0 | 0 | 0.053 | 0.003 | 0 | 0 | 0 | 0 | 0.022 | 0 | 0 | 0 | 0 | 0 | 0 | 0 | 0 | 0 | 0 | 0 | 0 | 0 | 0 | 0 | 0 | 0 | 0 | 0 | 0 | 0 | 0 | 0 | 0 | 0 | 0.003 | 0 | 0 | 0 | 0 | 0 | 0 | 0 | 0.636 | 0 | 0 | 0 | 0 | 0 | 0 | 0 | 0 | 0 | 0 | 0 | 0 | 0.215 | 0 | 0 | 0.008 | 0 | 0 | 0 | 0 | 0 | 0 | 0 | 0 | 0 | 0 | 0 | 0 | 1353.15 | 100000 | 0.05461452
0 | 0.066 | 0 | 0 | 0.053 | 0.016 | 0 | 0 | 0 | 0 | 0.031 | 0 | 0 | 0 | 0 | 0 | 0 | 0 | 0 | 0 | 0 | 0 | 0 | 0 | 0 | 0 | 0 | 0 | 0 | 0 | 0 | 0 | 0 | 0 | 0 | 0 | 0 | 0 | 0 | 0 | 0 | 0 | 0 | 0 | 0.631 | 0 | 0 | 0 | 0 | 0 | 0 | 0 | 0 | 0 | 0 | 0 | 0 | 0.201 | 0 | 0.001 | 0.002 | 0 | 0 | 0 | 0 | 0 | 0 | 0 | 0 | 0 | 0 | 0 | 0 | 1303.15 | 100000 | 0.05888588
0 | 0.061 | 0 | 0 | 0 | 0 | 0 | 0 | 0 | 0 | 0 | 0 | 0 | 0 | 0 | 0 | 0 | 0 | 0 | 0 | 0 | 0 | 0 | 0 | 0 | 0 | 0 | 0 | 0 | 0 | 0 | 0 | 0.013 | 0 | 0 | 0 | 0.021 | 0 | 0 | 0 | 0.093 | 0 | 0 | 0 | 0.597 | 0 | 0 | 0 | 0 | 0 | 0 | 0 | 0 | 0 | 0 | 0 | 0 | 0.2 | 0 | 0 | 0 | 0 | 0 | 0 | 0.013 | 0 | 0 | 0 | 0 | 0 | 0 | 0 | 0.003 | 1333.15 | 9321.478 | 0.005244773
0 | 0.07 | 0 | 0 | 0 | 0 | 0 | 0 | 0 | 0 | 0 | 0 | 0 | 0 | 0 | 0 | 0 | 0 | 0 | 0 | 0 | 0 | 0 | 0 | 0 | 0 | 0 | 0 | 0 | 0 | 0 | 0 | 0.013 | 0 | 0 | 0 | 0.021 | 0 | 0 | 0 | 0.092 | 0 | 0 | 0 | 0.596 | 0 | 0 | 0 | 0 | 0 | 0 | 0 | 0 | 0 | 0 | 0 | 0 | 0.193 | 0 | 0 | 0 | 0 | 0 | 0 | 0.013 | 0 | 0 | 0 | 0 | 0 | 0 | 0 | 0.003 | 1433.15 | 2054.914 | 0.001000484
0 | 0.008 | 0 | 0 | 0 | 0 | 0 | 0 | 0 | 0 | 0.031 | 0 | 0 | 0 | 0 | 0 | 0 | 0 | 0 | 0 | 0 | 0 | 0 | 0 | 0 | 0 | 0 | 0 | 0 | 0 | 0 | 0 | 0.004 | 0 | 0 | 0 | 0.019 | 0 | 0 | 0 | 0.087 | 0 | 0 | 0 | 0.603 | 0 | 0 | 0 | 0 | 0 | 0 | 0 | 0 | 0 | 0 | 0 | 0 | 0.248 | 0 | 0 | 0 | 0 | 0 | 0 | 0 | 0 | 0 | 0 | 0 | 0 | 0 | 0 | 0 | 1305.15 | 1177.275 | 0.0006911258
0 | 0.043 | 0 | 0 | 0 | 0 | 0 | 0 | 0 | 0 | 0 | 0 | 0 | 0 | 0 | 0 | 0 | 0 | 0 | 0 | 0 | 0 | 0 | 0 | 0 | 0 | 0 | 0 | 0 | 0 | 0 | 0 | 0 | 0 | 0.098 | 0 | 0 | 0 | 0 | 0 | 0.076 | 0 | 0 | 0 | 0.571 | 0.003 | 0 | 0 | 0 | 0 | 0 | 0 | 0 | 0 | 0.001 | 0 | 0 | 0.2 | 0 | 0 | 0 | 0 | 0 | 0 | 0 | 0 | 0 | 0 | 0 | 0 | 0 | 0.007 | 0.002 | 1133.15 | 21080.72 | 0.01641764
0 | 0.04 | 0 | 0 | 0 | 0 | 0 | 0 | 0 | 0 | 0.023 | 0 | 0 | 0 | 0 | 0 | 0 | 0 | 0 | 0 | 0 | 0 | 0 | 0 | 0 | 0 | 0 | 0 | 0 | 0 | 0 | 0 | 0 | 0 | 0 | 0 | 0.015 | 0 | 0 | 0 | 0.099 | 0 | 0 | 0 | 0.598 | 0 | 0 | 0 | 0 | 0 | 0 | 0 | 0 | 0 | 0 | 0 | 0 | 0.221 | 0 | 0 | 0 | 0 | 0 | 0 | 0 | 0 | 0 | 0 | 0 | 0 | 0 | 0 | 0.003 | 1323.15 | 3876.109 | 0.002214001
0 | 0.07 | 0 | 0 | 0 | 0.01 | 0 | 0 | 0 | 0 | 0.045 | 0 | 0 | 0 | 0 | 0 | 0 | 0 | 0 | 0 | 0 | 0 | 0 | 0 | 0 | 0 | 0 | 0 | 0 | 0 | 0 | 0 | 0 | 0 | 0 | 0 | 0 | 0 | 0 | 0 | 0 | 0 | 0 | 0 | 0.635 | 0 | 0 | 0 | 0 | 0 | 0 | 0 | 0 | 0 | 0 | 0 | 0 | 0.235 | 0 | 0 | 0.004 | 0 | 0 | 0 | 0 | 0 | 0 | 0 | 0 | 0 | 0 | 0 | 0 | 1488.15 | 9945.661 | 0.004490971
0 | 0.069 | 0 | 0 | 0 | 0.009 | 0 | 0 | 0 | 0 | 0.041 | 0 | 0 | 0 | 0 | 0 | 0 | 0 | 0 | 0 | 0 | 0 | 0 | 0 | 0 | 0 | 0 | 0 | 0 | 0 | 0 | 0 | 0 | 0 | 0 | 0 | 0.011 | 0 | 0 | 0 | 0 | 0 | 0 | 0 | 0.634 | 0 | 0 | 0 | 0 | 0 | 0 | 0 | 0 | 0 | 0 | 0 | 0 | 0.233 | 0 | 0 | 0.004 | 0 | 0 | 0 | 0 | 0 | 0 | 0 | 0 | 0 | 0 | 0 | 0 | 1488.15 | 626.139 | 0.0002827336
0 | 0.077 | 0 | 0 | 0.012 | 0.009 | 0 | 0 | 0 | 0 | 0.027 | 0 | 0 | 0 | 0 | 0 | 0 | 0 | 0 | 0 | 0 | 0 | 0 | 0 | 0 | 0 | 0 | 0 | 0 | 0 | 0 | 0 | 0 | 0 | 0 | 0 | 0.016 | 0 | 0 | 0 | 0 | 0 | 0 | 0 | 0.633 | 0 | 0 | 0 | 0 | 0 | 0 | 0 | 0 | 0 | 0 | 0 | 0 | 0.221 | 0 | 0 | 0.004 | 0 | 0 | 0 | 0 | 0 | 0 | 0 | 0 | 0 | 0 | 0 | 0 | 1478.15 | 9967.315 | 0.004561852
0 | 0.009 | 0 | 0 | 0 | 0.056 | 0 | 0 | 0 | 0 | 0.016 | 0 | 0 | 0 | 0 | 0 | 0 | 0 | 0 | 0 | 0 | 0 | 0 | 0 | 0 | 0 | 0 | 0 | 0 | 0 | 0 | 0 | 0 | 0.017 | 0 | 0 | 0 | 0 | 0 | 0 | 0 | 0.023 | 0 | 0 | 0.639 | 0 | 0 | 0 | 0 | 0 | 0 | 0 | 0 | 0 | 0 | 0 | 0 | 0.184 | 0 | 0 | 0.009 | 0 | 0 | 0 | 0.039 | 0 | 0 | 0 | 0 | 0 | 0 | 0 | 0.008 | 1334.15 | 510.7553 | 0.0002869483
0 | 0.009 | 0 | 0 | 0 | 0.054 | 0 | 0 | 0 | 0 | 0.032 | 0 | 0 | 0 | 0 | 0 | 0 | 0 | 0 | 0 | 0 | 0 | 0 | 0 | 0 | 0 | 0 | 0 | 0 | 0 | 0 | 0 | 0 | 0.007 | 0 | 0 | 0 | 0 | 0 | 0 | 0 | 0.015 | 0 | 0 | 0.633 | 0 | 0 | 0 | 0 | 0 | 0 | 0 | 0 | 0 | 0 | 0 | 0 | 0.191 | 0 | 0 | 0.014 | 0 | 0 | 0 | 0.037 | 0 | 0 | 0 | 0 | 0 | 0 | 0 | 0.008 | 1350.15 | 320.1927 | 0.0001756497
0 | 0.009 | 0 | 0 | 0 | 0.054 | 0 | 0 | 0 | 0 | 0.032 | 0 | 0 | 0 | 0 | 0 | 0 | 0 | 0 | 0 | 0 | 0 | 0 | 0 | 0 | 0 | 0 | 0 | 0 | 0 | 0 | 0 | 0 | 0.007 | 0 | 0 | 0 | 0 | 0 | 0 | 0 | 0.022 | 0 | 0 | 0.634 | 0 | 0 | 0 | 0 | 0 | 0 | 0 | 0 | 0 | 0 | 0 | 0 | 0.191 | 0 | 0 | 0.014 | 0 | 0 | 0 | 0.037 | 0 | 0 | 0 | 0 | 0 | 0 | 0 | 0 | 1326.15 | 401.3504 | 0.000228212
0 | 0.009 | 0 | 0 | 0 | 0.055 | 0 | 0 | 0 | 0 | 0.033 | 0 | 0 | 0 | 0 | 0 | 0 | 0 | 0 | 0 | 0 | 0 | 0 | 0 | 0 | 0 | 0 | 0 | 0 | 0 | 0 | 0 | 0 | 0.013 | 0 | 0 | 0 | 0 | 0 | 0 | 0 | 0.022 | 0 | 0 | 0.633 | 0 | 0 | 0 | 0 | 0 | 0 | 0 | 0 | 0 | 0 | 0 | 0 | 0.195 | 0 | 0 | 0.015 | 0 | 0 | 0 | 0.026 | 0 | 0 | 0 | 0 | 0 | 0 | 0 | 0.001 | 1339.15 | 361.8239 | 0.0002017617
0 | 0.009 | 0 | 0 | 0 | 0.055 | 0 | 0 | 0 | 0 | 0.033 | 0 | 0 | 0 | 0 | 0 | 0 | 0 | 0 | 0 | 0 | 0 | 0 | 0 | 0 | 0 | 0 | 0 | 0 | 0 | 0 | 0 | 0 | 0.013 | 0 | 0 | 0 | 0 | 0 | 0 | 0 | 0.015 | 0 | 0 | 0.631 | 0 | 0 | 0 | 0 | 0 | 0 | 0 | 0 | 0 | 0 | 0 | 0 | 0.195 | 0 | 0 | 0.015 | 0 | 0 | 0 | 0.026 | 0 | 0 | 0 | 0 | 0 | 0 | 0 | 0.008 | 1350.15 | 426.954 | 0.0002342163
0 | 0.009 | 0 | 0 | 0 | 0.052 | 0 | 0 | 0 | 0 | 0.031 | 0 | 0 | 0 | 0 | 0 | 0 | 0 | 0 | 0 | 0 | 0 | 0 | 0 | 0 | 0 | 0 | 0 | 0 | 0 | 0 | 0 | 0 | 0.012 | 0 | 0 | 0 | 0 | 0 | 0 | 0 | 0.008 | 0 | 0 | 0.632 | 0 | 0 | 0 | 0 | 0 | 0 | 0 | 0 | 0 | 0 | 0 | 0 | 0.216 | 0 | 0 | 0.014 | 0 | 0 | 0 | 0.025 | 0 | 0 | 0 | 0 | 0 | 0 | 0 | 0 | 1355.15 | 441.0317 | 0.0002401569
0 | 0.009 | 0 | 0 | 0 | 0.042 | 0 | 0 | 0 | 0 | 0.032 | 0 | 0 | 0 | 0 | 0 | 0 | 0 | 0 | 0 | 0 | 0 | 0 | 0 | 0 | 0 | 0 | 0 | 0 | 0 | 0 | 0 | 0 | 0.013 | 0 | 0 | 0 | 0 | 0 | 0 | 0 | 0.015 | 0 | 0 | 0.629 | 0 | 0 | 0 | 0 | 0 | 0 | 0 | 0 | 0 | 0 | 0 | 0 | 0.191 | 0 | 0 | 0.014 | 0 | 0 | 0 | 0.026 | 0 | 0 | 0 | 0 | 0 | 0 | 0.022 | 0.008 | 1323.15 | 509.3907 | 0.0002909597
0 | 0.009 | 0 | 0 | 0 | 0.053 | 0 | 0 | 0 | 0 | 0.032 | 0 | 0 | 0 | 0 | 0 | 0 | 0 | 0 | 0 | 0 | 0 | 0 | 0 | 0 | 0 | 0 | 0 | 0 | 0 | 0 | 0 | 0 | 0.007 | 0 | 0 | 0.022 | 0 | 0 | 0 | 0 | 0.015 | 0 | 0 | 0.626 | 0 | 0 | 0 | 0 | 0 | 0 | 0 | 0 | 0 | 0 | 0 | 0 | 0.189 | 0 | 0 | 0.014 | 0 | 0 | 0 | 0.025 | 0 | 0 | 0 | 0 | 0 | 0 | 0 | 0.008 | 1343.15 | 389.6228 | 0.0002159709
0 | 0.009 | 0 | 0 | 0 | 0.054 | 0 | 0 | 0 | 0 | 0.033 | 0 | 0 | 0 | 0 | 0 | 0 | 0 | 0 | 0 | 0 | 0 | 0 | 0 | 0 | 0 | 0 | 0 | 0 | 0 | 0 | 0 | 0 | 0.007 | 0 | 0 | 0 | 0 | 0 | 0 | 0 | 0.015 | 0 | 0 | 0.629 | 0 | 0 | 0 | 0 | 0 | 0 | 0 | 0 | 0 | 0 | 0 | 0 | 0.193 | 0 | 0 | 0.015 | 0 | 0 | 0 | 0.026 | 0 | 0 | 0 | 0 | 0 | 0 | 0.011 | 0.008 | 1319.15 | 837.2533 | 0.0004811367
0 | 0.027 | 0 | 0 | 0 | 0.053 | 0 | 0 | 0 | 0 | 0.032 | 0 | 0 | 0 | 0 | 0 | 0 | 0 | 0 | 0 | 0 | 0 | 0 | 0 | 0 | 0 | 0 | 0 | 0 | 0 | 0 | 0 | 0 | 0.007 | 0 | 0 | 0 | 0 | 0 | 0 | 0 | 0.015 | 0 | 0 | 0.63 | 0 | 0 | 0 | 0 | 0 | 0 | 0 | 0 | 0 | 0 | 0 | 0 | 0.189 | 0 | 0 | 0.014 | 0 | 0 | 0 | 0.025 | 0 | 0 | 0 | 0 | 0 | 0 | 0 | 0.008 | 1344.15 | 843.5754 | 0.0004669049
0 | 0.026 | 0 | 0 | 0 | 0.028 | 0 | 0 | 0 | 0 | 0.028 | 0 | 0 | 0 | 0 | 0 | 0 | 0 | 0 | 0 | 0 | 0 | 0 | 0 | 0 | 0 | 0 | 0 | 0 | 0 | 0 | 0 | 0 | 0.005 | 0 | 0 | 0.028 | 0 | 0 | 0 | 0 | 0 | 0 | 0 | 0.624 | 0 | 0 | 0 | 0 | 0 | 0 | 0 | 0 | 0 | 0 | 0 | 0 | 0.2 | 0 | 0 | 0.028 | 0 | 0 | 0 | 0.033 | 0 | 0 | 0 | 0 | 0 | 0 | 0 | 0 | 1334.15 | 544.7972 | 0.0003060734
0 | 0.026 | 0 | 0 | 0 | 0.028 | 0 | 0 | 0 | 0 | 0.028 | 0 | 0 | 0 | 0 | 0 | 0 | 0 | 0 | 0 | 0 | 0 | 0 | 0 | 0 | 0 | 0 | 0 | 0 | 0 | 0 | 0 | 0 | 0.005 | 0 | 0 | 0.028 | 0 | 0 | 0 | 0 | 0 | 0 | 0 | 0.624 | 0 | 0 | 0 | 0 | 0 | 0 | 0 | 0 | 0 | 0 | 0 | 0 | 0.202 | 0 | 0 | 0.028 | 0 | 0 | 0 | 0.024 | 0 | 0 | 0 | 0 | 0 | 0 | 0 | 0.007 | 1378.15 | 337.377 | 0.0001776325
0 | 0.027 | 0 | 0 | 0 | 0.048 | 0 | 0 | 0 | 0 | 0.029 | 0 | 0 | 0 | 0 | 0 | 0 | 0 | 0 | 0 | 0 | 0 | 0 | 0 | 0 | 0 | 0 | 0 | 0 | 0 | 0 | 0 | 0 | 0 | 0 | 0 | 0 | 0 | 0 | 0 | 0 | 0 | 0 | 0 | 0.632 | 0 | 0 | 0 | 0 | 0 | 0 | 0 | 0 | 0 | 0 | 0 | 0 | 0.209 | 0 | 0 | 0.013 | 0 | 0 | 0 | 0.035 | 0 | 0 | 0 | 0 | 0 | 0 | 0 | 0.007 | 1373.15 | 615.1991 | 0.0003262719
0 | 0.027 | 0 | 0 | 0 | 0.042 | 0 | 0 | 0 | 0 | 0.029 | 0 | 0 | 0 | 0 | 0 | 0 | 0 | 0 | 0 | 0 | 0 | 0 | 0 | 0 | 0 | 0 | 0 | 0 | 0 | 0 | 0 | 0 | 0.005 | 0 | 0 | 0 | 0 | 0 | 0 | 0 | 0 | 0 | 0 | 0.633 | 0 | 0 | 0 | 0 | 0 | 0 | 0 | 0 | 0 | 0 | 0 | 0 | 0.208 | 0 | 0 | 0.013 | 0 | 0 | 0 | 0.035 | 0 | 0 | 0 | 0 | 0 | 0 | 0 | 0.007 | 1396.15 | 419.9131 | 0.0002154246
0 | 0.028 | 0 | 0 | 0 | 0.048 | 0 | 0 | 0 | 0 | 0.03 | 0 | 0 | 0 | 0 | 0 | 0 | 0 | 0 | 0 | 0 | 0 | 0 | 0 | 0 | 0 | 0 | 0 | 0 | 0 | 0 | 0 | 0 | 0.005 | 0 | 0 | 0 | 0 | 0 | 0 | 0 | 0 | 0 | 0 | 0.631 | 0 | 0 | 0 | 0 | 0 | 0 | 0 | 0 | 0 | 0 | 0 | 0 | 0.21 | 0 | 0 | 0.013 | 0 | 0 | 0 | 0.035 | 0 | 0 | 0 | 0 | 0 | 0 | 0 | 0 | 1355.15 | 741.139 | 0.0004035756
0 | 0.008 | 0 | 0 | 0 | 0.056 | 0 | 0 | 0 | 0 | 0.034 | 0 | 0 | 0 | 0 | 0 | 0 | 0 | 0 | 0 | 0 | 0 | 0 | 0 | 0.006 | 0 | 0 | 0 | 0 | 0 | 0 | 0 | 0 | 0.013 | 0 | 0 | 0 | 0 | 0 | 0 | 0 | 0.015 | 0 | 0 | 0.63 | 0 | 0 | 0 | 0 | 0 | 0 | 0 | 0 | 0 | 0 | 0 | 0 | 0.2 | 0 | 0 | 0.015 | 0 | 0 | 0 | 0.015 | 0 | 0 | 0 | 0 | 0 | 0 | 0 | 0.008 | 1354.15 | 659.8844 | 0.0003598606
0 | 0.086 | 0 | 0 | 0.027 | 0 | 0 | 0 | 0 | 0 | 0 | 0 | 0 | 0 | 0 | 0 | 0 | 0 | 0 | 0 | 0 | 0 | 0 | 0 | 0 | 0 | 0 | 0 | 0 | 0 | 0 | 0 | 0 | 0 | 0.012 | 0 | 0.045 | 0 | 0 | 0 | 0 | 0 | 0 | 0 | 0.626 | 0 | 0 | 0 | 0 | 0 | 0 | 0 | 0 | 0 | 0 | 0 | 0 | 0.203 | 0 | 0 | 0 | 0 | 0 | 0 | 0 | 0 | 0 | 0 | 0 | 0 | 0 | 0 | 0 | 1605.15 | 193.4472 | 7.508119e-05
0 | 0.088 | 0 | 0 | 0.028 | 0 | 0 | 0 | 0 | 0 | 0 | 0 | 0 | 0 | 0 | 0 | 0 | 0 | 0 | 0 | 0 | 0 | 0 | 0 | 0 | 0 | 0 | 0 | 0 | 0 | 0 | 0 | 0 | 0 | 0.013 | 0 | 0.046 | 0 | 0 | 0 | 0 | 0 | 0 | 0 | 0.625 | 0 | 0 | 0 | 0 | 0 | 0 | 0 | 0 | 0 | 0 | 0 | 0 | 0.199 | 0 | 0 | 0 | 0 | 0 | 0 | 0 | 0 | 0 | 0 | 0 | 0 | 0 | 0 | 0 | 1602.15 | 180.5772 | 7.034876e-05
0 | 0.088 | 0 | 0 | 0.031 | 0 | 0 | 0 | 0 | 0 | 0 | 0 | 0 | 0 | 0 | 0 | 0 | 0 | 0 | 0 | 0 | 0 | 0 | 0 | 0 | 0 | 0 | 0 | 0 | 0 | 0 | 0 | 0 | 0 | 0.013 | 0 | 0.045 | 0 | 0 | 0 | 0 | 0 | 0 | 0 | 0.625 | 0 | 0 | 0 | 0 | 0 | 0 | 0 | 0 | 0 | 0 | 0 | 0 | 0.198 | 0 | 0 | 0 | 0 | 0 | 0 | 0 | 0 | 0 | 0 | 0 | 0 | 0 | 0 | 0 | 1598.15 | 179.2065 | 7.01647e-05
0 | 0.077 | 0 | 0 | 0.008 | 0.009 | 0 | 0 | 0 | 0 | 0.017 | 0 | 0 | 0 | 0 | 0 | 0 | 0 | 0 | 0 | 0 | 0 | 0 | 0 | 0 | 0 | 0 | 0 | 0 | 0 | 0 | 0 | 0 | 0 | 0 | 0 | 0.019 | 0 | 0 | 0 | 0 | 0 | 0 | 0 | 0.635 | 0 | 0 | 0 | 0 | 0 | 0 | 0 | 0 | 0 | 0 | 0 | 0 | 0.228 | 0 | 0 | 0.007 | 0 | 0 | 0 | 0 | 0 | 0 | 0 | 0 | 0 | 0 | 0 | 0 | 1483.15 | 17077.34 | 0.007763366
0 | 0.077 | 0 | 0 | 0 | 0.008 | 0 | 0 | 0 | 0 | 0.017 | 0 | 0 | 0 | 0 | 0 | 0 | 0 | 0 | 0 | 0 | 0 | 0 | 0 | 0 | 0 | 0 | 0 | 0 | 0 | 0 | 0 | 0 | 0 | 0 | 0 | 0.016 | 0 | 0 | 0 | 0 | 0 | 0 | 0 | 0.637 | 0 | 0 | 0 | 0 | 0 | 0 | 0 | 0 | 0 | 0 | 0 | 0 | 0.235 | 0 | 0 | 0.01 | 0 | 0 | 0 | 0 | 0 | 0 | 0 | 0 | 0 | 0 | 0 | 0 | 1513.15 | 18552.33 | 0.00810279
0 | 0.073 | 0 | 0 | 0.01 | 0.009 | 0 | 0 | 0 | 0 | 0.017 | 0 | 0 | 0 | 0 | 0 | 0 | 0 | 0 | 0 | 0 | 0 | 0 | 0 | 0 | 0 | 0 | 0 | 0 | 0 | 0 | 0 | 0 | 0 | 0 | 0 | 0.015 | 0 | 0 | 0 | 0 | 0 | 0 | 0 | 0.637 | 0 | 0 | 0 | 0 | 0 | 0 | 0 | 0 | 0 | 0 | 0 | 0 | 0.232 | 0 | 0 | 0.006 | 0 | 0 | 0 | 0 | 0 | 0 | 0 | 0 | 0 | 0 | 0 | 0 | 1498.15 | 18241.22 | 0.008127245
0 | 0.074 | 0 | 0 | 0.01 | 0.009 | 0 | 0 | 0 | 0 | 0.017 | 0 | 0 | 0 | 0 | 0 | 0 | 0 | 0 | 0 | 0 | 0 | 0 | 0 | 0 | 0 | 0 | 0 | 0 | 0 | 0 | 0 | 0 | 0 | 0 | 0 | 0.014 | 0 | 0 | 0 | 0 | 0 | 0 | 0 | 0.637 | 0 | 0 | 0 | 0 | 0 | 0 | 0 | 0 | 0 | 0 | 0 | 0 | 0.23 | 0 | 0 | 0.008 | 0 | 0 | 0 | 0 | 0 | 0 | 0 | 0 | 0 | 0 | 0 | 0 | 1483.15 | 25087.2 | 0.01140465
0 | 0.079 | 0 | 0 | 0 | 0.008 | 0 | 0 | 0 | 0 | 0.017 | 0 | 0 | 0 | 0 | 0 | 0 | 0 | 0 | 0 | 0 | 0 | 0 | 0 | 0 | 0 | 0 | 0 | 0 | 0 | 0 | 0 | 0 | 0 | 0 | 0 | 0.019 | 0 | 0 | 0 | 0 | 0 | 0 | 0 | 0.636 | 0 | 0 | 0 | 0 | 0 | 0 | 0 | 0 | 0 | 0 | 0 | 0 | 0.233 | 0 | 0 | 0.007 | 0 | 0 | 0 | 0 | 0 | 0 | 0 | 0 | 0 | 0 | 0 | 0 | 1493.15 | 21679.73 | 0.009724048
0 | 0.076 | 0 | 0 | 0 | 0.014 | 0 | 0 | 0 | 0 | 0.018 | 0 | 0 | 0 | 0 | 0 | 0 | 0 | 0 | 0 | 0 | 0 | 0 | 0 | 0 | 0 | 0 | 0 | 0 | 0 | 0 | 0 | 0 | 0 | 0 | 0 | 0.018 | 0 | 0 | 0 | 0 | 0 | 0 | 0 | 0.636 | 0 | 0 | 0 | 0 | 0 | 0 | 0 | 0 | 0 | 0 | 0 | 0 | 0.235 | 0 | 0 | 0.004 | 0 | 0 | 0 | 0 | 0 | 0 | 0 | 0 | 0 | 0 | 0 | 0 | 1493.15 | 24323.43 | 0.01090983
0 | 0.075 | 0 | 0 | 0.008 | 0.012 | 0 | 0 | 0 | 0 | 0.017 | 0 | 0 | 0 | 0 | 0 | 0 | 0 | 0 | 0 | 0 | 0 | 0 | 0 | 0 | 0 | 0 | 0 | 0 | 0 | 0 | 0 | 0 | 0 | 0 | 0 | 0.017 | 0 | 0 | 0 | 0 | 0 | 0 | 0 | 0.636 | 0 | 0 | 0 | 0 | 0 | 0 | 0 | 0 | 0 | 0 | 0 | 0 | 0.23 | 0 | 0 | 0.005 | 0 | 0 | 0 | 0 | 0 | 0 | 0 | 0 | 0 | 0 | 0 | 0 | 1468.15 | 30403.77 | 0.01410544
0 | 0.076 | 0 | 0 | 0 | 0.011 | 0 | 0 | 0 | 0 | 0.018 | 0 | 0 | 0 | 0 | 0 | 0 | 0 | 0 | 0 | 0 | 0 | 0 | 0 | 0 | 0 | 0 | 0 | 0 | 0 | 0 | 0 | 0 | 0 | 0 | 0 | 0.016 | 0 | 0 | 0 | 0 | 0 | 0 | 0 | 0.637 | 0 | 0 | 0 | 0 | 0 | 0 | 0 | 0 | 0 | 0 | 0 | 0 | 0.235 | 0 | 0 | 0.006 | 0 | 0 | 0 | 0 | 0 | 0 | 0 | 0 | 0 | 0 | 0 | 0 | 1478.15 | 39593.69 | 0.01812129
0 | 0.074 | 0 | 0 | 0.008 | 0.013 | 0 | 0 | 0 | 0 | 0.017 | 0 | 0 | 0 | 0 | 0 | 0 | 0 | 0 | 0 | 0 | 0 | 0 | 0 | 0 | 0 | 0 | 0 | 0 | 0 | 0 | 0 | 0 | 0 | 0 | 0 | 0.017 | 0 | 0 | 0 | 0 | 0 | 0 | 0 | 0.636 | 0 | 0 | 0 | 0 | 0 | 0 | 0 | 0 | 0 | 0 | 0 | 0 | 0.23 | 0 | 0 | 0.004 | 0 | 0 | 0 | 0 | 0 | 0 | 0 | 0 | 0 | 0 | 0 | 0 | 1460.65 | 36493.67 | 0.01710508
0 | 0.074 | 0 | 0 | 0.01 | 0.01 | 0 | 0 | 0 | 0 | 0.019 | 0 | 0 | 0 | 0 | 0 | 0 | 0 | 0 | 0 | 0 | 0 | 0 | 0 | 0 | 0 | 0 | 0 | 0 | 0 | 0 | 0 | 0 | 0 | 0 | 0 | 0.015 | 0 | 0 | 0 | 0 | 0 | 0 | 0 | 0.636 | 0 | 0 | 0 | 0 | 0 | 0 | 0 | 0 | 0 | 0 | 0 | 0 | 0.229 | 0 | 0 | 0.005 | 0 | 0 | 0 | 0 | 0 | 0 | 0 | 0 | 0 | 0 | 0 | 0 | 1473.15 | 30472.06 | 0.01404132
0 | 0.074 | 0 | 0 | 0 | 0.012 | 0 | 0 | 0 | 0 | 0.017 | 0 | 0 | 0 | 0 | 0 | 0 | 0 | 0 | 0 | 0 | 0 | 0 | 0 | 0 | 0 | 0 | 0 | 0 | 0 | 0 | 0 | 0 | 0 | 0 | 0 | 0.015 | 0 | 0 | 0 | 0 | 0 | 0 | 0 | 0.638 | 0 | 0 | 0 | 0 | 0 | 0 | 0 | 0 | 0 | 0 | 0 | 0 | 0.239 | 0 | 0 | 0.004 | 0 | 0 | 0 | 0 | 0 | 0 | 0 | 0 | 0 | 0 | 0 | 0 | 1518.15 | 21435.47 | 0.009300445
0 | 0.077 | 0 | 0 | 0 | 0.008 | 0 | 0 | 0 | 0 | 0.02 | 0 | 0 | 0 | 0 | 0 | 0 | 0 | 0 | 0 | 0 | 0 | 0 | 0 | 0 | 0 | 0 | 0 | 0 | 0 | 0 | 0 | 0 | 0 | 0 | 0 | 0.016 | 0 | 0 | 0 | 0 | 0 | 0 | 0 | 0.637 | 0 | 0 | 0 | 0 | 0 | 0 | 0 | 0 | 0 | 0 | 0 | 0 | 0.235 | 0 | 0 | 0.007 | 0 | 0 | 0 | 0 | 0 | 0 | 0 | 0 | 0 | 0 | 0 | 0 | 1513.15 | 16881.18 | 0.007372909
0 | 0.072 | 0 | 0 | 0.006 | 0.012 | 0 | 0 | 0 | 0 | 0.016 | 0 | 0 | 0 | 0 | 0 | 0 | 0 | 0 | 0 | 0 | 0 | 0 | 0 | 0 | 0 | 0 | 0 | 0 | 0 | 0 | 0 | 0 | 0 | 0 | 0 | 0.015 | 0 | 0 | 0 | 0 | 0 | 0 | 0 | 0.638 | 0 | 0 | 0 | 0 | 0 | 0 | 0 | 0 | 0 | 0 | 0 | 0 | 0.237 | 0 | 0 | 0.004 | 0 | 0 | 0 | 0 | 0 | 0 | 0 | 0 | 0 | 0 | 0 | 0 | 1518.15 | 15097.75 | 0.006550627
0 | 0.076 | 0 | 0 | 0 | 0.013 | 0 | 0 | 0 | 0 | 0.018 | 0 | 0 | 0 | 0 | 0 | 0 | 0 | 0 | 0 | 0 | 0 | 0 | 0 | 0 | 0 | 0 | 0 | 0 | 0 | 0 | 0 | 0 | 0 | 0 | 0 | 0.017 | 0 | 0 | 0 | 0 | 0 | 0 | 0 | 0.636 | 0 | 0 | 0 | 0 | 0 | 0 | 0 | 0 | 0 | 0 | 0 | 0 | 0.234 | 0 | 0 | 0.005 | 0 | 0 | 0 | 0 | 0 | 0 | 0 | 0 | 0 | 0 | 0 | 0 | 1468.15 | 44792.01 | 0.02078068
0 | 0.076 | 0 | 0 | 0 | 0.012 | 0 | 0 | 0 | 0 | 0.018 | 0 | 0 | 0 | 0 | 0 | 0 | 0 | 0 | 0 | 0 | 0 | 0 | 0 | 0 | 0 | 0 | 0 | 0 | 0 | 0 | 0 | 0 | 0 | 0 | 0 | 0.017 | 0 | 0 | 0 | 0 | 0 | 0 | 0 | 0.637 | 0 | 0 | 0 | 0 | 0 | 0 | 0 | 0 | 0 | 0 | 0 | 0 | 0.234 | 0 | 0 | 0.005 | 0 | 0 | 0 | 0 | 0 | 0 | 0 | 0 | 0 | 0 | 0 | 0 | 1473.15 | 41266.78 | 0.01901545
0 | 0.078 | 0 | 0 | 0 | 0.01 | 0 | 0 | 0 | 0 | 0.017 | 0 | 0 | 0 | 0 | 0 | 0 | 0 | 0 | 0 | 0 | 0 | 0 | 0 | 0 | 0 | 0 | 0 | 0 | 0 | 0 | 0 | 0 | 0 | 0 | 0 | 0.018 | 0 | 0 | 0 | 0 | 0 | 0 | 0 | 0.637 | 0 | 0 | 0 | 0 | 0 | 0 | 0 | 0 | 0 | 0 | 0 | 0 | 0.234 | 0 | 0 | 0.007 | 0 | 0 | 0 | 0 | 0 | 0 | 0 | 0 | 0 | 0 | 0 | 0 | 1498.15 | 22960.76 | 0.01023
0 | 0.074 | 0 | 0 | 0 | 0.012 | 0 | 0 | 0 | 0 | 0.018 | 0 | 0 | 0 | 0 | 0 | 0 | 0 | 0 | 0 | 0 | 0 | 0 | 0 | 0 | 0 | 0 | 0 | 0 | 0 | 0 | 0 | 0 | 0 | 0 | 0 | 0.016 | 0 | 0 | 0 | 0 | 0 | 0 | 0 | 0.637 | 0 | 0 | 0 | 0 | 0 | 0 | 0 | 0 | 0 | 0 | 0 | 0 | 0.237 | 0 | 0 | 0.005 | 0 | 0 | 0 | 0 | 0 | 0 | 0 | 0 | 0 | 0 | 0 | 0 | 1493.15 | 29622.73 | 0.01328674
0 | 0.078 | 0 | 0 | 0.006 | 0.012 | 0 | 0 | 0 | 0 | 0.016 | 0 | 0 | 0 | 0 | 0 | 0 | 0 | 0 | 0 | 0 | 0 | 0 | 0 | 0 | 0 | 0 | 0 | 0 | 0 | 0 | 0 | 0 | 0 | 0 | 0 | 0.015 | 0 | 0 | 0 | 0 | 0 | 0 | 0 | 0.637 | 0 | 0 | 0 | 0 | 0 | 0 | 0 | 0 | 0 | 0 | 0 | 0 | 0.231 | 0 | 0.001 | 0.004 | 0 | 0 | 0 | 0 | 0 | 0 | 0 | 0 | 0 | 0 | 0 | 0 | 1493.15 | 24496.37 | 0.0109874
0 | 0.077 | 0 | 0 | 0.008 | 0.01 | 0 | 0 | 0 | 0 | 0.018 | 0 | 0 | 0 | 0 | 0 | 0 | 0 | 0 | 0 | 0 | 0 | 0 | 0 | 0 | 0 | 0 | 0 | 0 | 0 | 0 | 0 | 0 | 0 | 0 | 0 | 0.016 | 0 | 0 | 0 | 0 | 0 | 0 | 0 | 0.636 | 0 | 0 | 0 | 0 | 0 | 0 | 0 | 0 | 0 | 0 | 0 | 0 | 0.229 | 0 | 0 | 0.005 | 0 | 0 | 0 | 0 | 0 | 0 | 0 | 0 | 0 | 0 | 0 | 0 | 1478.15 | 20975.65 | 0.009600159
0 | 0.077 | 0 | 0 | 0.003 | 0.011 | 0 | 0 | 0 | 0 | 0.016 | 0 | 0 | 0 | 0 | 0 | 0 | 0 | 0 | 0 | 0 | 0 | 0 | 0 | 0 | 0 | 0 | 0 | 0 | 0 | 0 | 0 | 0 | 0 | 0 | 0 | 0.015 | 0 | 0 | 0 | 0 | 0 | 0 | 0 | 0.638 | 0 | 0 | 0 | 0 | 0 | 0 | 0 | 0 | 0 | 0 | 0 | 0 | 0.236 | 0 | 0 | 0.004 | 0 | 0 | 0 | 0 | 0 | 0 | 0 | 0 | 0 | 0 | 0 | 0 | 1503.15 | 23819.13 | 0.01054196
0 | 0.076 | 0 | 0 | 0 | 0.013 | 0 | 0 | 0 | 0 | 0.017 | 0 | 0 | 0 | 0 | 0 | 0 | 0 | 0 | 0 | 0 | 0 | 0 | 0 | 0 | 0 | 0 | 0 | 0 | 0 | 0 | 0 | 0 | 0 | 0 | 0 | 0.017 | 0 | 0 | 0 | 0 | 0 | 0 | 0 | 0.637 | 0 | 0 | 0 | 0 | 0 | 0 | 0 | 0 | 0 | 0 | 0 | 0 | 0.235 | 0 | 0 | 0.004 | 0 | 0 | 0 | 0 | 0 | 0 | 0 | 0 | 0 | 0 | 0 | 0 | 1495.65 | 29134.75 | 0.01302421
0 | 0.076 | 0 | 0 | 0 | 0.008 | 0 | 0 | 0 | 0 | 0.018 | 0 | 0 | 0 | 0 | 0 | 0 | 0 | 0 | 0 | 0 | 0 | 0 | 0 | 0 | 0 | 0 | 0 | 0 | 0 | 0 | 0 | 0 | 0 | 0 | 0 | 0.016 | 0 | 0 | 0 | 0 | 0 | 0 | 0 | 0.637 | 0 | 0 | 0 | 0 | 0 | 0 | 0 | 0 | 0 | 0 | 0 | 0 | 0.236 | 0 | 0 | 0.008 | 0 | 0 | 0 | 0 | 0 | 0 | 0 | 0 | 0 | 0 | 0 | 0 | 1513.15 | 16998.66 | 0.00742422
0 | 0.075 | 0 | 0 | 0.011 | 0.008 | 0 | 0 | 0 | 0 | 0.018 | 0 | 0 | 0 | 0 | 0 | 0 | 0 | 0 | 0 | 0 | 0 | 0 | 0 | 0 | 0 | 0 | 0 | 0 | 0 | 0 | 0 | 0 | 0 | 0 | 0 | 0.015 | 0 | 0 | 0 | 0 | 0 | 0 | 0 | 0.636 | 0 | 0 | 0 | 0 | 0 | 0 | 0 | 0 | 0 | 0 | 0 | 0 | 0.23 | 0 | 0 | 0.006 | 0 | 0 | 0 | 0 | 0 | 0 | 0 | 0 | 0 | 0 | 0 | 0 | 1493.15 | 18257.51 | 0.008189073
0 | 0.074 | 0 | 0 | 0 | 0.014 | 0 | 0 | 0 | 0 | 0.018 | 0 | 0 | 0 | 0 | 0 | 0 | 0 | 0 | 0 | 0 | 0 | 0 | 0 | 0 | 0 | 0 | 0 | 0 | 0 | 0 | 0 | 0 | 0 | 0 | 0 | 0.019 | 0 | 0 | 0 | 0 | 0 | 0 | 0 | 0.636 | 0 | 0 | 0 | 0 | 0 | 0 | 0 | 0 | 0 | 0 | 0 | 0 | 0.235 | 0 | 0 | 0.003 | 0 | 0 | 0 | 0 | 0 | 0 | 0 | 0 | 0 | 0 | 0 | 0 | 1473.15 | 35204.74 | 0.0162221
0 | 0.074 | 0 | 0 | 0 | 0.011 | 0 | 0 | 0 | 0 | 0.019 | 0 | 0 | 0 | 0 | 0 | 0 | 0 | 0 | 0 | 0 | 0 | 0 | 0 | 0 | 0 | 0 | 0 | 0 | 0 | 0 | 0 | 0 | 0 | 0 | 0 | 0.013 | 0 | 0 | 0 | 0 | 0 | 0 | 0 | 0.637 | 0 | 0 | 0 | 0 | 0 | 0 | 0 | 0 | 0 | 0 | 0 | 0 | 0.237 | 0 | 0 | 0.009 | 0 | 0 | 0 | 0 | 0 | 0 | 0 | 0 | 0 | 0 | 0 | 0 | 1503.15 | 24226.41 | 0.01072221
0 | 0.076 | 0 | 0 | 0 | 0.013 | 0 | 0 | 0 | 0 | 0.018 | 0 | 0 | 0 | 0 | 0 | 0 | 0 | 0 | 0 | 0 | 0 | 0 | 0 | 0 | 0 | 0 | 0 | 0 | 0 | 0 | 0 | 0 | 0 | 0 | 0 | 0.017 | 0 | 0 | 0 | 0 | 0 | 0 | 0 | 0.637 | 0 | 0 | 0 | 0 | 0 | 0 | 0 | 0 | 0 | 0 | 0 | 0 | 0.235 | 0 | 0 | 0.004 | 0 | 0 | 0 | 0 | 0 | 0 | 0 | 0 | 0 | 0 | 0 | 0 | 1473.15 | 40010.08 | 0.01843637
0 | 0.073 | 0 | 0 | 0.006 | 0.014 | 0 | 0 | 0 | 0 | 0.018 | 0 | 0 | 0 | 0 | 0 | 0 | 0 | 0 | 0 | 0 | 0 | 0 | 0 | 0 | 0 | 0 | 0 | 0 | 0 | 0 | 0 | 0 | 0 | 0 | 0 | 0.018 | 0 | 0 | 0 | 0 | 0 | 0 | 0 | 0.636 | 0 | 0 | 0 | 0 | 0 | 0 | 0 | 0 | 0 | 0 | 0 | 0 | 0.231 | 0 | 0 | 0.004 | 0 | 0 | 0 | 0 | 0 | 0 | 0 | 0 | 0 | 0 | 0 | 0 | 1463.15 | 30627.22 | 0.01430638
0 | 0.074 | 0 | 0 | 0 | 0.013 | 0 | 0 | 0 | 0 | 0.019 | 0 | 0 | 0 | 0 | 0 | 0 | 0 | 0 | 0 | 0 | 0 | 0 | 0 | 0 | 0 | 0 | 0 | 0 | 0 | 0 | 0 | 0 | 0 | 0 | 0 | 0.016 | 0 | 0 | 0 | 0 | 0 | 0 | 0 | 0.637 | 0 | 0 | 0 | 0 | 0 | 0 | 0 | 0 | 0 | 0 | 0 | 0 | 0.237 | 0 | 0 | 0.003 | 0 | 0 | 0 | 0 | 0 | 0 | 0 | 0 | 0 | 0 | 0 | 0 | 1483.15 | 36989.56 | 0.01681547
0 | 0.078 | 0 | 0 | 0 | 0.008 | 0 | 0 | 0 | 0 | 0.02 | 0 | 0 | 0 | 0 | 0 | 0 | 0 | 0 | 0 | 0 | 0 | 0 | 0 | 0 | 0 | 0 | 0 | 0 | 0 | 0 | 0 | 0 | 0 | 0 | 0 | 0.016 | 0 | 0 | 0 | 0 | 0 | 0 | 0 | 0.637 | 0 | 0 | 0 | 0 | 0 | 0 | 0 | 0 | 0 | 0 | 0 | 0 | 0.233 | 0 | 0 | 0.007 | 0 | 0 | 0 | 0 | 0 | 0 | 0 | 0 | 0 | 0 | 0 | 0 | 1508.15 | 17036.34 | 0.007490092
0 | 0.079 | 0 | 0 | 0 | 0.007 | 0 | 0 | 0 | 0 | 0.017 | 0 | 0 | 0 | 0 | 0 | 0 | 0 | 0 | 0 | 0 | 0 | 0 | 0 | 0 | 0 | 0 | 0 | 0 | 0 | 0 | 0 | 0 | 0 | 0 | 0 | 0.02 | 0 | 0 | 0 | 0 | 0 | 0 | 0 | 0.636 | 0 | 0 | 0 | 0 | 0 | 0 | 0 | 0 | 0 | 0 | 0 | 0 | 0.232 | 0 | 0 | 0.007 | 0 | 0 | 0 | 0 | 0 | 0 | 0 | 0 | 0 | 0 | 0 | 0 | 1503.15 | 15644.3 | 0.00692391
0 | 0.078 | 0 | 0 | 0.006 | 0.008 | 0 | 0 | 0 | 0 | 0.017 | 0 | 0 | 0 | 0 | 0 | 0 | 0 | 0 | 0 | 0 | 0 | 0 | 0 | 0 | 0 | 0 | 0 | 0 | 0 | 0 | 0 | 0 | 0 | 0 | 0 | 0.019 | 0 | 0 | 0 | 0 | 0 | 0 | 0 | 0.635 | 0 | 0 | 0 | 0 | 0 | 0 | 0 | 0 | 0 | 0 | 0 | 0 | 0.228 | 0 | 0 | 0.007 | 0 | 0 | 0 | 0 | 0 | 0 | 0 | 0 | 0 | 0 | 0 | 0 | 1488.15 | 18237.24 | 0.00823504
0 | 0.075 | 0 | 0 | 0.011 | 0.01 | 0 | 0 | 0 | 0 | 0.017 | 0 | 0 | 0 | 0 | 0 | 0 | 0 | 0 | 0 | 0 | 0 | 0 | 0 | 0 | 0 | 0 | 0 | 0 | 0 | 0 | 0 | 0 | 0 | 0 | 0 | 0.015 | 0 | 0 | 0 | 0 | 0 | 0 | 0 | 0.637 | 0 | 0 | 0 | 0 | 0 | 0 | 0 | 0 | 0 | 0 | 0 | 0 | 0.231 | 0 | 0 | 0.005 | 0 | 0 | 0 | 0 | 0 | 0 | 0 | 0 | 0 | 0 | 0 | 0 | 1473.15 | 25505.96 | 0.01175297
0 | 0.078 | 0 | 0 | 0 | 0.011 | 0 | 0 | 0 | 0 | 0.015 | 0 | 0 | 0 | 0 | 0 | 0 | 0 | 0 | 0 | 0 | 0 | 0 | 0 | 0 | 0 | 0 | 0 | 0 | 0 | 0 | 0 | 0 | 0 | 0 | 0 | 0.014 | 0 | 0 | 0 | 0 | 0 | 0 | 0 | 0.639 | 0 | 0 | 0 | 0 | 0 | 0 | 0 | 0 | 0 | 0 | 0 | 0 | 0.239 | 0 | 0 | 0.004 | 0 | 0 | 0 | 0 | 0 | 0 | 0 | 0 | 0 | 0 | 0 | 0 | 1518.15 | 27319.36 | 0.01185335
0 | 0.074 | 0 | 0 | 0 | 0.012 | 0 | 0 | 0 | 0 | 0.019 | 0 | 0 | 0 | 0 | 0 | 0 | 0 | 0 | 0 | 0 | 0 | 0 | 0 | 0 | 0 | 0 | 0 | 0 | 0 | 0 | 0 | 0 | 0 | 0 | 0 | 0.014 | 0 | 0 | 0 | 0 | 0 | 0 | 0 | 0.637 | 0 | 0 | 0 | 0 | 0 | 0 | 0 | 0 | 0 | 0 | 0 | 0 | 0.237 | 0 | 0 | 0.007 | 0 | 0 | 0 | 0 | 0 | 0 | 0 | 0 | 0 | 0 | 0 | 0 | 1483.15 | 37816.86 | 0.01719156
0 | 0.074 | 0 | 0 | 0 | 0.014 | 0 | 0 | 0 | 0 | 0.017 | 0 | 0 | 0 | 0 | 0 | 0 | 0 | 0 | 0 | 0 | 0 | 0 | 0 | 0 | 0 | 0 | 0 | 0 | 0 | 0 | 0 | 0 | 0 | 0 | 0 | 0.018 | 0 | 0 | 0 | 0 | 0 | 0 | 0 | 0.637 | 0 | 0 | 0 | 0 | 0 | 0 | 0 | 0 | 0 | 0 | 0 | 0 | 0.237 | 0 | 0 | 0.003 | 0 | 0 | 0 | 0 | 0 | 0 | 0 | 0 | 0 | 0 | 0 | 0 | 1488.15 | 31152.57 | 0.01406697
0 | 0.077 | 0 | 0 | 0 | 0.014 | 0 | 0 | 0 | 0 | 0.018 | 0 | 0 | 0 | 0 | 0 | 0 | 0 | 0 | 0 | 0 | 0 | 0 | 0 | 0 | 0 | 0 | 0 | 0 | 0 | 0 | 0 | 0 | 0 | 0 | 0 | 0.018 | 0 | 0 | 0 | 0 | 0 | 0 | 0 | 0.636 | 0 | 0 | 0 | 0 | 0 | 0 | 0 | 0 | 0 | 0 | 0 | 0 | 0.233 | 0 | 0 | 0.004 | 0 | 0 | 0 | 0 | 0 | 0 | 0 | 0 | 0 | 0 | 0 | 0 | 1498.15 | 20536.46 | 0.009149873
0 | 0.077 | 0 | 0 | 0 | 0.013 | 0 | 0 | 0 | 0 | 0.017 | 0 | 0 | 0 | 0 | 0 | 0 | 0 | 0 | 0 | 0 | 0 | 0 | 0 | 0 | 0 | 0 | 0 | 0 | 0 | 0 | 0 | 0 | 0 | 0 | 0 | 0.016 | 0 | 0 | 0 | 0 | 0 | 0 | 0 | 0.637 | 0 | 0 | 0 | 0 | 0 | 0 | 0 | 0 | 0 | 0 | 0 | 0 | 0.236 | 0 | 0 | 0.004 | 0 | 0 | 0 | 0 | 0 | 0 | 0 | 0 | 0 | 0 | 0 | 0 | 1523.15 | 14889.8 | 0.006418058
0 | 0.075 | 0 | 0 | 0 | 0.014 | 0 | 0 | 0 | 0 | 0.019 | 0 | 0 | 0 | 0 | 0 | 0 | 0 | 0 | 0 | 0 | 0 | 0 | 0 | 0 | 0 | 0 | 0 | 0 | 0 | 0 | 0 | 0 | 0 | 0 | 0 | 0.016 | 0 | 0 | 0 | 0 | 0 | 0 | 0 | 0.637 | 0 | 0 | 0 | 0 | 0 | 0 | 0 | 0 | 0 | 0 | 0 | 0 | 0.235 | 0 | 0 | 0.003 | 0 | 0 | 0 | 0 | 0 | 0 | 0 | 0 | 0 | 0 | 0 | 0 | 1478.15 | 39639.2 | 0.01814211
0 | 0.077 | 0 | 0 | 0 | 0.01 | 0 | 0 | 0 | 0 | 0.018 | 0 | 0 | 0 | 0 | 0 | 0 | 0 | 0 | 0 | 0 | 0 | 0 | 0 | 0 | 0 | 0 | 0 | 0 | 0 | 0 | 0 | 0 | 0 | 0 | 0 | 0.019 | 0 | 0 | 0 | 0 | 0 | 0 | 0 | 0.636 | 0 | 0 | 0 | 0 | 0 | 0 | 0 | 0 | 0 | 0 | 0 | 0 | 0.233 | 0 | 0 | 0.006 | 0 | 0 | 0 | 0 | 0 | 0 | 0 | 0 | 0 | 0 | 0 | 0 | 1493.15 | 20721.71 | 0.009294341
0 | 0.078 | 0 | 0 | 0.011 | 0.012 | 0 | 0 | 0 | 0 | 0.017 | 0 | 0 | 0 | 0 | 0 | 0 | 0 | 0 | 0 | 0 | 0 | 0 | 0 | 0 | 0 | 0 | 0 | 0 | 0 | 0 | 0 | 0 | 0 | 0 | 0 | 0.013 | 0 | 0 | 0 | 0 | 0 | 0 | 0 | 0.636 | 0 | 0 | 0 | 0 | 0 | 0 | 0 | 0 | 0 | 0 | 0 | 0 | 0.227 | 0 | 0 | 0.004 | 0 | 0 | 0 | 0 | 0 | 0 | 0 | 0 | 0 | 0 | 0 | 0 | 1458.15 | 44899.74 | 0.02111735
0 | 0.075 | 0 | 0 | 0 | 0.013 | 0 | 0 | 0 | 0 | 0.018 | 0 | 0 | 0 | 0 | 0 | 0 | 0 | 0 | 0 | 0 | 0 | 0 | 0 | 0 | 0 | 0 | 0 | 0 | 0 | 0 | 0 | 0 | 0 | 0 | 0 | 0.016 | 0 | 0 | 0 | 0 | 0 | 0 | 0 | 0.637 | 0 | 0 | 0 | 0 | 0 | 0 | 0 | 0 | 0 | 0 | 0 | 0 | 0.235 | 0 | 0 | 0.004 | 0 | 0 | 0 | 0 | 0 | 0 | 0 | 0 | 0 | 0 | 0 | 0 | 1473.15 | 44113.38 | 0.02032714
0 | 0.075 | 0 | 0 | 0.008 | 0.012 | 0 | 0 | 0 | 0 | 0.017 | 0 | 0 | 0 | 0 | 0 | 0 | 0 | 0 | 0 | 0 | 0 | 0 | 0 | 0 | 0 | 0 | 0 | 0 | 0 | 0 | 0 | 0 | 0 | 0 | 0 | 0.016 | 0 | 0 | 0 | 0 | 0 | 0 | 0 | 0.636 | 0 | 0 | 0 | 0 | 0 | 0 | 0 | 0 | 0 | 0 | 0 | 0 | 0.23 | 0 | 0 | 0.005 | 0 | 0 | 0 | 0 | 0 | 0 | 0 | 0 | 0 | 0 | 0 | 0 | 1463.15 | 33823.93 | 0.01579961
0 | 0.076 | 0 | 0 | 0 | 0.014 | 0 | 0 | 0 | 0 | 0.017 | 0 | 0 | 0 | 0 | 0 | 0 | 0 | 0 | 0 | 0 | 0 | 0 | 0 | 0 | 0 | 0 | 0 | 0 | 0 | 0 | 0 | 0 | 0 | 0 | 0 | 0.018 | 0 | 0 | 0 | 0 | 0 | 0 | 0 | 0.637 | 0 | 0 | 0 | 0 | 0 | 0 | 0 | 0 | 0 | 0 | 0 | 0 | 0.235 | 0 | 0 | 0.003 | 0 | 0 | 0 | 0 | 0 | 0 | 0 | 0 | 0 | 0 | 0 | 0 | 1483.15 | 30385.3 | 0.01381317
0 | 0.075 | 0 | 0 | 0 | 0.015 | 0 | 0 | 0 | 0 | 0.017 | 0 | 0 | 0 | 0 | 0 | 0 | 0 | 0 | 0 | 0 | 0 | 0 | 0 | 0 | 0 | 0 | 0 | 0 | 0 | 0 | 0 | 0 | 0 | 0 | 0 | 0.017 | 0 | 0 | 0 | 0 | 0 | 0 | 0 | 0.637 | 0 | 0 | 0 | 0 | 0 | 0 | 0 | 0 | 0 | 0 | 0 | 0 | 0.236 | 0 | 0 | 0.002 | 0 | 0 | 0 | 0 | 0 | 0 | 0 | 0 | 0 | 0 | 0 | 0 | 1473.15 | 41183.35 | 0.01897701
0 | 0.078 | 0 | 0 | 0 | 0.012 | 0 | 0 | 0 | 0 | 0.015 | 0 | 0 | 0 | 0 | 0 | 0 | 0 | 0 | 0 | 0 | 0 | 0 | 0 | 0 | 0 | 0 | 0 | 0 | 0 | 0 | 0 | 0 | 0 | 0 | 0 | 0.018 | 0 | 0 | 0 | 0 | 0 | 0 | 0 | 0.637 | 0 | 0 | 0 | 0 | 0 | 0 | 0 | 0 | 0 | 0 | 0 | 0 | 0.234 | 0 | 0 | 0.006 | 0 | 0 | 0 | 0 | 0 | 0 | 0 | 0 | 0 | 0 | 0 | 0 | 1508.15 | 17932.03 | 0.007883887
0 | 0.08 | 0 | 0 | 0.003 | 0.012 | 0 | 0 | 0 | 0 | 0.016 | 0 | 0 | 0 | 0 | 0 | 0 | 0 | 0 | 0 | 0 | 0 | 0 | 0 | 0 | 0 | 0 | 0 | 0 | 0 | 0 | 0 | 0 | 0 | 0 | 0 | 0.015 | 0 | 0 | 0 | 0 | 0 | 0 | 0 | 0.637 | 0 | 0 | 0 | 0 | 0 | 0 | 0 | 0 | 0 | 0 | 0 | 0 | 0.231 | 0 | 0 | 0.004 | 0 | 0 | 0 | 0 | 0 | 0 | 0 | 0 | 0 | 0 | 0 | 0 | 1483.15 | 37724.88 | 0.01714975
0 | 0.074 | 0 | 0 | 0 | 0.013 | 0 | 0 | 0 | 0 | 0.017 | 0 | 0 | 0 | 0 | 0 | 0 | 0 | 0 | 0 | 0 | 0 | 0 | 0 | 0 | 0 | 0 | 0 | 0 | 0 | 0 | 0 | 0 | 0 | 0 | 0 | 0.017 | 0 | 0 | 0 | 0 | 0 | 0 | 0 | 0.637 | 0 | 0 | 0 | 0 | 0 | 0 | 0 | 0 | 0 | 0 | 0 | 0 | 0.237 | 0 | 0 | 0.004 | 0 | 0 | 0 | 0 | 0 | 0 | 0 | 0 | 0 | 0 | 0 | 0 | 1488.15 | 34082.76 | 0.0153901
0 | 0.074 | 0 | 0 | 0 | 0.012 | 0 | 0 | 0 | 0 | 0.016 | 0 | 0 | 0 | 0 | 0 | 0 | 0 | 0 | 0 | 0 | 0 | 0 | 0 | 0 | 0 | 0 | 0 | 0 | 0 | 0 | 0 | 0 | 0 | 0 | 0 | 0.017 | 0 | 0 | 0 | 0 | 0 | 0 | 0 | 0.637 | 0 | 0 | 0 | 0 | 0 | 0 | 0 | 0 | 0 | 0 | 0 | 0 | 0.237 | 0 | 0 | 0.007 | 0 | 0 | 0 | 0 | 0 | 0 | 0 | 0 | 0 | 0 | 0 | 0 | 1483.15 | 38510.9 | 0.01750707
0 | 0.074 | 0 | 0 | 0.011 | 0.008 | 0 | 0 | 0 | 0 | 0.017 | 0 | 0 | 0 | 0 | 0 | 0 | 0 | 0 | 0 | 0 | 0 | 0 | 0 | 0 | 0 | 0 | 0 | 0 | 0 | 0 | 0 | 0 | 0 | 0 | 0 | 0.015 | 0 | 0 | 0 | 0 | 0 | 0 | 0 | 0.637 | 0 | 0 | 0 | 0 | 0 | 0 | 0 | 0 | 0 | 0 | 0 | 0 | 0.231 | 0 | 0 | 0.006 | 0 | 0 | 0 | 0 | 0 | 0 | 0 | 0 | 0 | 0 | 0 | 0 | 1503.15 | 15423.95 | 0.006826387
0 | 0.08 | 0 | 0 | 0.008 | 0.007 | 0 | 0 | 0 | 0 | 0.016 | 0 | 0 | 0 | 0 | 0 | 0 | 0 | 0 | 0 | 0 | 0 | 0 | 0 | 0 | 0 | 0 | 0 | 0 | 0 | 0 | 0 | 0 | 0 | 0 | 0 | 0.015 | 0 | 0 | 0 | 0 | 0 | 0 | 0 | 0.637 | 0 | 0 | 0 | 0 | 0 | 0 | 0 | 0 | 0 | 0 | 0 | 0 | 0.229 | 0 | 0.001 | 0.008 | 0 | 0 | 0 | 0 | 0 | 0 | 0 | 0 | 0 | 0 | 0 | 0 | 1498.15 | 17828.73 | 0.007943461
0 | 0.074 | 0 | 0 | 0.006 | 0.012 | 0 | 0 | 0 | 0 | 0.017 | 0 | 0 | 0 | 0 | 0 | 0 | 0 | 0 | 0 | 0 | 0 | 0 | 0 | 0 | 0 | 0 | 0 | 0 | 0 | 0 | 0 | 0 | 0 | 0 | 0 | 0.015 | 0 | 0 | 0 | 0 | 0 | 0 | 0 | 0.637 | 0 | 0 | 0 | 0 | 0 | 0 | 0 | 0 | 0 | 0 | 0 | 0 | 0.234 | 0 | 0 | 0.004 | 0 | 0 | 0 | 0 | 0 | 0 | 0 | 0 | 0 | 0 | 0 | 0 | 1513.15 | 17694.76 | 0.007728241
0 | 0.076 | 0 | 0 | 0 | 0.008 | 0 | 0 | 0 | 0 | 0.016 | 0 | 0 | 0 | 0 | 0 | 0 | 0 | 0 | 0 | 0 | 0 | 0 | 0 | 0 | 0 | 0 | 0 | 0 | 0 | 0 | 0 | 0 | 0 | 0 | 0 | 0.016 | 0 | 0 | 0 | 0 | 0 | 0 | 0 | 0.637 | 0 | 0 | 0 | 0 | 0 | 0 | 0 | 0 | 0 | 0 | 0 | 0 | 0.236 | 0 | 0 | 0.01 | 0 | 0 | 0 | 0 | 0 | 0 | 0 | 0 | 0 | 0 | 0 | 0 | 1508.15 | 19815.45 | 0.008711941
0 | 0.075 | 0 | 0 | 0 | 0.014 | 0 | 0 | 0 | 0 | 0.018 | 0 | 0 | 0 | 0 | 0 | 0 | 0 | 0 | 0 | 0 | 0 | 0 | 0 | 0 | 0 | 0 | 0 | 0 | 0 | 0 | 0 | 0 | 0 | 0 | 0 | 0.018 | 0 | 0 | 0 | 0 | 0 | 0 | 0 | 0.636 | 0 | 0 | 0 | 0 | 0 | 0 | 0 | 0 | 0 | 0 | 0 | 0 | 0.234 | 0 | 0 | 0.004 | 0 | 0 | 0 | 0 | 0 | 0 | 0 | 0 | 0 | 0 | 0 | 0 | 1483.15 | 31875.21 | 0.01449049
0 | 0.076 | 0 | 0 | 0.008 | 0.01 | 0 | 0 | 0 | 0 | 0.017 | 0 | 0 | 0 | 0 | 0 | 0 | 0 | 0 | 0 | 0 | 0 | 0 | 0 | 0 | 0 | 0 | 0 | 0 | 0 | 0 | 0 | 0 | 0 | 0 | 0 | 0.018 | 0 | 0 | 0 | 0 | 0 | 0 | 0 | 0.636 | 0 | 0 | 0 | 0 | 0 | 0 | 0 | 0 | 0 | 0 | 0 | 0 | 0.229 | 0 | 0 | 0.006 | 0 | 0 | 0 | 0 | 0 | 0 | 0 | 0 | 0 | 0 | 0 | 0 | 1468.15 | 28755.18 | 0.01334059
0 | 0.074 | 0 | 0 | 0 | 0.014 | 0 | 0 | 0 | 0 | 0.018 | 0 | 0 | 0 | 0 | 0 | 0 | 0 | 0 | 0 | 0 | 0 | 0 | 0 | 0 | 0 | 0 | 0 | 0 | 0 | 0 | 0 | 0 | 0 | 0 | 0 | 0.016 | 0 | 0 | 0 | 0 | 0 | 0 | 0 | 0.637 | 0 | 0 | 0 | 0 | 0 | 0 | 0 | 0 | 0 | 0 | 0 | 0 | 0.237 | 0 | 0 | 0.003 | 0 | 0 | 0 | 0 | 0 | 0 | 0 | 0 | 0 | 0 | 0 | 0 | 1483.15 | 37590.49 | 0.01708865
0 | 0.077 | 0 | 0 | 0.007 | 0.009 | 0 | 0 | 0 | 0 | 0.017 | 0 | 0 | 0 | 0 | 0 | 0 | 0 | 0 | 0 | 0 | 0 | 0 | 0 | 0 | 0 | 0 | 0 | 0 | 0 | 0 | 0 | 0 | 0 | 0 | 0 | 0.019 | 0 | 0 | 0 | 0 | 0 | 0 | 0 | 0.635 | 0 | 0 | 0 | 0 | 0 | 0 | 0 | 0 | 0 | 0 | 0 | 0 | 0.228 | 0 | 0 | 0.006 | 0 | 0 | 0 | 0 | 0 | 0 | 0 | 0 | 0 | 0 | 0 | 0 | 1478.15 | 19829.35 | 0.009075519
0 | 0.077 | 0 | 0 | 0 | 0.01 | 0 | 0 | 0 | 0 | 0.018 | 0 | 0 | 0 | 0 | 0 | 0 | 0 | 0 | 0 | 0 | 0 | 0 | 0 | 0 | 0 | 0 | 0 | 0 | 0 | 0 | 0 | 0 | 0 | 0 | 0 | 0.016 | 0 | 0 | 0 | 0 | 0 | 0 | 0 | 0.637 | 0 | 0 | 0 | 0 | 0 | 0 | 0 | 0 | 0 | 0 | 0 | 0 | 0.235 | 0 | 0 | 0.007 | 0 | 0 | 0 | 0 | 0 | 0 | 0 | 0 | 0 | 0 | 0 | 0 | 1493.15 | 25460.94 | 0.01142004
0 | 0.079 | 0 | 0 | 0 | 0.008 | 0 | 0 | 0 | 0 | 0.018 | 0 | 0 | 0 | 0 | 0 | 0 | 0 | 0 | 0 | 0 | 0 | 0 | 0 | 0 | 0 | 0 | 0 | 0 | 0 | 0 | 0 | 0 | 0 | 0 | 0 | 0.019 | 0 | 0 | 0 | 0 | 0 | 0 | 0 | 0.636 | 0 | 0 | 0 | 0 | 0 | 0 | 0 | 0 | 0 | 0 | 0 | 0 | 0.232 | 0 | 0 | 0.007 | 0 | 0 | 0 | 0 | 0 | 0 | 0 | 0 | 0 | 0 | 0 | 0 | 1493.15 | 23421.96 | 0.01050549
0 | 0.078 | 0 | 0 | 0 | 0.007 | 0 | 0 | 0 | 0 | 0.018 | 0 | 0 | 0 | 0 | 0 | 0 | 0 | 0 | 0 | 0 | 0 | 0 | 0 | 0 | 0 | 0 | 0 | 0 | 0 | 0 | 0 | 0 | 0 | 0 | 0 | 0.016 | 0 | 0 | 0 | 0 | 0 | 0 | 0 | 0.637 | 0 | 0 | 0 | 0 | 0 | 0 | 0 | 0 | 0 | 0 | 0 | 0 | 0.234 | 0 | 0 | 0.009 | 0 | 0 | 0 | 0 | 0 | 0 | 0 | 0 | 0 | 0 | 0 | 0 | 1508.15 | 18737.34 | 0.008237946
0 | 0.078 | 0 | 0 | 0 | 0.011 | 0 | 0 | 0 | 0 | 0.016 | 0 | 0 | 0 | 0 | 0 | 0 | 0 | 0 | 0 | 0 | 0 | 0 | 0 | 0 | 0 | 0 | 0 | 0 | 0 | 0 | 0 | 0 | 0 | 0 | 0 | 0.015 | 0 | 0 | 0 | 0 | 0 | 0 | 0 | 0.638 | 0 | 0 | 0 | 0 | 0 | 0 | 0 | 0 | 0 | 0 | 0 | 0 | 0.237 | 0 | 0 | 0.004 | 0 | 0 | 0 | 0 | 0 | 0 | 0 | 0 | 0 | 0 | 0 | 0 | 1538.15 | 16201.66 | 0.006847975
0 | 0.076 | 0 | 0 | 0.009 | 0.013 | 0 | 0 | 0 | 0 | 0.017 | 0 | 0 | 0 | 0 | 0 | 0 | 0 | 0 | 0 | 0 | 0 | 0 | 0 | 0 | 0 | 0 | 0 | 0 | 0 | 0 | 0 | 0 | 0 | 0 | 0 | 0.014 | 0 | 0 | 0 | 0 | 0 | 0 | 0 | 0.636 | 0 | 0 | 0 | 0 | 0 | 0 | 0 | 0 | 0 | 0 | 0 | 0 | 0.23 | 0 | 0 | 0.004 | 0 | 0 | 0 | 0 | 0 | 0 | 0 | 0 | 0 | 0 | 0 | 0 | 1463.15 | 41395.45 | 0.01933637
0 | 0.074 | 0 | 0 | 0 | 0.014 | 0 | 0 | 0 | 0 | 0.019 | 0 | 0 | 0 | 0 | 0 | 0 | 0 | 0 | 0 | 0 | 0 | 0 | 0 | 0 | 0 | 0 | 0 | 0 | 0 | 0 | 0 | 0 | 0 | 0 | 0 | 0.017 | 0 | 0 | 0 | 0 | 0 | 0 | 0 | 0.636 | 0 | 0 | 0 | 0 | 0 | 0 | 0 | 0 | 0 | 0 | 0 | 0 | 0.235 | 0 | 0.001 | 0.005 | 0 | 0 | 0 | 0 | 0 | 0 | 0 | 0 | 0 | 0 | 0 | 0 | 1473.15 | 32449.84 | 0.01495267
0 | 0.074 | 0 | 0 | 0 | 0.015 | 0 | 0 | 0 | 0 | 0.017 | 0 | 0 | 0 | 0 | 0 | 0 | 0 | 0 | 0 | 0 | 0 | 0 | 0 | 0 | 0 | 0 | 0 | 0 | 0 | 0 | 0 | 0 | 0 | 0 | 0 | 0.017 | 0 | 0 | 0 | 0 | 0 | 0 | 0 | 0.637 | 0 | 0 | 0 | 0 | 0 | 0 | 0 | 0 | 0 | 0 | 0 | 0 | 0.237 | 0 | 0 | 0.002 | 0 | 0 | 0 | 0 | 0 | 0 | 0 | 0 | 0 | 0 | 0 | 0 | 1473.15 | 46898.42 | 0.02161047
0 | 0.077 | 0 | 0 | 0.006 | 0.013 | 0 | 0 | 0 | 0 | 0.019 | 0 | 0 | 0 | 0 | 0 | 0 | 0 | 0 | 0 | 0 | 0 | 0 | 0 | 0 | 0 | 0 | 0 | 0 | 0 | 0 | 0 | 0 | 0 | 0 | 0 | 0.016 | 0 | 0 | 0 | 0 | 0 | 0 | 0 | 0.635 | 0 | 0 | 0 | 0 | 0 | 0 | 0 | 0 | 0 | 0 | 0 | 0 | 0.229 | 0 | 0 | 0.005 | 0 | 0 | 0 | 0 | 0 | 0 | 0 | 0 | 0 | 0 | 0 | 0 | 1453.15 | 44846.08 | 0.02123751
0 | 0.075 | 0 | 0 | 0 | 0.013 | 0 | 0 | 0 | 0 | 0.018 | 0 | 0 | 0 | 0 | 0 | 0 | 0 | 0 | 0 | 0 | 0 | 0 | 0 | 0 | 0 | 0 | 0 | 0 | 0 | 0 | 0 | 0 | 0 | 0 | 0 | 0.018 | 0 | 0 | 0 | 0 | 0 | 0 | 0 | 0.636 | 0 | 0 | 0 | 0 | 0 | 0 | 0 | 0 | 0 | 0 | 0 | 0 | 0.234 | 0 | 0.001 | 0.005 | 0 | 0 | 0 | 0 | 0 | 0 | 0 | 0 | 0 | 0 | 0 | 0 | 1483.15 | 26898.49 | 0.01222807
0 | 0.079 | 0 | 0 | 0.003 | 0.012 | 0 | 0 | 0 | 0 | 0.016 | 0 | 0 | 0 | 0 | 0 | 0 | 0 | 0 | 0 | 0 | 0 | 0 | 0 | 0 | 0 | 0 | 0 | 0 | 0 | 0 | 0 | 0 | 0 | 0 | 0 | 0.015 | 0 | 0 | 0 | 0 | 0 | 0 | 0 | 0.637 | 0 | 0 | 0 | 0 | 0 | 0 | 0 | 0 | 0 | 0 | 0 | 0 | 0.233 | 0 | 0 | 0.004 | 0 | 0 | 0 | 0 | 0 | 0 | 0 | 0 | 0 | 0 | 0 | 0 | 1503.15 | 26682.77 | 0.01180936
0 | 0.075 | 0 | 0 | 0 | 0.012 | 0 | 0 | 0 | 0 | 0.017 | 0 | 0 | 0 | 0 | 0 | 0 | 0 | 0 | 0 | 0 | 0 | 0 | 0 | 0 | 0 | 0 | 0 | 0 | 0 | 0 | 0 | 0 | 0 | 0 | 0 | 0.016 | 0 | 0 | 0 | 0 | 0 | 0 | 0 | 0.638 | 0 | 0 | 0 | 0 | 0 | 0 | 0 | 0 | 0 | 0 | 0 | 0 | 0.238 | 0 | 0 | 0.004 | 0 | 0 | 0 | 0 | 0 | 0 | 0 | 0 | 0 | 0 | 0 | 0 | 1508.15 | 23775.03 | 0.01045279
0 | 0.074 | 0 | 0 | 0 | 0.017 | 0 | 0 | 0 | 0 | 0.017 | 0 | 0 | 0 | 0 | 0 | 0 | 0 | 0 | 0 | 0 | 0 | 0 | 0 | 0 | 0 | 0 | 0 | 0 | 0 | 0 | 0 | 0 | 0 | 0 | 0 | 0.017 | 0 | 0 | 0 | 0 | 0 | 0 | 0 | 0.637 | 0 | 0 | 0 | 0 | 0 | 0 | 0 | 0 | 0 | 0 | 0 | 0 | 0.237 | 0 | 0 | 0 | 0 | 0 | 0 | 0 | 0 | 0 | 0 | 0 | 0 | 0 | 0 | 0 | 1468.15 | 46283.55 | 0.02147266
0 | 0.071 | 0 | 0 | 0 | 0.014 | 0 | 0 | 0 | 0 | 0.019 | 0 | 0 | 0 | 0 | 0 | 0 | 0 | 0 | 0 | 0 | 0 | 0 | 0 | 0 | 0 | 0 | 0 | 0 | 0 | 0 | 0 | 0 | 0 | 0 | 0 | 0.018 | 0 | 0 | 0 | 0 | 0 | 0 | 0 | 0.636 | 0 | 0 | 0 | 0 | 0 | 0 | 0 | 0 | 0 | 0 | 0 | 0 | 0.236 | 0 | 0.001 | 0.005 | 0 | 0 | 0 | 0 | 0 | 0 | 0 | 0 | 0 | 0 | 0 | 0 | 1478.15 | 25474.68 | 0.01165928
0 | 0.075 | 0 | 0 | 0.01 | 0.01 | 0 | 0 | 0 | 0 | 0.017 | 0 | 0 | 0 | 0 | 0 | 0 | 0 | 0 | 0 | 0 | 0 | 0 | 0 | 0 | 0 | 0 | 0 | 0 | 0 | 0 | 0 | 0 | 0 | 0 | 0 | 0.016 | 0 | 0 | 0 | 0 | 0 | 0 | 0 | 0.636 | 0 | 0 | 0 | 0 | 0 | 0 | 0 | 0 | 0 | 0 | 0 | 0 | 0.229 | 0 | 0 | 0.006 | 0 | 0 | 0 | 0 | 0 | 0 | 0 | 0 | 0 | 0 | 0 | 0 | 1503.15 | 15006.5 | 0.006641633
0 | 0.074 | 0 | 0 | 0.01 | 0.01 | 0 | 0 | 0 | 0 | 0.017 | 0 | 0 | 0 | 0 | 0 | 0 | 0 | 0 | 0 | 0 | 0 | 0 | 0 | 0 | 0 | 0 | 0 | 0 | 0 | 0 | 0 | 0 | 0 | 0 | 0 | 0.015 | 0 | 0 | 0 | 0 | 0 | 0 | 0 | 0.637 | 0 | 0 | 0 | 0 | 0 | 0 | 0 | 0 | 0 | 0 | 0 | 0 | 0.231 | 0 | 0 | 0.006 | 0 | 0 | 0 | 0 | 0 | 0 | 0 | 0 | 0 | 0 | 0 | 0 | 1493.15 | 17889.92 | 0.008024198
0 | 0.079 | 0 | 0 | 0 | 0.01 | 0 | 0 | 0 | 0 | 0.018 | 0 | 0 | 0 | 0 | 0 | 0 | 0 | 0 | 0 | 0 | 0 | 0 | 0 | 0 | 0 | 0 | 0 | 0 | 0 | 0 | 0 | 0 | 0 | 0 | 0 | 0.016 | 0 | 0 | 0 | 0 | 0 | 0 | 0 | 0.637 | 0 | 0 | 0 | 0 | 0 | 0 | 0 | 0 | 0 | 0 | 0 | 0 | 0.234 | 0 | 0 | 0.007 | 0 | 0 | 0 | 0 | 0 | 0 | 0 | 0 | 0 | 0 | 0 | 0 | 1513.15 | 16672.5 | 0.007281765
0 | 0.076 | 0 | 0 | 0.003 | 0.011 | 0 | 0 | 0 | 0 | 0.015 | 0 | 0 | 0 | 0 | 0 | 0 | 0 | 0 | 0 | 0 | 0 | 0 | 0 | 0 | 0 | 0 | 0 | 0 | 0 | 0 | 0 | 0 | 0 | 0 | 0 | 0.014 | 0 | 0 | 0 | 0 | 0 | 0 | 0 | 0.638 | 0 | 0 | 0 | 0 | 0 | 0 | 0 | 0 | 0 | 0 | 0 | 0 | 0.237 | 0 | 0 | 0.004 | 0 | 0 | 0 | 0 | 0 | 0 | 0 | 0 | 0 | 0 | 0 | 0 | 1518.15 | 22381.92 | 0.009711088
0 | 0.075 | 0 | 0 | 0 | 0.016 | 0 | 0 | 0 | 0 | 0.017 | 0 | 0 | 0 | 0 | 0 | 0 | 0 | 0 | 0 | 0 | 0 | 0 | 0 | 0 | 0 | 0 | 0 | 0 | 0 | 0 | 0 | 0 | 0 | 0 | 0 | 0.017 | 0 | 0 | 0 | 0 | 0 | 0 | 0 | 0.637 | 0 | 0 | 0 | 0 | 0 | 0 | 0 | 0 | 0 | 0 | 0 | 0 | 0.236 | 0 | 0 | 0.001 | 0 | 0 | 0 | 0 | 0 | 0 | 0 | 0 | 0 | 0 | 0 | 0 | 1493.15 | 27546.35 | 0.01235541
0 | 0.078 | 0 | 0 | 0 | 0.012 | 0 | 0 | 0 | 0 | 0.017 | 0 | 0 | 0 | 0 | 0 | 0 | 0 | 0 | 0 | 0 | 0 | 0 | 0 | 0 | 0 | 0 | 0 | 0 | 0 | 0 | 0 | 0 | 0 | 0 | 0 | 0.018 | 0 | 0 | 0 | 0 | 0 | 0 | 0 | 0.637 | 0 | 0 | 0 | 0 | 0 | 0 | 0 | 0 | 0 | 0 | 0 | 0 | 0.234 | 0 | 0 | 0.004 | 0 | 0 | 0 | 0 | 0 | 0 | 0 | 0 | 0 | 0 | 0 | 0 | 1493.15 | 26673.4 | 0.01196387
0 | 0.078 | 0 | 0 | 0 | 0.011 | 0 | 0 | 0 | 0 | 0.017 | 0 | 0 | 0 | 0 | 0 | 0 | 0 | 0 | 0 | 0 | 0 | 0 | 0 | 0 | 0 | 0 | 0 | 0 | 0 | 0 | 0 | 0 | 0 | 0 | 0 | 0.016 | 0 | 0 | 0 | 0 | 0 | 0 | 0 | 0.637 | 0 | 0 | 0 | 0 | 0 | 0 | 0 | 0 | 0 | 0 | 0 | 0 | 0.233 | 0 | 0 | 0.007 | 0 | 0 | 0 | 0 | 0 | 0 | 0 | 0 | 0 | 0 | 0 | 0 | 1493.15 | 24224.63 | 0.01086551
0 | 0.075 | 0 | 0 | 0.005 | 0.013 | 0 | 0 | 0 | 0 | 0.018 | 0 | 0 | 0 | 0 | 0 | 0 | 0 | 0 | 0 | 0 | 0 | 0 | 0 | 0 | 0 | 0 | 0 | 0 | 0 | 0 | 0 | 0 | 0 | 0 | 0 | 0.015 | 0 | 0 | 0 | 0 | 0 | 0 | 0 | 0.637 | 0 | 0 | 0 | 0 | 0 | 0 | 0 | 0 | 0 | 0 | 0 | 0 | 0.233 | 0 | 0 | 0.004 | 0 | 0 | 0 | 0 | 0 | 0 | 0 | 0 | 0 | 0 | 0 | 0 | 1468.15 | 43821.74 | 0.02033053
0 | 0.076 | 0 | 0 | 0.009 | 0.009 | 0 | 0 | 0 | 0 | 0.017 | 0 | 0 | 0 | 0 | 0 | 0 | 0 | 0 | 0 | 0 | 0 | 0 | 0 | 0 | 0 | 0 | 0 | 0 | 0 | 0 | 0 | 0 | 0 | 0 | 0 | 0.017 | 0 | 0 | 0 | 0 | 0 | 0 | 0 | 0.636 | 0 | 0 | 0 | 0 | 0 | 0 | 0 | 0 | 0 | 0 | 0 | 0 | 0.229 | 0 | 0 | 0.006 | 0 | 0 | 0 | 0 | 0 | 0 | 0 | 0 | 0 | 0 | 0 | 0 | 1478.15 | 26495.5 | 0.01212649
0 | 0.078 | 0 | 0 | 0.003 | 0.008 | 0 | 0 | 0 | 0 | 0.017 | 0 | 0 | 0 | 0 | 0 | 0 | 0 | 0 | 0 | 0 | 0 | 0 | 0 | 0 | 0 | 0 | 0 | 0 | 0 | 0 | 0 | 0 | 0 | 0 | 0 | 0.019 | 0 | 0 | 0 | 0 | 0 | 0 | 0 | 0.636 | 0 | 0 | 0 | 0 | 0 | 0 | 0 | 0 | 0 | 0 | 0 | 0 | 0.23 | 0 | 0 | 0.007 | 0 | 0 | 0 | 0 | 0 | 0 | 0 | 0 | 0 | 0 | 0 | 0 | 1483.15 | 21719.02 | 0.009873477
0 | 0.075 | 0 | 0 | 0 | 0.015 | 0 | 0 | 0 | 0 | 0.017 | 0 | 0 | 0 | 0 | 0 | 0 | 0 | 0 | 0 | 0 | 0 | 0 | 0 | 0 | 0 | 0 | 0 | 0 | 0 | 0 | 0 | 0 | 0 | 0 | 0 | 0.018 | 0 | 0 | 0 | 0 | 0 | 0 | 0 | 0.637 | 0 | 0 | 0 | 0 | 0 | 0 | 0 | 0 | 0 | 0 | 0 | 0 | 0.235 | 0 | 0 | 0.002 | 0 | 0 | 0 | 0 | 0 | 0 | 0 | 0 | 0 | 0 | 0 | 0 | 1493.15 | 26999.06 | 0.01210993
0 | 0.076 | 0 | 0 | 0.008 | 0.012 | 0 | 0 | 0 | 0 | 0.016 | 0 | 0 | 0 | 0 | 0 | 0 | 0 | 0 | 0 | 0 | 0 | 0 | 0 | 0 | 0 | 0 | 0 | 0 | 0 | 0 | 0 | 0 | 0 | 0 | 0 | 0.016 | 0 | 0 | 0 | 0 | 0 | 0 | 0 | 0.636 | 0 | 0 | 0 | 0 | 0 | 0 | 0 | 0 | 0 | 0 | 0 | 0 | 0.23 | 0 | 0 | 0.005 | 0 | 0 | 0 | 0 | 0 | 0 | 0 | 0 | 0 | 0 | 0 | 0 | 1483.15 | 21124.46 | 0.009603188
0 | 0.074 | 0 | 0 | 0 | 0.01 | 0 | 0 | 0 | 0 | 0.013 | 0 | 0 | 0 | 0 | 0 | 0 | 0 | 0 | 0 | 0 | 0 | 0 | 0 | 0 | 0 | 0 | 0 | 0 | 0 | 0 | 0 | 0 | 0 | 0 | 0 | 0.018 | 0 | 0 | 0 | 0 | 0 | 0 | 0 | 0.637 | 0 | 0 | 0 | 0 | 0 | 0 | 0 | 0 | 0 | 0 | 0 | 0 | 0.237 | 0 | 0 | 0.01 | 0 | 0 | 0 | 0 | 0 | 0 | 0 | 0 | 0 | 0 | 0 | 0 | 1498.15 | 27156.09 | 0.0120992
0 | 0.075 | 0 | 0 | 0 | 0.012 | 0 | 0 | 0 | 0 | 0.018 | 0 | 0 | 0 | 0 | 0 | 0 | 0 | 0 | 0 | 0 | 0 | 0 | 0 | 0 | 0 | 0 | 0 | 0 | 0 | 0 | 0 | 0 | 0 | 0 | 0 | 0.016 | 0 | 0 | 0 | 0 | 0 | 0 | 0 | 0.637 | 0 | 0 | 0 | 0 | 0 | 0 | 0 | 0 | 0 | 0 | 0 | 0 | 0.236 | 0 | 0 | 0.005 | 0 | 0 | 0 | 0 | 0 | 0 | 0 | 0 | 0 | 0 | 0 | 0 | 1488.15 | 31543.32 | 0.01424341
0 | 0.074 | 0 | 0 | 0 | 0.014 | 0 | 0 | 0 | 0 | 0.018 | 0 | 0 | 0 | 0 | 0 | 0 | 0 | 0 | 0 | 0 | 0 | 0 | 0 | 0 | 0 | 0 | 0 | 0 | 0 | 0 | 0 | 0 | 0 | 0 | 0 | 0.019 | 0 | 0 | 0 | 0 | 0 | 0 | 0 | 0.636 | 0 | 0 | 0 | 0 | 0 | 0 | 0 | 0 | 0 | 0 | 0 | 0 | 0.234 | 0 | 0 | 0.004 | 0 | 0 | 0 | 0 | 0 | 0 | 0 | 0 | 0 | 0 | 0 | 0 | 1483.15 | 30106.2 | 0.01368629
0 | 0.076 | 0 | 0 | 0.011 | 0.009 | 0 | 0 | 0 | 0 | 0.018 | 0 | 0 | 0 | 0 | 0 | 0 | 0 | 0 | 0 | 0 | 0 | 0 | 0 | 0 | 0 | 0 | 0 | 0 | 0 | 0 | 0 | 0 | 0 | 0 | 0 | 0.015 | 0 | 0 | 0 | 0 | 0 | 0 | 0 | 0.636 | 0 | 0 | 0 | 0 | 0 | 0 | 0 | 0 | 0 | 0 | 0 | 0 | 0.228 | 0 | 0 | 0.007 | 0 | 0 | 0 | 0 | 0 | 0 | 0 | 0 | 0 | 0 | 0 | 0 | 1483.15 | 21790.27 | 0.009905864
0 | 0.076 | 0 | 0 | 0.004 | 0.011 | 0 | 0 | 0 | 0 | 0.015 | 0 | 0 | 0 | 0 | 0 | 0 | 0 | 0 | 0 | 0 | 0 | 0 | 0 | 0 | 0 | 0 | 0 | 0 | 0 | 0 | 0 | 0 | 0 | 0 | 0 | 0.014 | 0 | 0 | 0 | 0 | 0 | 0 | 0 | 0.639 | 0 | 0 | 0 | 0 | 0 | 0 | 0 | 0 | 0 | 0 | 0 | 0 | 0.237 | 0 | 0 | 0.004 | 0 | 0 | 0 | 0 | 0 | 0 | 0 | 0 | 0 | 0 | 0 | 0 | 1513.15 | 26006.37 | 0.01135836
0 | 0.079 | 0 | 0 | 0 | 0.007 | 0 | 0 | 0 | 0 | 0.018 | 0 | 0 | 0 | 0 | 0 | 0 | 0 | 0 | 0 | 0 | 0 | 0 | 0 | 0 | 0 | 0 | 0 | 0 | 0 | 0 | 0 | 0 | 0 | 0 | 0 | 0.02 | 0 | 0 | 0 | 0 | 0 | 0 | 0 | 0.636 | 0 | 0 | 0 | 0 | 0 | 0 | 0 | 0 | 0 | 0 | 0 | 0 | 0.232 | 0 | 0 | 0.008 | 0 | 0 | 0 | 0 | 0 | 0 | 0 | 0 | 0 | 0 | 0 | 0 | 1498.15 | 18104.1 | 0.008066152
0 | 0.078 | 0 | 0 | 0.003 | 0.012 | 0 | 0 | 0 | 0 | 0.016 | 0 | 0 | 0 | 0 | 0 | 0 | 0 | 0 | 0 | 0 | 0 | 0 | 0 | 0 | 0 | 0 | 0 | 0 | 0 | 0 | 0 | 0 | 0 | 0 | 0 | 0.015 | 0 | 0 | 0 | 0 | 0 | 0 | 0 | 0.638 | 0 | 0 | 0 | 0 | 0 | 0 | 0 | 0 | 0 | 0 | 0 | 0 | 0.234 | 0 | 0 | 0.004 | 0 | 0 | 0 | 0 | 0 | 0 | 0 | 0 | 0 | 0 | 0 | 0 | 1503.15 | 26719.36 | 0.01182555
0 | 0.076 | 0 | 0 | 0.005 | 0.013 | 0 | 0 | 0 | 0 | 0.018 | 0 | 0 | 0 | 0 | 0 | 0 | 0 | 0 | 0 | 0 | 0 | 0 | 0 | 0 | 0 | 0 | 0 | 0 | 0 | 0 | 0 | 0 | 0 | 0 | 0 | 0.015 | 0 | 0 | 0 | 0 | 0 | 0 | 0 | 0.636 | 0 | 0 | 0 | 0 | 0 | 0 | 0 | 0 | 0 | 0 | 0 | 0 | 0.231 | 0 | 0 | 0.005 | 0 | 0 | 0 | 0 | 0 | 0 | 0 | 0 | 0 | 0 | 0 | 0 | 1463.15 | 45563.28 | 0.02128322
0 | 0.075 | 0 | 0 | 0.013 | 0.008 | 0 | 0 | 0 | 0 | 0.017 | 0 | 0 | 0 | 0 | 0 | 0 | 0 | 0 | 0 | 0 | 0 | 0 | 0 | 0 | 0 | 0 | 0 | 0 | 0 | 0 | 0 | 0 | 0 | 0 | 0 | 0.013 | 0 | 0 | 0 | 0 | 0 | 0 | 0 | 0.636 | 0 | 0 | 0 | 0 | 0 | 0 | 0 | 0 | 0 | 0 | 0 | 0 | 0.229 | 0 | 0 | 0.008 | 0 | 0 | 0 | 0 | 0 | 0 | 0 | 0 | 0 | 0 | 0 | 0 | 1473.15 | 27986.93 | 0.01289619
0 | 0.077 | 0 | 0 | 0.012 | 0.01 | 0 | 0 | 0 | 0 | 0.018 | 0 | 0 | 0 | 0 | 0 | 0 | 0 | 0 | 0 | 0 | 0 | 0 | 0 | 0 | 0 | 0 | 0 | 0 | 0 | 0 | 0 | 0 | 0 | 0 | 0 | 0.014 | 0 | 0 | 0 | 0 | 0 | 0 | 0 | 0.636 | 0 | 0 | 0 | 0 | 0 | 0 | 0 | 0 | 0 | 0 | 0 | 0 | 0.227 | 0 | 0 | 0.005 | 0 | 0 | 0 | 0 | 0 | 0 | 0 | 0 | 0 | 0 | 0 | 0 | 1473.15 | 29251.21 | 0.01347876
0 | 0.076 | 0 | 0 | 0.008 | 0.01 | 0 | 0 | 0 | 0 | 0.017 | 0 | 0 | 0 | 0 | 0 | 0 | 0 | 0 | 0 | 0 | 0 | 0 | 0 | 0 | 0 | 0 | 0 | 0 | 0 | 0 | 0 | 0 | 0 | 0 | 0 | 0.018 | 0 | 0 | 0 | 0 | 0 | 0 | 0 | 0.636 | 0 | 0 | 0 | 0 | 0 | 0 | 0 | 0 | 0 | 0 | 0 | 0 | 0.228 | 0 | 0 | 0.006 | 0 | 0 | 0 | 0 | 0 | 0 | 0 | 0 | 0 | 0 | 0 | 0 | 1463.15 | 30137.35 | 0.01407756
0 | 0.073 | 0 | 0 | 0.004 | 0.014 | 0 | 0 | 0 | 0 | 0.018 | 0 | 0 | 0 | 0 | 0 | 0 | 0 | 0 | 0 | 0 | 0 | 0 | 0 | 0 | 0 | 0 | 0 | 0 | 0 | 0 | 0 | 0 | 0 | 0 | 0 | 0.019 | 0 | 0 | 0 | 0 | 0 | 0 | 0 | 0.635 | 0 | 0 | 0 | 0 | 0 | 0 | 0 | 0 | 0 | 0 | 0 | 0 | 0.232 | 0 | 0 | 0.003 | 0 | 0 | 0 | 0 | 0 | 0 | 0 | 0 | 0 | 0 | 0 | 0 | 1458.15 | 34150.66 | 0.01606182
0 | 0.076 | 0 | 0 | 0 | 0.012 | 0 | 0 | 0 | 0 | 0.016 | 0 | 0 | 0 | 0 | 0 | 0 | 0 | 0 | 0 | 0 | 0 | 0 | 0 | 0 | 0 | 0 | 0 | 0 | 0 | 0 | 0 | 0 | 0 | 0 | 0 | 0.015 | 0 | 0 | 0 | 0 | 0 | 0 | 0 | 0.639 | 0 | 0 | 0 | 0 | 0 | 0 | 0 | 0 | 0 | 0 | 0 | 0 | 0.238 | 0 | 0 | 0.004 | 0 | 0 | 0 | 0 | 0 | 0 | 0 | 0 | 0 | 0 | 0 | 0 | 1508.15 | 27838.89 | 0.01223948
0 | 0.075 | 0 | 0 | 0 | 0.013 | 0 | 0 | 0 | 0 | 0.018 | 0 | 0 | 0 | 0 | 0 | 0 | 0 | 0 | 0 | 0 | 0 | 0 | 0 | 0 | 0 | 0 | 0 | 0 | 0 | 0 | 0 | 0 | 0 | 0 | 0 | 0.02 | 0 | 0 | 0 | 0 | 0 | 0 | 0 | 0.636 | 0 | 0 | 0 | 0 | 0 | 0 | 0 | 0 | 0 | 0 | 0 | 0 | 0.233 | 0 | 0.001 | 0.005 | 0 | 0 | 0 | 0 | 0 | 0 | 0 | 0 | 0 | 0 | 0 | 0 | 1473.15 | 32997.16 | 0.01520487
0 | 0.076 | 0 | 0 | 0.002 | 0.012 | 0 | 0 | 0 | 0 | 0.016 | 0 | 0 | 0 | 0 | 0 | 0 | 0 | 0 | 0 | 0 | 0 | 0 | 0 | 0 | 0 | 0 | 0 | 0 | 0 | 0 | 0 | 0 | 0 | 0 | 0 | 0.015 | 0 | 0 | 0 | 0 | 0 | 0 | 0 | 0.638 | 0 | 0 | 0 | 0 | 0 | 0 | 0 | 0 | 0 | 0 | 0 | 0 | 0.237 | 0 | 0 | 0.004 | 0 | 0 | 0 | 0 | 0 | 0 | 0 | 0 | 0 | 0 | 0 | 0 | 1523.15 | 20871.71 | 0.008996481
0 | 0.077 | 0 | 0 | 0 | 0.011 | 0 | 0 | 0 | 0 | 0.018 | 0 | 0 | 0 | 0 | 0 | 0 | 0 | 0 | 0 | 0 | 0 | 0 | 0 | 0 | 0 | 0 | 0 | 0 | 0 | 0 | 0 | 0 | 0 | 0 | 0 | 0.018 | 0 | 0 | 0 | 0 | 0 | 0 | 0 | 0.637 | 0 | 0 | 0 | 0 | 0 | 0 | 0 | 0 | 0 | 0 | 0 | 0 | 0.234 | 0 | 0 | 0.005 | 0 | 0 | 0 | 0 | 0 | 0 | 0 | 0 | 0 | 0 | 0 | 0 | 1483.15 | 28924.77 | 0.01314921
0 | 0.072 | 0 | 0 | 0 | 0.014 | 0 | 0 | 0 | 0 | 0.02 | 0 | 0 | 0 | 0 | 0 | 0 | 0 | 0 | 0 | 0 | 0 | 0 | 0 | 0 | 0 | 0 | 0 | 0 | 0 | 0 | 0 | 0 | 0 | 0 | 0 | 0.018 | 0 | 0 | 0 | 0 | 0 | 0 | 0 | 0.635 | 0 | 0 | 0 | 0 | 0 | 0 | 0 | 0 | 0 | 0 | 0 | 0 | 0.234 | 0 | 0.001 | 0.005 | 0 | 0 | 0 | 0 | 0 | 0 | 0 | 0 | 0 | 0 | 0 | 0 | 1463.15 | 35033.11 | 0.01636443
0 | 0.074 | 0 | 0 | 0 | 0.013 | 0 | 0 | 0 | 0 | 0.018 | 0 | 0 | 0 | 0 | 0 | 0 | 0 | 0 | 0 | 0 | 0 | 0 | 0 | 0 | 0 | 0 | 0 | 0 | 0 | 0 | 0 | 0 | 0 | 0 | 0 | 0.016 | 0 | 0 | 0 | 0 | 0 | 0 | 0 | 0.637 | 0 | 0 | 0 | 0 | 0 | 0 | 0 | 0 | 0 | 0 | 0 | 0 | 0.237 | 0 | 0 | 0.004 | 0 | 0 | 0 | 0 | 0 | 0 | 0 | 0 | 0 | 0 | 0 | 0 | 1483.15 | 37797.76 | 0.01718288
0 | 0.076 | 0 | 0 | 0 | 0.012 | 0 | 0 | 0 | 0 | 0.016 | 0 | 0 | 0 | 0 | 0 | 0 | 0 | 0 | 0 | 0 | 0 | 0 | 0 | 0 | 0 | 0 | 0 | 0 | 0 | 0 | 0 | 0 | 0 | 0 | 0 | 0.015 | 0 | 0 | 0 | 0 | 0 | 0 | 0 | 0.638 | 0 | 0 | 0 | 0 | 0 | 0 | 0 | 0 | 0 | 0 | 0 | 0 | 0.238 | 0 | 0 | 0.004 | 0 | 0 | 0 | 0 | 0 | 0 | 0 | 0 | 0 | 0 | 0 | 0 | 1523.15 | 22139.58 | 0.00954298
0 | 0.074 | 0 | 0 | 0 | 0.007 | 0 | 0 | 0 | 0 | 0.017 | 0 | 0 | 0 | 0 | 0 | 0 | 0 | 0 | 0 | 0 | 0 | 0 | 0 | 0 | 0 | 0 | 0 | 0 | 0 | 0 | 0 | 0 | 0 | 0 | 0 | 0.017 | 0 | 0 | 0 | 0 | 0 | 0 | 0 | 0.637 | 0 | 0 | 0 | 0 | 0 | 0 | 0 | 0 | 0 | 0 | 0 | 0 | 0.237 | 0 | 0 | 0.011 | 0 | 0 | 0 | 0 | 0 | 0 | 0 | 0 | 0 | 0 | 0 | 0 | 1513.15 | 17223.67 | 0.007522492
0 | 0.076 | 0 | 0 | 0.013 | 0.007 | 0 | 0 | 0 | 0 | 0.019 | 0 | 0 | 0 | 0 | 0 | 0 | 0 | 0 | 0 | 0 | 0 | 0 | 0 | 0 | 0 | 0 | 0 | 0 | 0 | 0 | 0 | 0 | 0 | 0 | 0 | 0.014 | 0 | 0 | 0 | 0 | 0 | 0 | 0 | 0.636 | 0 | 0 | 0 | 0 | 0 | 0 | 0 | 0 | 0 | 0 | 0 | 0 | 0.227 | 0 | 0 | 0.007 | 0 | 0 | 0 | 0 | 0 | 0 | 0 | 0 | 0 | 0 | 0 | 0 | 1483.15 | 21199.47 | 0.009637289
0 | 0.077 | 0 | 0 | 0 | 0.008 | 0 | 0 | 0 | 0 | 0.018 | 0 | 0 | 0 | 0 | 0 | 0 | 0 | 0 | 0 | 0 | 0 | 0 | 0 | 0 | 0 | 0 | 0 | 0 | 0 | 0 | 0 | 0 | 0 | 0 | 0 | 0.016 | 0 | 0 | 0 | 0 | 0 | 0 | 0 | 0.637 | 0 | 0 | 0 | 0 | 0 | 0 | 0 | 0 | 0 | 0 | 0 | 0 | 0.235 | 0 | 0 | 0.009 | 0 | 0 | 0 | 0 | 0 | 0 | 0 | 0 | 0 | 0 | 0 | 0 | 1513.15 | 15233.83 | 0.006653425
0 | 0.075 | 0 | 0 | 0 | 0.012 | 0 | 0 | 0 | 0 | 0.018 | 0 | 0 | 0 | 0 | 0 | 0 | 0 | 0 | 0 | 0 | 0 | 0 | 0 | 0 | 0 | 0 | 0 | 0 | 0 | 0 | 0 | 0 | 0 | 0 | 0 | 0.016 | 0 | 0 | 0 | 0 | 0 | 0 | 0 | 0.637 | 0 | 0 | 0 | 0 | 0 | 0 | 0 | 0 | 0 | 0 | 0 | 0 | 0.237 | 0 | 0 | 0.005 | 0 | 0 | 0 | 0 | 0 | 0 | 0 | 0 | 0 | 0 | 0 | 0 | 1483.15 | 35551.3 | 0.01616164
0 | 0.075 | 0 | 0 | 0 | 0.014 | 0 | 0 | 0 | 0 | 0.018 | 0 | 0 | 0 | 0 | 0 | 0 | 0 | 0 | 0 | 0 | 0 | 0 | 0 | 0 | 0 | 0 | 0 | 0 | 0 | 0 | 0 | 0 | 0 | 0 | 0 | 0.018 | 0 | 0 | 0 | 0 | 0 | 0 | 0 | 0.636 | 0 | 0 | 0 | 0 | 0 | 0 | 0 | 0 | 0 | 0 | 0 | 0 | 0.235 | 0 | 0 | 0.004 | 0 | 0 | 0 | 0 | 0 | 0 | 0 | 0 | 0 | 0 | 0 | 0 | 1493.15 | 22692.82 | 0.01017845
0 | 0.075 | 0 | 0 | 0.006 | 0.013 | 0 | 0 | 0 | 0 | 0.018 | 0 | 0 | 0 | 0 | 0 | 0 | 0 | 0 | 0 | 0 | 0 | 0 | 0 | 0 | 0 | 0 | 0 | 0 | 0 | 0 | 0 | 0 | 0 | 0 | 0 | 0.016 | 0 | 0 | 0 | 0 | 0 | 0 | 0 | 0.636 | 0 | 0 | 0 | 0 | 0 | 0 | 0 | 0 | 0 | 0 | 0 | 0 | 0.231 | 0 | 0 | 0.005 | 0 | 0 | 0 | 0 | 0 | 0 | 0 | 0 | 0 | 0 | 0 | 0 | 1458.15 | 42135.39 | 0.01981722
0 | 0.075 | 0 | 0 | 0 | 0.013 | 0 | 0 | 0 | 0 | 0.018 | 0 | 0 | 0 | 0 | 0 | 0 | 0 | 0 | 0 | 0 | 0 | 0 | 0 | 0 | 0 | 0 | 0 | 0 | 0 | 0 | 0 | 0 | 0 | 0 | 0 | 0.016 | 0 | 0 | 0 | 0 | 0 | 0 | 0 | 0.637 | 0 | 0 | 0 | 0 | 0 | 0 | 0 | 0 | 0 | 0 | 0 | 0 | 0.235 | 0 | 0 | 0.005 | 0 | 0 | 0 | 0 | 0 | 0 | 0 | 0 | 0 | 0 | 0 | 0 | 1473.15 | 45155.87 | 0.02080752
0 | 0.078 | 0 | 0 | 0 | 0.01 | 0 | 0 | 0 | 0 | 0.017 | 0 | 0 | 0 | 0 | 0 | 0 | 0 | 0 | 0 | 0 | 0 | 0 | 0 | 0 | 0 | 0 | 0 | 0 | 0 | 0 | 0 | 0 | 0 | 0 | 0 | 0.019 | 0 | 0 | 0 | 0 | 0 | 0 | 0 | 0.636 | 0 | 0 | 0 | 0 | 0 | 0 | 0 | 0 | 0 | 0 | 0 | 0 | 0.233 | 0 | 0 | 0.006 | 0 | 0 | 0 | 0 | 0 | 0 | 0 | 0 | 0 | 0 | 0 | 0 | 1498.15 | 23407.57 | 0.01042908
0 | 0.077 | 0 | 0 | 0.018 | 0.007 | 0 | 0 | 0 | 0 | 0.021 | 0 | 0 | 0 | 0 | 0 | 0 | 0 | 0 | 0 | 0 | 0 | 0 | 0 | 0 | 0 | 0 | 0 | 0 | 0 | 0 | 0 | 0 | 0 | 0 | 0 | 0.028 | 0 | 0 | 0 | 0 | 0 | 0 | 0 | 0.631 | 0 | 0 | 0 | 0 | 0 | 0 | 0 | 0 | 0 | 0 | 0 | 0 | 0.214 | 0 | 0 | 0.002 | 0 | 0 | 0 | 0 | 0 | 0 | 0 | 0 | 0 | 0 | 0 | 0 | 1463.15 | 7990.94 | 0.003732675
0 | 0.082 | 0 | 0 | 0.018 | 0.008 | 0 | 0 | 0 | 0 | 0.02 | 0 | 0 | 0 | 0 | 0 | 0 | 0 | 0 | 0 | 0 | 0 | 0 | 0 | 0 | 0 | 0 | 0 | 0 | 0 | 0 | 0 | 0 | 0 | 0 | 0 | 0.025 | 0 | 0 | 0 | 0 | 0 | 0 | 0 | 0.631 | 0 | 0 | 0 | 0 | 0 | 0 | 0 | 0 | 0 | 0 | 0 | 0 | 0.212 | 0 | 0 | 0.002 | 0 | 0 | 0 | 0 | 0 | 0 | 0 | 0 | 0 | 0 | 0 | 0 | 1458.15 | 9943.981 | 0.004676876
0 | 0.086 | 0 | 0 | 0.018 | 0.008 | 0 | 0 | 0 | 0 | 0.02 | 0 | 0 | 0 | 0 | 0 | 0 | 0 | 0 | 0 | 0 | 0 | 0 | 0 | 0 | 0 | 0 | 0 | 0 | 0 | 0 | 0 | 0 | 0 | 0 | 0 | 0.025 | 0 | 0 | 0 | 0 | 0 | 0 | 0 | 0.631 | 0 | 0 | 0 | 0 | 0 | 0 | 0 | 0 | 0 | 0 | 0 | 0 | 0.209 | 0 | 0 | 0.002 | 0 | 0 | 0 | 0 | 0 | 0 | 0 | 0 | 0 | 0 | 0 | 0 | 1468.15 | 7907.675 | 0.003668664
0 | 0.084 | 0 | 0 | 0.018 | 0.008 | 0 | 0 | 0 | 0 | 0.02 | 0 | 0 | 0 | 0 | 0 | 0 | 0 | 0 | 0 | 0 | 0 | 0 | 0 | 0 | 0 | 0 | 0 | 0 | 0 | 0 | 0 | 0 | 0 | 0 | 0 | 0.025 | 0 | 0 | 0 | 0 | 0 | 0 | 0 | 0.631 | 0.002 | 0 | 0 | 0 | 0 | 0 | 0 | 0 | 0 | 0 | 0 | 0 | 0.209 | 0 | 0 | 0.002 | 0 | 0 | 0 | 0 | 0 | 0 | 0 | 0 | 0 | 0 | 0 | 0 | 1468.15 | 7873.006 | 0.00365258
0 | 0.08 | 0 | 0 | 0.018 | 0.008 | 0 | 0 | 0 | 0 | 0.014 | 0 | 0 | 0 | 0 | 0 | 0 | 0 | 0 | 0 | 0 | 0 | 0 | 0 | 0 | 0 | 0 | 0 | 0 | 0 | 0 | 0 | 0 | 0 | 0 | 0 | 0.025 | 0 | 0 | 0 | 0 | 0 | 0 | 0 | 0.633 | 0 | 0 | 0 | 0 | 0 | 0 | 0 | 0 | 0 | 0 | 0 | 0 | 0.216 | 0 | 0 | 0.004 | 0 | 0 | 0 | 0 | 0 | 0 | 0 | 0 | 0 | 0 | 0 | 0 | 1478.15 | 9975.757 | 0.004565716
0 | 0.08 | 0 | 0 | 0.018 | 0.01 | 0 | 0 | 0 | 0 | 0.014 | 0 | 0 | 0 | 0 | 0 | 0 | 0 | 0 | 0 | 0 | 0 | 0 | 0 | 0 | 0 | 0 | 0 | 0 | 0 | 0 | 0 | 0 | 0 | 0 | 0 | 0.025 | 0 | 0 | 0 | 0 | 0 | 0 | 0 | 0.633 | 0 | 0 | 0 | 0 | 0 | 0 | 0 | 0 | 0 | 0 | 0 | 0 | 0.216 | 0 | 0 | 0.002 | 0 | 0 | 0 | 0 | 0 | 0 | 0 | 0 | 0 | 0 | 0 | 0 | 1483.15 | 9948.171 | 0.004522443
0 | 0.062 | 0 | 0 | 0 | 0.01 | 0 | 0 | 0 | 0 | 0.027 | 0 | 0 | 0 | 0 | 0 | 0 | 0 | 0 | 0 | 0 | 0 | 0 | 0 | 0 | 0 | 0 | 0 | 0 | 0 | 0 | 0 | 0 | 0 | 0 | 0 | 0.027 | 0 | 0 | 0 | 0 | 0 | 0 | 0 | 0.625 | 0 | 0 | 0 | 0 | 0 | 0 | 0 | 0 | 0 | 0 | 0 | 0 | 0.22 | 0 | 0 | 0.027 | 0 | 0 | 0 | 0 | 0 | 0 | 0 | 0 | 0 | 0 | 0 | 0 | 1513.15 | 520.7675 | 0.0002274468
0 | 0.055 | 0 | 0 | 0 | 0.007 | 0 | 0 | 0 | 0 | 0.024 | 0 | 0 | 0 | 0 | 0 | 0 | 0 | 0 | 0 | 0 | 0 | 0 | 0 | 0 | 0 | 0 | 0 | 0 | 0 | 0 | 0 | 0 | 0 | 0 | 0 | 0.036 | 0 | 0 | 0 | 0 | 0 | 0 | 0 | 0.626 | 0 | 0 | 0 | 0 | 0 | 0 | 0 | 0 | 0 | 0 | 0 | 0 | 0.224 | 0 | 0 | 0.028 | 0 | 0 | 0 | 0 | 0 | 0 | 0 | 0 | 0 | 0 | 0 | 0 | 1523.15 | 410.2802 | 0.000176846
0 | 0.049 | 0 | 0 | 0 | 0.01 | 0 | 0 | 0 | 0 | 0.028 | 0 | 0 | 0 | 0 | 0 | 0 | 0 | 0 | 0 | 0 | 0 | 0 | 0 | 0 | 0 | 0 | 0 | 0 | 0 | 0 | 0 | 0 | 0 | 0 | 0 | 0.028 | 0 | 0 | 0 | 0 | 0 | 0 | 0 | 0.627 | 0 | 0 | 0 | 0 | 0 | 0 | 0 | 0 | 0 | 0 | 0 | 0 | 0.223 | 0 | 0 | 0.028 | 0 | 0 | 0 | 0 | 0 | 0 | 0 | 0 | 0 | 0 | 0 | 0.007 | 1523.15 | 349.2686 | 0.0001505477
0 | 0.049 | 0 | 0 | 0 | 0.007 | 0 | 0 | 0 | 0 | 0.028 | 0 | 0 | 0 | 0 | 0 | 0 | 0 | 0 | 0 | 0 | 0 | 0 | 0 | 0 | 0 | 0 | 0 | 0 | 0 | 0 | 0 | 0.003 | 0 | 0 | 0 | 0.028 | 0 | 0 | 0 | 0.003 | 0 | 0 | 0 | 0.625 | 0 | 0 | 0 | 0 | 0 | 0 | 0 | 0 | 0 | 0 | 0 | 0 | 0.226 | 0 | 0 | 0.028 | 0 | 0 | 0 | 0 | 0 | 0 | 0 | 0 | 0 | 0 | 0 | 0.003 | 1473.15 | 904.2847 | 0.0004166883
0 | 0.049 | 0 | 0 | 0 | 0.014 | 0 | 0 | 0 | 0 | 0.028 | 0 | 0 | 0 | 0 | 0 | 0 | 0 | 0 | 0 | 0 | 0 | 0 | 0 | 0 | 0 | 0 | 0 | 0 | 0 | 0 | 0 | 0 | 0 | 0 | 0 | 0.024 | 0 | 0 | 0 | 0 | 0 | 0 | 0 | 0.628 | 0 | 0 | 0 | 0 | 0 | 0 | 0 | 0 | 0 | 0 | 0 | 0 | 0.229 | 0 | 0 | 0.024 | 0 | 0 | 0 | 0 | 0 | 0 | 0 | 0 | 0 | 0 | 0 | 0.003 | 1513.15 | 529.5896 | 0.0002312999
0 | 0.052 | 0 | 0 | 0 | 0.007 | 0 | 0 | 0 | 0 | 0.031 | 0 | 0 | 0 | 0 | 0 | 0 | 0 | 0 | 0 | 0 | 0 | 0 | 0 | 0 | 0 | 0 | 0 | 0 | 0 | 0 | 0 | 0.003 | 0 | 0 | 0 | 0.024 | 0 | 0 | 0 | 0.003 | 0 | 0 | 0 | 0.626 | 0 | 0 | 0 | 0 | 0 | 0 | 0 | 0 | 0 | 0 | 0 | 0 | 0.226 | 0 | 0 | 0.024 | 0 | 0 | 0 | 0 | 0 | 0 | 0 | 0 | 0 | 0 | 0 | 0.003 | 1453.15 | 1446.599 | 0.0006850579
0 | 0.052 | 0 | 0 | 0 | 0.01 | 0 | 0 | 0 | 0 | 0.024 | 0 | 0 | 0 | 0 | 0 | 0 | 0 | 0 | 0 | 0 | 0 | 0 | 0 | 0 | 0 | 0 | 0 | 0 | 0 | 0 | 0 | 0 | 0 | 0 | 0 | 0.031 | 0 | 0 | 0 | 0 | 0 | 0 | 0 | 0.629 | 0 | 0 | 0 | 0 | 0 | 0 | 0 | 0 | 0 | 0 | 0 | 0 | 0.228 | 0 | 0 | 0.021 | 0 | 0 | 0 | 0 | 0 | 0 | 0 | 0 | 0 | 0 | 0 | 0.005 | 1493.15 | 1296.581 | 0.0005815579
0 | 0.052 | 0 | 0 | 0 | 0.017 | 0 | 0 | 0 | 0 | 0.021 | 0 | 0 | 0 | 0 | 0 | 0 | 0 | 0 | 0 | 0 | 0 | 0 | 0 | 0 | 0 | 0 | 0 | 0 | 0 | 0 | 0 | 0 | 0 | 0 | 0 | 0.031 | 0 | 0 | 0 | 0 | 0 | 0 | 0 | 0.629 | 0 | 0 | 0 | 0 | 0 | 0 | 0 | 0 | 0 | 0 | 0 | 0 | 0.228 | 0 | 0 | 0.017 | 0 | 0 | 0 | 0 | 0 | 0 | 0 | 0 | 0 | 0 | 0 | 0.005 | 1493.15 | 1424.22 | 0.0006388077
0 | 0.048 | 0 | 0 | 0 | 0.011 | 0 | 0 | 0 | 0 | 0.026 | 0 | 0 | 0 | 0 | 0 | 0 | 0 | 0 | 0 | 0 | 0 | 0 | 0 | 0 | 0 | 0 | 0 | 0 | 0 | 0 | 0 | 0.001 | 0 | 0 | 0 | 0.026 | 0 | 0 | 0 | 0.001 | 0 | 0 | 0 | 0.628 | 0 | 0 | 0 | 0 | 0 | 0 | 0 | 0 | 0 | 0 | 0 | 0 | 0.229 | 0 | 0 | 0.024 | 0 | 0 | 0 | 0 | 0 | 0 | 0 | 0 | 0 | 0 | 0 | 0.005 | 1473.15 | 1519.863 | 0.0007003423
0 | 0.048 | 0 | 0 | 0 | 0.01 | 0 | 0 | 0 | 0 | 0.026 | 0 | 0 | 0 | 0 | 0 | 0 | 0 | 0 | 0 | 0 | 0 | 0 | 0 | 0 | 0 | 0 | 0 | 0 | 0 | 0 | 0 | 0.001 | 0 | 0 | 0 | 0.026 | 0 | 0 | 0 | 0.002 | 0 | 0 | 0 | 0.628 | 0 | 0 | 0 | 0 | 0 | 0 | 0 | 0 | 0 | 0 | 0 | 0 | 0.228 | 0 | 0 | 0.024 | 0 | 0 | 0 | 0 | 0 | 0 | 0 | 0 | 0 | 0 | 0 | 0.005 | 1473.15 | 1225.06 | 0.0005644992
0 | 0.052 | 0 | 0 | 0 | 0.011 | 0 | 0 | 0 | 0 | 0.03 | 0 | 0 | 0 | 0 | 0 | 0 | 0 | 0 | 0 | 0 | 0 | 0 | 0 | 0 | 0 | 0 | 0 | 0 | 0 | 0 | 0 | 0.001 | 0 | 0 | 0 | 0.03 | 0 | 0 | 0 | 0.001 | 0 | 0 | 0 | 0.625 | 0 | 0 | 0 | 0 | 0 | 0 | 0 | 0 | 0 | 0 | 0 | 0 | 0.226 | 0 | 0 | 0.024 | 0 | 0 | 0 | 0 | 0 | 0 | 0 | 0 | 0 | 0 | 0 | 0 | 1453.15 | 1234.365 | 0.0005845513
0 | 0.049 | 0 | 0 | 0 | 0.011 | 0 | 0 | 0 | 0 | 0.03 | 0 | 0 | 0 | 0 | 0 | 0 | 0 | 0 | 0 | 0 | 0 | 0 | 0 | 0 | 0 | 0 | 0 | 0 | 0 | 0 | 0 | 0.001 | 0 | 0 | 0 | 0.03 | 0 | 0 | 0 | 0.001 | 0 | 0 | 0 | 0.626 | 0 | 0 | 0 | 0 | 0 | 0 | 0 | 0 | 0 | 0 | 0 | 0 | 0.227 | 0 | 0 | 0.024 | 0 | 0 | 0 | 0 | 0 | 0 | 0 | 0 | 0 | 0 | 0 | 0.002 | 1453.15 | 1187.702 | 0.0005624533
0 | 0.066 | 0 | 0 | 0 | 0.017 | 0 | 0 | 0 | 0 | 0.045 | 0 | 0 | 0 | 0 | 0 | 0 | 0 | 0 | 0 | 0 | 0 | 0 | 0 | 0 | 0 | 0 | 0 | 0 | 0 | 0 | 0 | 0.001 | 0 | 0 | 0 | 0.035 | 0 | 0 | 0 | 0.002 | 0 | 0 | 0 | 0.615 | 0 | 0 | 0 | 0 | 0 | 0 | 0 | 0 | 0 | 0 | 0 | 0 | 0.199 | 0 | 0 | 0.017 | 0 | 0 | 0 | 0 | 0 | 0 | 0 | 0 | 0 | 0 | 0 | 0 | 1493.15 | 158.9288 | 7.128462e-05
0 | 0.038 | 0 | 0 | 0 | 0.031 | 0 | 0 | 0 | 0 | 0.021 | 0 | 0 | 0 | 0 | 0 | 0 | 0 | 0 | 0 | 0 | 0 | 0 | 0 | 0 | 0 | 0 | 0 | 0 | 0 | 0 | 0 | 0 | 0 | 0 | 0 | 0.021 | 0 | 0 | 0 | 0 | 0 | 0 | 0 | 0.631 | 0 | 0 | 0 | 0 | 0 | 0 | 0 | 0 | 0 | 0 | 0 | 0 | 0.241 | 0 | 0 | 0.014 | 0 | 0 | 0 | 0 | 0 | 0 | 0 | 0 | 0 | 0 | 0 | 0.002 | 1493.15 | 1208.274 | 0.0005419492
0 | 0.039 | 0 | 0 | 0 | 0.021 | 0 | 0 | 0 | 0 | 0.018 | 0 | 0 | 0 | 0 | 0 | 0 | 0 | 0 | 0 | 0 | 0 | 0 | 0 | 0 | 0 | 0 | 0 | 0 | 0 | 0 | 0 | 0.004 | 0 | 0 | 0 | 0.05 | 0 | 0 | 0 | 0.006 | 0 | 0 | 0 | 0.622 | 0 | 0 | 0 | 0 | 0 | 0 | 0 | 0 | 0 | 0 | 0 | 0 | 0.23 | 0 | 0 | 0.011 | 0 | 0 | 0 | 0 | 0 | 0 | 0 | 0 | 0 | 0 | 0 | 0 | 1493.15 | 589.1391 | 0.0002642475
0 | 0.043 | 0 | 0 | 0 | 0.018 | 0 | 0 | 0 | 0 | 0.036 | 0 | 0 | 0 | 0 | 0 | 0 | 0 | 0 | 0 | 0 | 0 | 0 | 0 | 0 | 0 | 0 | 0 | 0 | 0 | 0 | 0 | 0 | 0 | 0 | 0 | 0.036 | 0 | 0 | 0 | 0 | 0 | 0 | 0 | 0.619 | 0 | 0 | 0 | 0 | 0 | 0 | 0 | 0 | 0 | 0 | 0 | 0 | 0.216 | 0 | 0 | 0.032 | 0 | 0 | 0 | 0 | 0 | 0 | 0 | 0 | 0 | 0 | 0 | 0 | 1453.15 | 251.0568 | 0.0001188916
0 | 0.052 | 0 | 0 | 0 | 0.015 | 0 | 0 | 0 | 0 | 0.024 | 0 | 0 | 0 | 0 | 0 | 0 | 0 | 0 | 0 | 0 | 0 | 0 | 0 | 0 | 0 | 0 | 0 | 0 | 0 | 0 | 0 | 0.001 | 0 | 0 | 0 | 0.035 | 0 | 0 | 0 | 0.001 | 0 | 0 | 0 | 0.625 | 0 | 0 | 0 | 0 | 0 | 0 | 0 | 0 | 0 | 0 | 0 | 0 | 0.223 | 0 | 0 | 0.023 | 0 | 0 | 0 | 0 | 0 | 0 | 0 | 0 | 0 | 0 | 0 | 0.002 | 1433.15 | 2183.929 | 0.001063298
0 | 0.051 | 0 | 0 | 0 | 0.017 | 0 | 0 | 0 | 0 | 0.019 | 0 | 0 | 0 | 0 | 0 | 0 | 0 | 0 | 0 | 0 | 0 | 0 | 0 | 0 | 0 | 0 | 0 | 0 | 0 | 0 | 0 | 0.001 | 0 | 0 | 0 | 0.019 | 0 | 0 | 0 | 0.002 | 0 | 0 | 0 | 0.63 | 0 | 0 | 0 | 0 | 0 | 0 | 0 | 0 | 0 | 0 | 0 | 0 | 0.233 | 0 | 0 | 0.024 | 0 | 0 | 0 | 0 | 0 | 0 | 0 | 0 | 0 | 0 | 0 | 0.003 | 1413.15 | 8564.141 | 0.004288518
0 | 0.052 | 0 | 0 | 0 | 0.014 | 0 | 0 | 0 | 0 | 0.026 | 0 | 0 | 0 | 0 | 0 | 0 | 0 | 0 | 0 | 0 | 0 | 0 | 0 | 0 | 0 | 0 | 0 | 0 | 0 | 0 | 0 | 0.006 | 0 | 0 | 0 | 0.035 | 0 | 0 | 0 | 0.001 | 0 | 0 | 0 | 0.622 | 0 | 0 | 0 | 0 | 0 | 0 | 0 | 0 | 0 | 0 | 0 | 0 | 0.22 | 0 | 0 | 0.023 | 0 | 0 | 0 | 0 | 0 | 0 | 0 | 0 | 0 | 0 | 0 | 0.002 | 1453.15 | 1437.067 | 0.0006805439
0 | 0.049 | 0 | 0 | 0 | 0.014 | 0 | 0 | 0 | 0 | 0.026 | 0 | 0 | 0 | 0 | 0 | 0 | 0 | 0 | 0 | 0 | 0 | 0 | 0 | 0 | 0 | 0 | 0 | 0 | 0 | 0 | 0 | 0 | 0 | 0 | 0 | 0.026 | 0 | 0 | 0 | 0 | 0 | 0 | 0 | 0.628 | 0 | 0 | 0 | 0 | 0 | 0 | 0 | 0 | 0 | 0 | 0 | 0 | 0.229 | 0 | 0 | 0.024 | 0 | 0 | 0 | 0.003 | 0 | 0 | 0 | 0 | 0 | 0 | 0 | 0 | 1493.15 | 680.8966 | 0.0003054037
0 | 0.048 | 0 | 0 | 0 | 0.014 | 0 | 0 | 0 | 0 | 0.026 | 0 | 0 | 0 | 0 | 0 | 0 | 0 | 0 | 0 | 0 | 0 | 0 | 0 | 0 | 0 | 0 | 0 | 0 | 0 | 0 | 0 | 0 | 0.007 | 0 | 0 | 0.026 | 0 | 0 | 0 | 0 | 0 | 0 | 0 | 0.628 | 0 | 0 | 0 | 0 | 0 | 0 | 0 | 0 | 0 | 0 | 0 | 0 | 0.228 | 0 | 0 | 0.024 | 0 | 0 | 0 | 0 | 0 | 0 | 0 | 0 | 0 | 0 | 0 | 0 | 1493.15 | 502.1918 | 0.0002252489
0 | 0.07 | 0 | 0 | 0.047 | 0 | 0 | 0 | 0 | 0 | 0.015 | 0 | 0 | 0 | 0 | 0 | 0 | 0 | 0 | 0 | 0 | 0 | 0 | 0 | 0 | 0 | 0 | 0 | 0 | 0 | 0 | 0 | 0 | 0 | 0 | 0 | 0.016 | 0 | 0 | 0 | 0 | 0 | 0 | 0 | 0.632 | 0 | 0 | 0 | 0 | 0 | 0 | 0 | 0 | 0 | 0 | 0 | 0 | 0.205 | 0 | 0 | 0.015 | 0 | 0 | 0 | 0 | 0 | 0 | 0 | 0 | 0 | 0 | 0 | 0 | 1543.15 | 1213.902 | 0.0005097618
0 | 0.007 | 0 | 0 | 0 | 0 | 0 | 0 | 0 | 0 | 0.032 | 0 | 0 | 0 | 0 | 0 | 0 | 0 | 0 | 0 | 0 | 0 | 0 | 0 | 0 | 0 | 0 | 0 | 0 | 0 | 0 | 0 | 0.002 | 0 | 0 | 0 | 0.02 | 0 | 0 | 0 | 0.087 | 0 | 0 | 0 | 0.604 | 0 | 0 | 0 | 0 | 0 | 0 | 0 | 0 | 0 | 0 | 0 | 0 | 0.248 | 0 | 0 | 0 | 0 | 0 | 0 | 0 | 0 | 0 | 0 | 0 | 0 | 0 | 0 | 0 | 1298.15 | 1319.52 | 0.000783008
0 | 0.051 | 0 | 0 | 0 | 0.014 | 0 | 0 | 0 | 0 | 0.024 | 0 | 0 | 0 | 0 | 0 | 0 | 0 | 0 | 0 | 0 | 0 | 0 | 0 | 0 | 0 | 0 | 0 | 0 | 0 | 0 | 0 | 0.001 | 0 | 0 | 0 | 0.034 | 0 | 0 | 0 | 0.02 | 0 | 0 | 0 | 0.617 | 0 | 0 | 0 | 0 | 0 | 0 | 0 | 0 | 0 | 0 | 0 | 0 | 0.217 | 0 | 0 | 0.022 | 0 | 0 | 0 | 0 | 0 | 0 | 0 | 0 | 0 | 0 | 0 | 0.002 | 1433.15 | 982.857 | 0.0004785277
0 | 0.052 | 0 | 0 | 0 | 0.015 | 0 | 0 | 0 | 0 | 0.024 | 0 | 0 | 0 | 0 | 0 | 0 | 0 | 0 | 0 | 0 | 0 | 0 | 0 | 0 | 0 | 0 | 0 | 0 | 0 | 0 | 0 | 0.001 | 0 | 0 | 0 | 0.034 | 0 | 0 | 0 | 0.007 | 0 | 0 | 0 | 0.622 | 0 | 0 | 0 | 0 | 0 | 0 | 0 | 0 | 0 | 0 | 0 | 0 | 0.221 | 0 | 0 | 0.022 | 0 | 0 | 0 | 0 | 0 | 0 | 0 | 0 | 0 | 0 | 0 | 0.002 | 1433.15 | 1692.828 | 0.0008241942
0 | 0.053 | 0 | 0 | 0 | 0.007 | 0 | 0 | 0 | 0 | 0.026 | 0 | 0 | 0 | 0 | 0 | 0 | 0 | 0 | 0 | 0 | 0 | 0 | 0 | 0 | 0 | 0 | 0 | 0 | 0 | 0 | 0 | 0.002 | 0 | 0 | 0 | 0.038 | 0 | 0 | 0 | 0.007 | 0 | 0 | 0 | 0.624 | 0 | 0 | 0 | 0 | 0 | 0 | 0 | 0 | 0 | 0 | 0 | 0 | 0.224 | 0 | 0 | 0.017 | 0 | 0 | 0 | 0 | 0 | 0 | 0 | 0 | 0 | 0 | 0 | 0.002 | 1463.15 | 1353.407 | 0.0006321944
0 | 0.052 | 0 | 0 | 0 | 0.007 | 0 | 0 | 0 | 0 | 0.028 | 0 | 0 | 0 | 0 | 0 | 0 | 0 | 0 | 0 | 0 | 0 | 0 | 0 | 0 | 0 | 0 | 0 | 0 | 0 | 0 | 0 | 0.002 | 0 | 0 | 0 | 0.038 | 0 | 0 | 0 | 0.007 | 0 | 0 | 0 | 0.624 | 0 | 0 | 0 | 0 | 0 | 0 | 0 | 0 | 0 | 0 | 0 | 0 | 0.225 | 0 | 0 | 0.016 | 0 | 0 | 0 | 0 | 0 | 0 | 0 | 0 | 0 | 0 | 0 | 0.002 | 1493.15 | 701.2432 | 0.0003145298
0 | 0.052 | 0 | 0 | 0 | 0.007 | 0 | 0 | 0 | 0 | 0.014 | 0 | 0 | 0 | 0 | 0 | 0 | 0 | 0 | 0 | 0 | 0 | 0 | 0 | 0 | 0 | 0 | 0 | 0 | 0 | 0 | 0 | 0.002 | 0 | 0 | 0 | 0.038 | 0 | 0 | 0 | 0.007 | 0 | 0 | 0 | 0.624 | 0 | 0 | 0 | 0 | 0 | 0 | 0 | 0 | 0 | 0 | 0 | 0 | 0.225 | 0 | 0 | 0.03 | 0 | 0 | 0 | 0 | 0 | 0 | 0 | 0 | 0 | 0 | 0 | 0.002 | 1473.15 | 1150.517 | 0.0005301505
0 | 0.053 | 0 | 0 | 0 | 0.009 | 0 | 0 | 0 | 0 | 0.016 | 0 | 0 | 0 | 0 | 0 | 0 | 0 | 0 | 0 | 0 | 0 | 0 | 0 | 0 | 0 | 0 | 0 | 0 | 0 | 0 | 0 | 0.002 | 0 | 0 | 0 | 0.04 | 0 | 0 | 0 | 0.007 | 0 | 0 | 0 | 0.623 | 0 | 0 | 0 | 0 | 0 | 0 | 0 | 0 | 0 | 0 | 0 | 0 | 0.223 | 0 | 0 | 0.028 | 0 | 0 | 0 | 0 | 0 | 0 | 0 | 0 | 0 | 0 | 0 | 0 | 1473.15 | 1024.983 | 0.0004723052
0 | 0.053 | 0 | 0 | 0 | 0.012 | 0 | 0 | 0 | 0 | 0.016 | 0 | 0 | 0 | 0 | 0 | 0 | 0 | 0 | 0 | 0 | 0 | 0 | 0 | 0 | 0 | 0 | 0 | 0 | 0 | 0 | 0 | 0.002 | 0 | 0 | 0 | 0.04 | 0 | 0 | 0 | 0.007 | 0 | 0 | 0 | 0.623 | 0 | 0 | 0 | 0 | 0 | 0 | 0 | 0 | 0 | 0 | 0 | 0 | 0.223 | 0 | 0 | 0.024 | 0 | 0 | 0 | 0 | 0 | 0 | 0 | 0 | 0 | 0 | 0 | 0 | 1463.15 | 1340.678 | 0.0006262487
0 | 0.053 | 0 | 0 | 0.002 | 0.007 | 0 | 0 | 0 | 0 | 0.028 | 0 | 0 | 0 | 0 | 0 | 0 | 0 | 0 | 0 | 0 | 0 | 0 | 0 | 0 | 0 | 0 | 0 | 0 | 0 | 0 | 0 | 0.002 | 0 | 0 | 0 | 0.039 | 0 | 0 | 0 | 0.007 | 0 | 0 | 0 | 0.623 | 0 | 0 | 0 | 0 | 0 | 0 | 0 | 0 | 0 | 0 | 0 | 0 | 0.224 | 0 | 0 | 0.016 | 0 | 0 | 0 | 0 | 0 | 0 | 0 | 0 | 0 | 0 | 0 | 0 | 1473.15 | 967.5501 | 0.0004458405
0 | 0.055 | 0 | 0 | 0 | 0.006 | 0 | 0 | 0 | 0 | 0.026 | 0 | 0 | 0 | 0 | 0 | 0 | 0 | 0 | 0 | 0 | 0 | 0 | 0 | 0 | 0 | 0 | 0 | 0 | 0 | 0 | 0 | 0.001 | 0 | 0 | 0 | 0.041 | 0 | 0 | 0 | 0.007 | 0 | 0 | 0 | 0.623 | 0 | 0 | 0 | 0 | 0 | 0 | 0 | 0 | 0 | 0 | 0 | 0 | 0.223 | 0 | 0 | 0.017 | 0 | 0 | 0 | 0 | 0 | 0 | 0 | 0 | 0 | 0 | 0 | 0 | 1473.15 | 1004.854 | 0.00046303
0 | 0.055 | 0 | 0 | 0 | 0.009 | 0 | 0 | 0 | 0 | 0.028 | 0 | 0 | 0 | 0 | 0 | 0 | 0 | 0 | 0 | 0 | 0 | 0 | 0 | 0 | 0 | 0 | 0 | 0 | 0 | 0 | 0 | 0.002 | 0 | 0 | 0 | 0.042 | 0 | 0 | 0 | 0.007 | 0 | 0 | 0 | 0.621 | 0 | 0 | 0 | 0 | 0 | 0 | 0 | 0 | 0 | 0 | 0 | 0 | 0.218 | 0 | 0 | 0.017 | 0 | 0 | 0 | 0 | 0 | 0 | 0 | 0 | 0 | 0 | 0 | 0.001 | 1463.15 | 916.3631 | 0.0004280454
0 | 0.059 | 0 | 0 | 0 | 0.007 | 0 | 0 | 0 | 0 | 0.028 | 0 | 0 | 0 | 0 | 0 | 0 | 0 | 0 | 0 | 0 | 0 | 0 | 0 | 0 | 0 | 0 | 0 | 0 | 0 | 0 | 0 | 0.002 | 0 | 0 | 0 | 0.041 | 0 | 0 | 0 | 0.007 | 0 | 0 | 0 | 0.621 | 0 | 0 | 0 | 0 | 0 | 0 | 0 | 0 | 0 | 0 | 0 | 0 | 0.217 | 0 | 0 | 0.017 | 0 | 0 | 0 | 0 | 0 | 0 | 0 | 0 | 0 | 0 | 0 | 0.001 | 1473.15 | 623.0771 | 0.0002871097
0 | 0.058 | 0 | 0 | 0 | 0.007 | 0 | 0 | 0 | 0 | 0.027 | 0 | 0 | 0 | 0 | 0 | 0 | 0 | 0 | 0 | 0 | 0 | 0 | 0 | 0 | 0 | 0 | 0 | 0 | 0 | 0 | 0 | 0.002 | 0 | 0 | 0 | 0.041 | 0 | 0 | 0 | 0.01 | 0 | 0 | 0 | 0.621 | 0 | 0 | 0 | 0 | 0 | 0 | 0 | 0 | 0 | 0 | 0 | 0 | 0.218 | 0 | 0 | 0.014 | 0 | 0 | 0 | 0 | 0 | 0 | 0 | 0 | 0 | 0 | 0 | 0.001 | 1493.15 | 650.8333 | 0.0002919194
0 | 0.058 | 0 | 0 | 0 | 0.007 | 0 | 0 | 0 | 0 | 0.027 | 0 | 0 | 0 | 0 | 0 | 0 | 0 | 0 | 0 | 0 | 0 | 0 | 0 | 0 | 0 | 0 | 0 | 0 | 0 | 0 | 0 | 0.002 | 0 | 0 | 0 | 0.041 | 0 | 0 | 0 | 0.014 | 0 | 0 | 0 | 0.62 | 0 | 0 | 0 | 0 | 0 | 0 | 0 | 0 | 0 | 0 | 0 | 0 | 0.217 | 0 | 0 | 0.012 | 0 | 0 | 0 | 0 | 0 | 0 | 0 | 0 | 0 | 0 | 0 | 0.002 | 1503.15 | 527.2097 | 0.0002333344
0 | 0.095 | 0 | 0 | 0 | 0 | 0 | 0 | 0 | 0 | 0 | 0 | 0 | 0 | 0 | 0 | 0 | 0 | 0 | 0 | 0 | 0 | 0 | 0 | 0 | 0 | 0 | 0 | 0 | 0 | 0 | 0 | 0 | 0 | 0 | 0 | 0.048 | 0 | 0 | 0 | 0 | 0 | 0 | 0 | 0.635 | 0 | 0 | 0 | 0 | 0 | 0 | 0 | 0 | 0 | 0 | 0 | 0 | 0.222 | 0 | 0 | 0 | 0 | 0 | 0 | 0 | 0 | 0 | 0 | 0 | 0 | 0 | 0 | 0 | 1722.65 | 142.3767 | 4.79783e-05
0 | 0.095 | 0 | 0 | 0 | 0 | 0 | 0 | 0 | 0 | 0.024 | 0 | 0 | 0 | 0 | 0 | 0 | 0 | 0 | 0 | 0 | 0 | 0 | 0 | 0 | 0 | 0 | 0 | 0 | 0 | 0 | 0 | 0 | 0 | 0 | 0 | 0.024 | 0 | 0 | 0 | 0 | 0 | 0 | 0 | 0.635 | 0 | 0 | 0 | 0 | 0 | 0 | 0 | 0 | 0 | 0 | 0 | 0 | 0.222 | 0 | 0 | 0 | 0 | 0 | 0 | 0 | 0 | 0 | 0 | 0 | 0 | 0 | 0 | 0 | 1674.65 | 400.37 | 0.0001427623
0 | 0.049 | 0 | 0 | 0.077 | 0.009 | 0 | 0 | 0 | 0 | 0.019 | 0 | 0 | 0 | 0 | 0 | 0 | 0 | 0 | 0 | 0 | 0 | 0 | 0 | 0 | 0 | 0 | 0 | 0 | 0 | 0 | 0 | 0 | 0 | 0 | 0 | 0 | 0 | 0 | 0.002 | 0 | 0 | 0 | 0 | 0.634 | 0 | 0 | 0 | 0 | 0 | 0 | 0 | 0 | 0 | 0 | 0 | 0 | 0.201 | 0 | 0 | 0.01 | 0 | 0 | 0 | 0 | 0 | 0 | 0 | 0 | 0 | 0 | 0 | 0 | 1428.15 | 1000000.0 | 0.4902892
0 | 0.063 | 0 | 0 | 0.06 | 0 | 0 | 0 | 0 | 0 | 0.029 | 0 | 0 | 0 | 0 | 0 | 0 | 0 | 0 | 0 | 0 | 0 | 0 | 0 | 0 | 0 | 0 | 0 | 0 | 0 | 0 | 0 | 0 | 0 | 0 | 0 | 0 | 0 | 0 | 0 | 0 | 0 | 0 | 0 | 0.636 | 0 | 0 | 0 | 0 | 0 | 0 | 0 | 0 | 0 | 0 | 0 | 0 | 0.211 | 0 | 0 | 0.001 | 0 | 0 | 0 | 0 | 0 | 0 | 0 | 0 | 0 | 0 | 0 | 0 | 1476.15 | 1000000.0 | 0.4589222
0 | 0.061 | 0 | 0 | 0.06 | 0.003 | 0 | 0 | 0 | 0 | 0.019 | 0 | 0 | 0 | 0 | 0 | 0 | 0 | 0 | 0 | 0 | 0 | 0 | 0 | 0 | 0 | 0 | 0 | 0 | 0 | 0 | 0 | 0 | 0 | 0 | 0 | 0 | 0 | 0 | 0 | 0 | 0 | 0 | 0 | 0.634 | 0 | 0 | 0 | 0 | 0 | 0 | 0 | 0 | 0 | 0.001 | 0 | 0 | 0.208 | 0 | 0 | 0.012 | 0 | 0 | 0 | 0 | 0 | 0 | 0 | 0 | 0 | 0 | 0.003 | 0 | 1343.15 | 98339.11 | 0.05451013
0 | 0.063 | 0.001 | 0 | 0.058 | 0.001 | 0 | 0 | 0 | 0 | 0.029 | 0 | 0 | 0 | 0 | 0 | 0 | 0 | 0 | 0 | 0 | 0 | 0 | 0 | 0 | 0 | 0 | 0 | 0 | 0 | 0 | 0 | 0 | 0 | 0 | 0 | 0 | 0 | 0 | 0 | 0 | 0 | 0 | 0 | 0.636 | 0 | 0 | 0 | 0 | 0 | 0 | 0 | 0 | 0 | 0 | 0 | 0 | 0.21 | 0 | 0 | 0.002 | 0 | 0 | 0 | 0 | 0 | 0 | 0 | 0 | 0 | 0 | 0 | 0 | 1373.15 | 93353.26 | 0.04951007
0 | 0.069 | 0 | 0 | 0 | 0.01 | 0 | 0 | 0 | 0 | 0.045 | 0 | 0 | 0 | 0 | 0 | 0 | 0 | 0 | 0 | 0 | 0 | 0 | 0 | 0 | 0 | 0 | 0 | 0 | 0 | 0 | 0 | 0 | 0 | 0 | 0 | 0 | 0 | 0 | 0 | 0 | 0 | 0 | 0 | 0.635 | 0 | 0 | 0 | 0 | 0 | 0 | 0 | 0 | 0 | 0 | 0 | 0 | 0.235 | 0 | 0 | 0.004 | 0 | 0 | 0 | 0 | 0 | 0 | 0 | 0 | 0 | 0 | 0 | 0 | 1488.15 | 9971.555 | 0.004502664
0 | 0.028 | 0 | 0 | 0 | 0.049 | 0 | 0 | 0 | 0 | 0.03 | 0 | 0 | 0 | 0 | 0 | 0 | 0 | 0 | 0 | 0 | 0 | 0 | 0 | 0 | 0 | 0 | 0 | 0 | 0 | 0 | 0 | 0 | 0 | 0 | 0 | 0 | 0 | 0 | 0 | 0 | 0 | 0 | 0 | 0.628 | 0 | 0 | 0 | 0 | 0 | 0 | 0 | 0 | 0 | 0 | 0 | 0 | 0.2 | 0 | 0 | 0.022 | 0 | 0 | 0 | 0.036 | 0 | 0 | 0 | 0 | 0 | 0 | 0 | 0.007 | 1383.15 | 335.7409 | 0.0001754954
0 | 0.027 | 0 | 0 | 0.024 | 0.047 | 0 | 0 | 0 | 0 | 0.029 | 0 | 0 | 0 | 0 | 0 | 0 | 0 | 0 | 0 | 0 | 0 | 0 | 0 | 0 | 0 | 0 | 0 | 0 | 0 | 0 | 0 | 0 | 0 | 0 | 0 | 0 | 0 | 0 | 0 | 0 | 0 | 0 | 0 | 0.629 | 0 | 0 | 0 | 0 | 0 | 0 | 0 | 0 | 0 | 0 | 0 | 0 | 0.191 | 0 | 0 | 0.013 | 0 | 0 | 0 | 0.034 | 0 | 0 | 0 | 0 | 0 | 0 | 0 | 0.007 | 1348.15 | 400.7539 | 0.0002204963
0 | 0.026 | 0 | 0 | 0.045 | 0.045 | 0 | 0 | 0 | 0 | 0.028 | 0 | 0 | 0 | 0 | 0 | 0 | 0 | 0 | 0 | 0 | 0 | 0 | 0 | 0 | 0 | 0 | 0 | 0 | 0 | 0 | 0 | 0 | 0 | 0 | 0 | 0 | 0 | 0 | 0 | 0 | 0 | 0 | 0 | 0.626 | 0 | 0 | 0 | 0 | 0 | 0 | 0 | 0 | 0 | 0 | 0 | 0 | 0.197 | 0 | 0 | 0.012 | 0 | 0 | 0 | 0.013 | 0 | 0 | 0 | 0 | 0 | 0 | 0 | 0.006 | 1360.15 | 425.7525 | 0.0002301355
0 | 0.028 | 0 | 0 | 0.033 | 0.052 | 0 | 0 | 0 | 0 | 0.031 | 0 | 0 | 0 | 0 | 0 | 0 | 0 | 0 | 0 | 0 | 0 | 0 | 0 | 0 | 0 | 0 | 0 | 0 | 0 | 0 | 0 | 0 | 0 | 0 | 0 | 0 | 0 | 0 | 0 | 0 | 0 | 0 | 0 | 0.62 | 0 | 0 | 0 | 0 | 0 | 0 | 0 | 0 | 0 | 0 | 0 | 0 | 0.186 | 0 | 0 | 0.028 | 0 | 0 | 0 | 0.011 | 0 | 0 | 0 | 0 | 0 | 0 | 0 | 0.012 | 1318.15 | 831.5451 | 0.0004785818
0 | 0.014 | 0 | 0 | 0 | 0.049 | 0 | 0 | 0 | 0 | 0.03 | 0 | 0 | 0 | 0 | 0 | 0 | 0 | 0 | 0 | 0 | 0 | 0 | 0 | 0 | 0 | 0 | 0 | 0 | 0 | 0 | 0 | 0 | 0 | 0 | 0 | 0 | 0 | 0 | 0 | 0 | 0 | 0 | 0 | 0.628 | 0 | 0 | 0 | 0 | 0 | 0 | 0 | 0 | 0 | 0 | 0 | 0 | 0.227 | 0 | 0 | 0.03 | 0 | 0 | 0 | 0.014 | 0 | 0 | 0 | 0 | 0 | 0 | 0 | 0.007 | 1395.15 | 670.7339 | 0.0003445946
0 | 0.042 | 0 | 0 | 0 | 0.049 | 0 | 0 | 0 | 0 | 0.03 | 0 | 0 | 0 | 0 | 0 | 0 | 0 | 0 | 0 | 0 | 0 | 0 | 0 | 0 | 0 | 0 | 0 | 0 | 0 | 0 | 0 | 0 | 0 | 0 | 0 | 0 | 0 | 0 | 0 | 0 | 0 | 0 | 0 | 0.623 | 0 | 0 | 0 | 0 | 0 | 0 | 0 | 0 | 0 | 0 | 0 | 0 | 0.203 | 0 | 0 | 0.03 | 0 | 0 | 0 | 0.014 | 0 | 0 | 0 | 0 | 0 | 0 | 0 | 0.007 | 1399.15 | 382.7118 | 0.0001954984
0 | 0 | 0 | 0 | 0.078 | 0.046 | 0 | 0 | 0 | 0 | 0.028 | 0 | 0 | 0 | 0 | 0 | 0 | 0 | 0 | 0 | 0 | 0 | 0 | 0 | 0 | 0 | 0 | 0 | 0 | 0 | 0 | 0 | 0 | 0 | 0 | 0 | 0 | 0 | 0 | 0 | 0 | 0 | 0 | 0 | 0.619 | 0 | 0 | 0 | 0 | 0 | 0 | 0 | 0 | 0 | 0 | 0 | 0 | 0.18 | 0 | 0 | 0.028 | 0 | 0 | 0 | 0.014 | 0 | 0 | 0 | 0 | 0 | 0 | 0 | 0.007 | 1411.15 | 13.48621 | 6.772415e-06
0 | 0.042 | 0 | 0 | 0.02 | 0.048 | 0 | 0 | 0 | 0 | 0.03 | 0 | 0 | 0 | 0 | 0 | 0 | 0 | 0 | 0 | 0 | 0 | 0 | 0 | 0 | 0 | 0 | 0 | 0 | 0 | 0 | 0 | 0 | 0 | 0 | 0 | 0 | 0 | 0 | 0 | 0 | 0 | 0 | 0 | 0.62 | 0 | 0 | 0 | 0 | 0 | 0 | 0 | 0 | 0 | 0 | 0 | 0 | 0.189 | 0 | 0 | 0.03 | 0 | 0 | 0 | 0.014 | 0 | 0 | 0 | 0 | 0 | 0 | 0 | 0.007 | 1356.15 | 601.7961 | 0.0003272155
0 | 0.041 | 0 | 0 | 0.04 | 0.048 | 0 | 0 | 0 | 0 | 0.029 | 0 | 0 | 0 | 0 | 0 | 0 | 0 | 0 | 0 | 0 | 0 | 0 | 0 | 0 | 0 | 0 | 0 | 0 | 0 | 0 | 0 | 0 | 0 | 0 | 0 | 0 | 0 | 0 | 0 | 0 | 0 | 0 | 0 | 0.618 | 0 | 0 | 0 | 0 | 0 | 0 | 0 | 0 | 0 | 0 | 0 | 0 | 0.174 | 0 | 0 | 0.029 | 0 | 0 | 0 | 0.014 | 0 | 0 | 0 | 0 | 0 | 0 | 0 | 0.007 | 1329.15 | 390.4447 | 0.0002210098
0 | 0.027 | 0 | 0 | 0.04 | 0.047 | 0 | 0 | 0 | 0 | 0.014 | 0 | 0 | 0 | 0 | 0 | 0 | 0 | 0 | 0 | 0 | 0 | 0 | 0 | 0 | 0 | 0 | 0 | 0 | 0 | 0 | 0 | 0 | 0 | 0 | 0 | 0.021 | 0 | 0 | 0 | 0 | 0 | 0 | 0 | 0.619 | 0 | 0 | 0 | 0 | 0 | 0 | 0 | 0 | 0 | 0 | 0 | 0 | 0.183 | 0 | 0 | 0.029 | 0 | 0 | 0 | 0.014 | 0 | 0 | 0 | 0 | 0 | 0 | 0 | 0.007 | 1248.15 | 4392.544 | 0.002819568
0 | 0.026 | 0 | 0 | 0.038 | 0.046 | 0 | 0 | 0 | 0 | 0.042 | 0 | 0 | 0 | 0 | 0 | 0 | 0 | 0 | 0 | 0 | 0 | 0 | 0 | 0 | 0 | 0 | 0 | 0 | 0 | 0 | 0 | 0 | 0 | 0 | 0 | 0.02 | 0 | 0 | 0 | 0 | 0 | 0 | 0 | 0.616 | 0 | 0 | 0 | 0 | 0 | 0 | 0 | 0 | 0 | 0 | 0 | 0 | 0.179 | 0 | 0 | 0.013 | 0 | 0 | 0 | 0.013 | 0 | 0 | 0 | 0 | 0 | 0 | 0 | 0.007 | 1299.15 | 534.7498 | 0.0003168342
0 | 0.013 | 0 | 0 | 0.078 | 0.046 | 0 | 0 | 0 | 0 | 0.028 | 0 | 0 | 0 | 0 | 0 | 0 | 0 | 0 | 0 | 0 | 0 | 0 | 0 | 0 | 0 | 0 | 0 | 0 | 0 | 0 | 0 | 0 | 0 | 0 | 0 | 0 | 0 | 0 | 0 | 0 | 0 | 0 | 0 | 0.617 | 0 | 0 | 0 | 0 | 0 | 0 | 0 | 0 | 0 | 0 | 0 | 0 | 0.169 | 0 | 0 | 0.028 | 0 | 0 | 0 | 0.014 | 0 | 0 | 0 | 0 | 0 | 0 | 0 | 0.007 | 1237.15 | 780.3842 | 0.000509875
0 | 0.069 | 0 | 0 | 0.037 | 0 | 0 | 0 | 0 | 0 | 0.034 | 0 | 0 | 0 | 0 | 0 | 0 | 0 | 0 | 0 | 0 | 0 | 0 | 0 | 0 | 0 | 0 | 0 | 0 | 0 | 0 | 0 | 0 | 0 | 0 | 0 | 0 | 0 | 0 | 0 | 0 | 0 | 0 | 0 | 0.638 | 0 | 0 | 0 | 0 | 0 | 0 | 0 | 0 | 0 | 0 | 0 | 0 | 0.222 | 0 | 0 | 0 | 0 | 0 | 0 | 0 | 0 | 0 | 0 | 0 | 0 | 0 | 0 | 0 | 1506.15 | 10578.98 | 0.00466345
0 | 0.069 | 0 | 0 | 0.037 | 0 | 0 | 0 | 0 | 0 | 0.034 | 0 | 0 | 0 | 0 | 0 | 0 | 0 | 0 | 0 | 0 | 0 | 0 | 0 | 0 | 0 | 0 | 0 | 0 | 0 | 0 | 0 | 0.001 | 0 | 0 | 0 | 0 | 0 | 0 | 0 | 0 | 0 | 0 | 0 | 0.637 | 0 | 0 | 0 | 0 | 0 | 0 | 0 | 0 | 0 | 0 | 0 | 0 | 0.221 | 0 | 0 | 0 | 0 | 0 | 0 | 0 | 0 | 0 | 0 | 0 | 0 | 0 | 0 | 0 | 1503.15 | 10534.3 | 0.004662311
0 | 0.068 | 0 | 0 | 0.042 | 0 | 0 | 0 | 0 | 0 | 0.034 | 0 | 0 | 0 | 0 | 0 | 0 | 0 | 0 | 0 | 0 | 0 | 0 | 0 | 0 | 0 | 0 | 0 | 0 | 0 | 0 | 0 | 0.001 | 0 | 0 | 0 | 0 | 0 | 0 | 0 | 0 | 0 | 0 | 0 | 0.636 | 0 | 0 | 0 | 0 | 0 | 0 | 0 | 0 | 0 | 0 | 0 | 0 | 0.218 | 0 | 0 | 0 | 0 | 0 | 0 | 0 | 0 | 0 | 0 | 0 | 0 | 0 | 0 | 0 | 1486.15 | 13576.46 | 0.00614697
0 | 0.067 | 0 | 0 | 0.045 | 0 | 0 | 0 | 0 | 0 | 0.033 | 0 | 0 | 0 | 0 | 0 | 0 | 0 | 0 | 0 | 0 | 0 | 0 | 0 | 0 | 0 | 0 | 0 | 0 | 0 | 0 | 0 | 0.001 | 0 | 0 | 0 | 0 | 0 | 0 | 0 | 0 | 0 | 0 | 0 | 0.636 | 0 | 0 | 0 | 0 | 0 | 0 | 0 | 0 | 0 | 0 | 0 | 0 | 0.217 | 0 | 0 | 0 | 0 | 0 | 0 | 0 | 0 | 0 | 0 | 0 | 0 | 0 | 0 | 0 | 1462.15 | 17673.22 | 0.008266694
0 | 0.067 | 0 | 0 | 0.045 | 0 | 0 | 0 | 0 | 0 | 0.03 | 0 | 0 | 0 | 0 | 0 | 0 | 0 | 0 | 0 | 0 | 0 | 0 | 0 | 0 | 0 | 0 | 0 | 0 | 0 | 0 | 0 | 0.001 | 0 | 0 | 0 | 0.003 | 0 | 0 | 0 | 0 | 0 | 0 | 0 | 0.636 | 0 | 0 | 0 | 0 | 0 | 0 | 0 | 0 | 0 | 0 | 0 | 0 | 0.217 | 0 | 0 | 0 | 0 | 0 | 0 | 0 | 0 | 0 | 0 | 0 | 0 | 0 | 0 | 0 | 1479.15 | 11016.84 | 0.005035385
0 | 0.067 | 0 | 0 | 0.048 | 0 | 0 | 0 | 0 | 0 | 0.033 | 0 | 0 | 0 | 0 | 0 | 0 | 0 | 0 | 0 | 0 | 0 | 0 | 0 | 0 | 0 | 0 | 0 | 0 | 0 | 0 | 0 | 0 | 0 | 0 | 0 | 0 | 0 | 0 | 0 | 0 | 0 | 0 | 0 | 0.636 | 0 | 0 | 0 | 0 | 0 | 0 | 0 | 0 | 0 | 0 | 0 | 0 | 0.215 | 0 | 0 | 0 | 0 | 0 | 0 | 0 | 0 | 0 | 0 | 0 | 0 | 0 | 0 | 0 | 1460.15 | 17808.27 | 0.008352698
0 | 0.066 | 0 | 0 | 0.053 | 0 | 0 | 0 | 0 | 0 | 0.03 | 0 | 0 | 0 | 0 | 0 | 0 | 0 | 0 | 0 | 0 | 0 | 0 | 0 | 0 | 0 | 0 | 0 | 0 | 0 | 0 | 0 | 0.002 | 0 | 0 | 0 | 0 | 0 | 0 | 0 | 0 | 0 | 0 | 0 | 0.635 | 0 | 0 | 0 | 0 | 0 | 0 | 0 | 0 | 0 | 0 | 0 | 0 | 0.211 | 0 | 0 | 0.002 | 0 | 0 | 0 | 0 | 0 | 0 | 0 | 0 | 0 | 0 | 0 | 0 | 1413.15 | 24957.32 | 0.01249745
0 | 0.065 | 0 | 0 | 0.059 | 0 | 0 | 0 | 0 | 0 | 0.027 | 0 | 0 | 0 | 0 | 0 | 0 | 0 | 0 | 0 | 0 | 0 | 0 | 0 | 0 | 0 | 0 | 0 | 0 | 0 | 0 | 0 | 0 | 0 | 0 | 0 | 0 | 0 | 0 | 0 | 0 | 0 | 0 | 0 | 0.636 | 0 | 0 | 0 | 0 | 0 | 0 | 0 | 0 | 0 | 0 | 0 | 0 | 0.21 | 0 | 0 | 0.002 | 0 | 0 | 0 | 0 | 0 | 0 | 0 | 0 | 0 | 0 | 0 | 0 | 1424.15 | 40379.36 | 0.01990893
0 | 0.078 | 0 | 0 | 0.029 | 0 | 0 | 0 | 0 | 0 | 0.005 | 0 | 0 | 0 | 0 | 0 | 0 | 0 | 0 | 0 | 0 | 0 | 0 | 0 | 0 | 0 | 0 | 0 | 0 | 0 | 0 | 0 | 0.001 | 0 | 0 | 0 | 0.022 | 0 | 0 | 0 | 0 | 0 | 0 | 0 | 0.632 | 0 | 0 | 0 | 0 | 0 | 0 | 0 | 0 | 0 | 0 | 0 | 0 | 0.211 | 0 | 0 | 0.021 | 0 | 0 | 0 | 0 | 0 | 0 | 0 | 0 | 0 | 0 | 0 | 0 | 1514.15 | 2124.657 | 0.0009267254
0 | 0.082 | 0 | 0 | 0.031 | 0 | 0 | 0 | 0 | 0 | 0.004 | 0 | 0 | 0 | 0 | 0 | 0 | 0 | 0 | 0 | 0 | 0 | 0 | 0 | 0 | 0 | 0 | 0 | 0 | 0 | 0 | 0 | 0.001 | 0 | 0 | 0 | 0.023 | 0 | 0 | 0 | 0 | 0 | 0 | 0 | 0.632 | 0 | 0 | 0 | 0 | 0 | 0 | 0 | 0 | 0 | 0 | 0 | 0 | 0.207 | 0 | 0 | 0.019 | 0 | 0 | 0 | 0 | 0 | 0 | 0 | 0 | 0 | 0 | 0 | 0 | 1492.15 | 3619.62 | 0.001625691
0 | 0.076 | 0 | 0 | 0.031 | 0 | 0 | 0 | 0 | 0 | 0.004 | 0 | 0 | 0 | 0 | 0 | 0 | 0 | 0 | 0 | 0 | 0 | 0 | 0 | 0 | 0 | 0 | 0 | 0 | 0 | 0 | 0 | 0.001 | 0 | 0 | 0 | 0.018 | 0 | 0 | 0 | 0 | 0 | 0 | 0 | 0.635 | 0 | 0 | 0 | 0 | 0 | 0 | 0 | 0 | 0 | 0 | 0 | 0 | 0.217 | 0 | 0 | 0.018 | 0 | 0 | 0 | 0 | 0 | 0 | 0 | 0 | 0 | 0 | 0 | 0 | 1488.15 | 6009.729 | 0.002713698
0 | 0.078 | 0 | 0 | 0.046 | 0 | 0 | 0 | 0 | 0 | 0.036 | 0 | 0 | 0 | 0 | 0 | 0 | 0 | 0 | 0 | 0 | 0 | 0 | 0 | 0 | 0 | 0 | 0 | 0 | 0 | 0 | 0 | 0.001 | 0 | 0 | 0 | 0 | 0 | 0 | 0 | 0 | 0 | 0 | 0 | 0.634 | 0 | 0 | 0 | 0 | 0 | 0 | 0 | 0 | 0 | 0 | 0 | 0 | 0.205 | 0 | 0 | 0 | 0 | 0 | 0 | 0 | 0 | 0 | 0 | 0 | 0 | 0 | 0 | 0 | 1503.15 | 4715.385 | 0.002086952
0 | 0.077 | 0 | 0 | 0.05 | 0 | 0 | 0 | 0 | 0 | 0.035 | 0 | 0 | 0 | 0 | 0 | 0 | 0 | 0 | 0 | 0 | 0 | 0 | 0 | 0 | 0 | 0 | 0 | 0 | 0 | 0 | 0 | 0.001 | 0 | 0 | 0 | 0 | 0 | 0 | 0 | 0 | 0 | 0 | 0 | 0.633 | 0 | 0 | 0 | 0 | 0 | 0 | 0 | 0 | 0 | 0 | 0 | 0 | 0.203 | 0 | 0 | 0 | 0 | 0 | 0 | 0 | 0 | 0 | 0 | 0 | 0 | 0 | 0 | 0 | 1493.15 | 6003.744 | 0.002692869
0 | 0.076 | 0 | 0 | 0.047 | 0 | 0 | 0 | 0 | 0 | 0.035 | 0 | 0 | 0 | 0 | 0 | 0 | 0 | 0 | 0 | 0 | 0 | 0 | 0 | 0 | 0 | 0 | 0 | 0 | 0 | 0 | 0 | 0.001 | 0 | 0 | 0 | 0 | 0 | 0 | 0 | 0 | 0 | 0 | 0 | 0.634 | 0 | 0 | 0 | 0 | 0 | 0 | 0 | 0 | 0 | 0 | 0 | 0 | 0.206 | 0 | 0 | 0 | 0 | 0 | 0 | 0 | 0 | 0 | 0 | 0 | 0 | 0 | 0 | 0 | 1509.15 | 4599.17 | 0.002019364
0 | 0.074 | 0 | 0 | 0.056 | 0 | 0 | 0 | 0 | 0 | 0.034 | 0 | 0 | 0 | 0 | 0 | 0 | 0 | 0 | 0 | 0 | 0 | 0 | 0 | 0 | 0 | 0 | 0 | 0 | 0 | 0 | 0 | 0.001 | 0 | 0 | 0 | 0 | 0 | 0 | 0 | 0 | 0 | 0 | 0 | 0.633 | 0 | 0 | 0 | 0 | 0 | 0 | 0 | 0 | 0 | 0 | 0 | 0 | 0.202 | 0 | 0 | 0 | 0 | 0 | 0 | 0 | 0 | 0 | 0 | 0 | 0 | 0 | 0 | 0 | 1466.15 | 9843.391 | 0.004579182
0 | 0.077 | 0 | 0 | 0.048 | 0 | 0 | 0 | 0 | 0 | 0.02 | 0 | 0 | 0 | 0 | 0 | 0 | 0 | 0 | 0 | 0 | 0 | 0 | 0 | 0 | 0 | 0 | 0 | 0 | 0 | 0 | 0 | 0.001 | 0 | 0 | 0 | 0 | 0 | 0 | 0 | 0 | 0 | 0 | 0 | 0.634 | 0 | 0 | 0 | 0 | 0 | 0 | 0 | 0 | 0 | 0 | 0 | 0 | 0.205 | 0 | 0 | 0.015 | 0 | 0 | 0 | 0 | 0 | 0 | 0 | 0 | 0 | 0 | 0 | 0 | 1494.15 | 7725.104 | 0.003460318
0 | 0.07 | 0 | 0 | 0.039 | 0 | 0 | 0 | 0 | 0 | 0.03 | 0 | 0 | 0 | 0 | 0 | 0 | 0 | 0 | 0 | 0 | 0 | 0 | 0 | 0 | 0 | 0 | 0 | 0 | 0 | 0 | 0 | 0.001 | 0 | 0 | 0 | 0 | 0 | 0 | 0 | 0 | 0 | 0 | 0 | 0.638 | 0 | 0 | 0 | 0 | 0 | 0 | 0 | 0 | 0 | 0 | 0 | 0 | 0.221 | 0 | 0 | 0 | 0 | 0 | 0 | 0 | 0 | 0 | 0 | 0 | 0 | 0 | 0 | 0 | 1508.15 | 10366.19 | 0.004557534
0 | 0.069 | 0 | 0 | 0.058 | 0 | 0 | 0 | 0 | 0 | 0.037 | 0 | 0 | 0 | 0 | 0 | 0 | 0 | 0 | 0 | 0 | 0 | 0 | 0 | 0 | 0 | 0 | 0 | 0 | 0 | 0 | 0 | 0.001 | 0 | 0 | 0 | 0 | 0 | 0 | 0 | 0 | 0 | 0 | 0 | 0.633 | 0 | 0 | 0 | 0 | 0 | 0 | 0 | 0 | 0 | 0 | 0 | 0 | 0.202 | 0 | 0 | 0 | 0 | 0 | 0 | 0 | 0 | 0 | 0 | 0 | 0 | 0 | 0 | 0 | 1469.15 | 5954.332 | 0.002758676
0 | 0.075 | 0 | 0 | 0.057 | 0 | 0 | 0 | 0 | 0 | 0.034 | 0 | 0 | 0 | 0 | 0 | 0 | 0 | 0 | 0 | 0 | 0 | 0 | 0 | 0 | 0 | 0 | 0 | 0 | 0 | 0 | 0 | 0.001 | 0 | 0 | 0 | 0 | 0 | 0 | 0 | 0 | 0 | 0 | 0 | 0.633 | 0 | 0 | 0 | 0 | 0 | 0 | 0 | 0 | 0 | 0 | 0 | 0 | 0.2 | 0 | 0 | 0 | 0 | 0 | 0 | 0 | 0 | 0 | 0 | 0 | 0 | 0 | 0 | 0 | 1481.15 | 4684.797 | 0.002135466
0 | 0.067 | 0 | 0 | 0.029 | 0 | 0 | 0 | 0 | 0 | 0.059 | 0 | 0 | 0 | 0 | 0 | 0 | 0 | 0 | 0 | 0 | 0 | 0 | 0 | 0 | 0 | 0 | 0 | 0 | 0 | 0 | 0 | 0.001 | 0 | 0 | 0 | 0 | 0 | 0 | 0 | 0 | 0 | 0 | 0 | 0.631 | 0 | 0 | 0 | 0 | 0 | 0 | 0 | 0 | 0 | 0 | 0 | 0 | 0.214 | 0 | 0 | 0 | 0 | 0 | 0 | 0 | 0 | 0 | 0 | 0 | 0 | 0 | 0 | 0 | 1501.15 | 2158.694 | 0.0009579502
0 | 0.067 | 0 | 0 | 0.029 | 0 | 0 | 0 | 0 | 0 | 0.069 | 0 | 0 | 0 | 0 | 0 | 0 | 0 | 0 | 0 | 0 | 0 | 0 | 0 | 0 | 0 | 0 | 0 | 0 | 0 | 0 | 0 | 0.001 | 0 | 0 | 0 | 0 | 0 | 0 | 0 | 0 | 0 | 0 | 0 | 0.627 | 0 | 0 | 0 | 0 | 0 | 0 | 0 | 0 | 0 | 0 | 0 | 0 | 0.206 | 0 | 0 | 0 | 0 | 0 | 0 | 0 | 0 | 0 | 0 | 0 | 0 | 0 | 0 | 0 | 1479.15 | 2813.705 | 0.001286039
0 | 0.067 | 0 | 0 | 0.045 | 0 | 0 | 0 | 0 | 0 | 0.027 | 0 | 0 | 0 | 0 | 0 | 0 | 0 | 0 | 0 | 0 | 0 | 0 | 0 | 0 | 0 | 0 | 0 | 0 | 0 | 0 | 0 | 0.001 | 0 | 0 | 0 | 0.006 | 0 | 0 | 0 | 0 | 0 | 0 | 0 | 0.636 | 0 | 0 | 0 | 0 | 0 | 0 | 0 | 0 | 0 | 0 | 0 | 0 | 0.217 | 0 | 0 | 0 | 0 | 0 | 0 | 0 | 0 | 0 | 0 | 0 | 0 | 0 | 0 | 0 | 1474.15 | 14541.3 | 0.006691442
0 | 0.067 | 0 | 0 | 0.045 | 0 | 0 | 0 | 0 | 0 | 0.03 | 0 | 0 | 0 | 0 | 0 | 0 | 0 | 0 | 0 | 0 | 0 | 0 | 0 | 0 | 0 | 0 | 0 | 0 | 0 | 0 | 0 | 0.001 | 0 | 0 | 0 | 0 | 0 | 0 | 0 | 0 | 0 | 0 | 0 | 0.636 | 0 | 0 | 0 | 0 | 0 | 0 | 0 | 0 | 0 | 0 | 0 | 0 | 0.217 | 0 | 0 | 0.003 | 0 | 0 | 0 | 0 | 0 | 0 | 0 | 0 | 0 | 0 | 0 | 0 | 1480.15 | 10517.25 | 0.004800549
0 | 0.067 | 0 | 0 | 0.045 | 0 | 0 | 0 | 0 | 0 | 0.027 | 0 | 0 | 0 | 0 | 0 | 0 | 0 | 0 | 0 | 0 | 0 | 0 | 0 | 0 | 0 | 0 | 0 | 0 | 0 | 0 | 0 | 0.001 | 0 | 0 | 0 | 0 | 0 | 0 | 0 | 0 | 0 | 0 | 0 | 0.636 | 0 | 0 | 0 | 0 | 0 | 0 | 0 | 0 | 0 | 0 | 0 | 0 | 0.217 | 0 | 0 | 0.006 | 0 | 0 | 0 | 0 | 0 | 0 | 0 | 0 | 0 | 0 | 0 | 0 | 1473.15 | 13564.83 | 0.006250581
0 | 0.07 | 0 | 0 | 0.025 | 0 | 0 | 0 | 0 | 0 | 0.041 | 0 | 0 | 0 | 0 | 0 | 0 | 0 | 0 | 0 | 0 | 0 | 0 | 0 | 0 | 0 | 0 | 0 | 0 | 0 | 0 | 0 | 0 | 0 | 0 | 0 | 0 | 0 | 0 | 0 | 0 | 0 | 0 | 0 | 0.637 | 0 | 0 | 0 | 0 | 0 | 0 | 0 | 0 | 0 | 0 | 0 | 0 | 0.226 | 0 | 0 | 0 | 0 | 0 | 0 | 0 | 0 | 0 | 0 | 0 | 0 | 0 | 0 | 0 | 1555.15 | 6009.157 | 0.002484671
0 | 0.066 | 0 | 0 | 0.066 | 0 | 0 | 0 | 0 | 0 | 0.02 | 0 | 0 | 0 | 0 | 0 | 0 | 0 | 0 | 0 | 0 | 0 | 0 | 0 | 0 | 0 | 0 | 0 | 0 | 0 | 0 | 0 | 0.001 | 0 | 0 | 0 | 0.008 | 0 | 0 | 0 | 0 | 0 | 0 | 0 | 0.633 | 0 | 0 | 0 | 0 | 0 | 0 | 0 | 0 | 0 | 0 | 0 | 0 | 0.2 | 0 | 0 | 0.005 | 0 | 0 | 0 | 0 | 0 | 0 | 0 | 0 | 0 | 0 | 0 | 0 | 1469.15 | 4453.492 | 0.002063329
0 | 0.077 | 0 | 0 | 0.048 | 0 | 0 | 0 | 0 | 0 | 0.032 | 0 | 0 | 0 | 0 | 0 | 0 | 0 | 0 | 0 | 0 | 0 | 0 | 0 | 0 | 0 | 0 | 0 | 0 | 0 | 0 | 0 | 0.001 | 0 | 0 | 0 | 0.003 | 0 | 0 | 0 | 0 | 0 | 0 | 0 | 0.634 | 0 | 0 | 0 | 0 | 0 | 0 | 0 | 0 | 0 | 0 | 0 | 0 | 0.205 | 0 | 0 | 0 | 0 | 0 | 0 | 0 | 0 | 0 | 0 | 0 | 0 | 0 | 0 | 0 | 1533.15 | 2748.428 | 0.001169271
0 | 0.077 | 0 | 0 | 0.048 | 0 | 0 | 0 | 0 | 0 | 0.026 | 0 | 0 | 0 | 0 | 0 | 0 | 0 | 0 | 0 | 0 | 0 | 0 | 0 | 0 | 0 | 0 | 0 | 0 | 0 | 0 | 0 | 0.001 | 0 | 0 | 0 | 0.009 | 0 | 0 | 0 | 0 | 0 | 0 | 0 | 0.634 | 0 | 0 | 0 | 0 | 0 | 0 | 0 | 0 | 0 | 0 | 0 | 0 | 0.205 | 0 | 0 | 0 | 0 | 0 | 0 | 0 | 0 | 0 | 0 | 0 | 0 | 0 | 0 | 0 | 1567.15 | 1634.788 | 0.0006656412
0 | 0.077 | 0 | 0 | 0.048 | 0 | 0 | 0 | 0 | 0 | 0.02 | 0 | 0 | 0 | 0 | 0 | 0 | 0 | 0 | 0 | 0 | 0 | 0 | 0 | 0 | 0 | 0 | 0 | 0 | 0 | 0 | 0 | 0.001 | 0 | 0 | 0 | 0.015 | 0 | 0 | 0 | 0 | 0 | 0 | 0 | 0.634 | 0 | 0 | 0 | 0 | 0 | 0 | 0 | 0 | 0 | 0 | 0 | 0 | 0.205 | 0 | 0 | 0 | 0 | 0 | 0 | 0 | 0 | 0 | 0 | 0 | 0 | 0 | 0 | 0 | 1597.15 | 999.9959 | 0.0003920187
0 | 0.057 | 0 | 0 | 0 | 0.009 | 0 | 0 | 0 | 0 | 0.017 | 0 | 0 | 0 | 0 | 0 | 0 | 0 | 0 | 0 | 0 | 0 | 0 | 0 | 0 | 0 | 0 | 0 | 0 | 0 | 0 | 0 | 0.025 | 0 | 0 | 0 | 0.001 | 0 | 0 | 0 | 0.043 | 0 | 0 | 0 | 0.606 | 0 | 0 | 0 | 0 | 0 | 0 | 0 | 0 | 0 | 0 | 0 | 0 | 0.205 | 0 | 0 | 0.027 | 0 | 0 | 0 | 0 | 0 | 0 | 0 | 0 | 0 | 0 | 0 | 0.011 | 1349.15 | 7934.447 | 0.004359094
0 | 0.057 | 0 | 0 | 0 | 0.013 | 0 | 0 | 0 | 0 | 0.017 | 0 | 0 | 0 | 0 | 0 | 0 | 0 | 0 | 0 | 0 | 0 | 0 | 0 | 0 | 0 | 0 | 0 | 0 | 0 | 0 | 0 | 0.025 | 0 | 0 | 0 | 0.001 | 0 | 0 | 0 | 0.043 | 0 | 0 | 0 | 0.606 | 0 | 0 | 0 | 0 | 0 | 0 | 0 | 0 | 0 | 0 | 0 | 0 | 0.206 | 0 | 0 | 0.02 | 0 | 0 | 0 | 0 | 0 | 0 | 0 | 0 | 0 | 0 | 0 | 0.011 | 1344.15 | 9934.28 | 0.005498458
0 | 0.06 | 0 | 0 | 0 | 0.008 | 0 | 0 | 0 | 0 | 0.013 | 0 | 0 | 0 | 0 | 0 | 0 | 0 | 0 | 0 | 0 | 0 | 0 | 0 | 0 | 0 | 0 | 0 | 0 | 0 | 0 | 0 | 0.026 | 0 | 0 | 0 | 0.022 | 0 | 0 | 0 | 0.037 | 0 | 0 | 0 | 0.604 | 0 | 0 | 0 | 0 | 0 | 0 | 0 | 0 | 0 | 0 | 0 | 0 | 0.2 | 0 | 0 | 0.02 | 0 | 0 | 0 | 0 | 0 | 0 | 0 | 0 | 0 | 0 | 0 | 0.009 | 1593.15 | 107.1628 | 4.222123e-05
0 | 0.069 | 0 | 0 | 0.037 | 0 | 0 | 0 | 0 | 0 | 0.031 | 0 | 0 | 0 | 0 | 0 | 0 | 0 | 0 | 0 | 0 | 0 | 0 | 0 | 0 | 0 | 0 | 0 | 0 | 0 | 0 | 0 | 0.001 | 0 | 0 | 0 | 0.003 | 0 | 0 | 0 | 0 | 0 | 0 | 0 | 0.637 | 0 | 0 | 0 | 0 | 0 | 0 | 0 | 0 | 0 | 0 | 0 | 0 | 0.222 | 0 | 0 | 0 | 0 | 0 | 0 | 0 | 0 | 0 | 0 | 0 | 0 | 0 | 0 | 0 | 1501.15 | 10517.85 | 0.004667442
0 | 0.074 | 0 | 0 | 0.037 | 0 | 0 | 0 | 0 | 0 | 0.034 | 0 | 0 | 0 | 0 | 0 | 0 | 0 | 0 | 0 | 0 | 0 | 0 | 0 | 0 | 0 | 0 | 0 | 0 | 0 | 0 | 0 | 0.001 | 0 | 0 | 0 | 0 | 0 | 0 | 0 | 0 | 0 | 0 | 0 | 0.636 | 0 | 0 | 0 | 0 | 0 | 0 | 0 | 0 | 0 | 0 | 0 | 0 | 0.217 | 0 | 0 | 0 | 0 | 0 | 0 | 0 | 0 | 0 | 0 | 0 | 0 | 0 | 0 | 0 | 1516.15 | 10023.36 | 0.004360426
0 | 0.063 | 0 | 0 | 0.038 | 0 | 0 | 0 | 0 | 0 | 0.034 | 0 | 0 | 0 | 0 | 0 | 0 | 0 | 0 | 0 | 0 | 0 | 0 | 0 | 0 | 0 | 0 | 0 | 0 | 0 | 0 | 0 | 0.001 | 0 | 0 | 0 | 0 | 0 | 0 | 0 | 0 | 0 | 0 | 0 | 0.638 | 0 | 0 | 0 | 0 | 0 | 0 | 0 | 0 | 0 | 0 | 0 | 0 | 0.226 | 0 | 0 | 0 | 0 | 0 | 0 | 0 | 0 | 0 | 0 | 0 | 0 | 0 | 0 | 0 | 1511.15 | 9932.714 | 0.004349635
0 | 0.068 | 0 | 0 | 0.037 | 0 | 0 | 0 | 0 | 0 | 0.038 | 0 | 0 | 0 | 0 | 0 | 0 | 0 | 0 | 0 | 0 | 0 | 0 | 0 | 0 | 0 | 0 | 0 | 0 | 0 | 0 | 0 | 0.001 | 0 | 0 | 0 | 0 | 0 | 0 | 0 | 0 | 0 | 0 | 0 | 0.636 | 0 | 0 | 0 | 0 | 0 | 0 | 0 | 0 | 0 | 0 | 0 | 0 | 0.22 | 0 | 0 | 0 | 0 | 0 | 0 | 0 | 0 | 0 | 0 | 0 | 0 | 0 | 0 | 0 | 1498.15 | 10490.39 | 0.004673918
0 | 0.068 | 0 | 0 | 0.043 | 0 | 0 | 0 | 0 | 0 | 0.034 | 0 | 0 | 0 | 0 | 0 | 0 | 0 | 0 | 0 | 0 | 0 | 0 | 0 | 0 | 0 | 0 | 0 | 0 | 0 | 0 | 0 | 0.001 | 0 | 0 | 0 | 0 | 0 | 0 | 0 | 0 | 0 | 0 | 0 | 0.636 | 0 | 0 | 0 | 0 | 0 | 0 | 0 | 0 | 0 | 0 | 0 | 0 | 0.218 | 0 | 0 | 0 | 0 | 0 | 0 | 0 | 0 | 0 | 0 | 0 | 0 | 0 | 0 | 0 | 1486.15 | 13691.14 | 0.006198896
0 | 0.067 | 0 | 0 | 0.045 | 0 | 0 | 0 | 0 | 0 | 0.033 | 0 | 0 | 0 | 0 | 0 | 0 | 0 | 0 | 0 | 0 | 0 | 0 | 0 | 0 | 0 | 0 | 0 | 0 | 0 | 0 | 0 | 0.001 | 0 | 0 | 0 | 0 | 0 | 0 | 0 | 0 | 0 | 0 | 0 | 0.636 | 0 | 0 | 0 | 0 | 0 | 0 | 0 | 0 | 0 | 0 | 0 | 0 | 0.216 | 0 | 0 | 0 | 0 | 0 | 0 | 0 | 0 | 0 | 0 | 0 | 0 | 0 | 0 | 0 | 1479.15 | 17250.95 | 0.007884764
0 | 0.067 | 0 | 0 | 0.045 | 0 | 0 | 0 | 0 | 0 | 0.031 | 0 | 0 | 0 | 0 | 0 | 0 | 0 | 0 | 0 | 0 | 0 | 0 | 0 | 0 | 0 | 0 | 0 | 0 | 0 | 0 | 0 | 0.001 | 0 | 0 | 0 | 0.003 | 0 | 0 | 0 | 0 | 0 | 0 | 0 | 0.636 | 0 | 0 | 0 | 0 | 0 | 0 | 0 | 0 | 0 | 0 | 0 | 0 | 0.216 | 0 | 0 | 0 | 0 | 0 | 0 | 0 | 0 | 0 | 0 | 0 | 0 | 0 | 0 | 0 | 1479.15 | 10528.62 | 0.004812239
0 | 0.074 | 0 | 0 | 0.037 | 0 | 0 | 0 | 0 | 0 | 0.034 | 0 | 0 | 0 | 0 | 0 | 0 | 0 | 0 | 0 | 0 | 0 | 0.001 | 0 | 0 | 0 | 0 | 0 | 0 | 0 | 0 | 0 | 0 | 0 | 0 | 0 | 0 | 0 | 0 | 0 | 0 | 0 | 0 | 0 | 0.637 | 0 | 0 | 0 | 0 | 0 | 0 | 0 | 0 | 0 | 0 | 0 | 0 | 0.217 | 0 | 0 | 0 | 0 | 0 | 0 | 0 | 0 | 0 | 0 | 0 | 0 | 0 | 0 | 0 | 1523.15 | 10208.64 | 0.004400304
0 | 0.074 | 0 | 0 | 0.037 | 0 | 0 | 0 | 0 | 0 | 0.034 | 0 | 0 | 0 | 0 | 0 | 0 | 0 | 0 | 0 | 0 | 0 | 0 | 0 | 0 | 0 | 0 | 0 | 0 | 0 | 0 | 0 | 0 | 0 | 0 | 0 | 0 | 0 | 0 | 0 | 0 | 0 | 0 | 0 | 0.637 | 0 | 0 | 0 | 0 | 0 | 0 | 0 | 0 | 0 | 0 | 0 | 0 | 0.217 | 0 | 0 | 0 | 0 | 0 | 0 | 0 | 0 | 0 | 0 | 0 | 0 | 0 | 0 | 0 | 1520.15 | 10129.24 | 0.004383326
0 | 0.079 | 0 | 0 | 0.045 | 0 | 0 | 0 | 0 | 0 | 0.036 | 0 | 0 | 0 | 0 | 0 | 0 | 0 | 0 | 0 | 0 | 0 | 0 | 0 | 0 | 0 | 0 | 0 | 0 | 0 | 0 | 0 | 0.001 | 0 | 0 | 0 | 0 | 0 | 0 | 0 | 0 | 0 | 0 | 0 | 0.633 | 0 | 0 | 0 | 0 | 0 | 0 | 0 | 0 | 0 | 0 | 0 | 0 | 0.205 | 0 | 0 | 0 | 0 | 0 | 0 | 0 | 0 | 0 | 0 | 0 | 0 | 0 | 0 | 0 | 1503.15 | 4715.385 | 0.002086952
0 | 0.074 | 0 | 0 | 0.055 | 0 | 0 | 0 | 0 | 0 | 0.034 | 0 | 0 | 0 | 0 | 0 | 0 | 0 | 0 | 0 | 0 | 0 | 0 | 0 | 0 | 0 | 0 | 0 | 0 | 0 | 0 | 0 | 0.001 | 0 | 0 | 0 | 0 | 0 | 0 | 0 | 0 | 0 | 0 | 0 | 0.633 | 0 | 0 | 0 | 0 | 0 | 0 | 0 | 0 | 0 | 0 | 0 | 0 | 0.202 | 0 | 0 | 0 | 0 | 0 | 0 | 0 | 0 | 0 | 0 | 0 | 0 | 0 | 0 | 0 | 1466.15 | 9843.391 | 0.004579182
0 | 0.076 | 0 | 0 | 0.048 | 0 | 0 | 0 | 0 | 0 | 0.035 | 0 | 0 | 0 | 0 | 0 | 0 | 0 | 0 | 0 | 0 | 0 | 0 | 0 | 0 | 0 | 0 | 0 | 0 | 0 | 0 | 0 | 0.001 | 0 | 0 | 0 | 0 | 0 | 0 | 0 | 0 | 0 | 0 | 0 | 0.634 | 0 | 0 | 0 | 0 | 0 | 0 | 0 | 0 | 0 | 0 | 0 | 0 | 0.206 | 0 | 0 | 0 | 0 | 0 | 0 | 0 | 0 | 0 | 0 | 0 | 0 | 0 | 0 | 0 | 1509.15 | 4635.923 | 0.002035501
0 | 0.076 | 0 | 0 | 0.048 | 0 | 0 | 0 | 0 | 0 | 0.035 | 0 | 0 | 0 | 0 | 0 | 0 | 0 | 0 | 0 | 0 | 0 | 0.001 | 0 | 0 | 0 | 0 | 0 | 0 | 0 | 0 | 0 | 0 | 0 | 0 | 0 | 0 | 0 | 0 | 0 | 0 | 0 | 0 | 0 | 0.634 | 0 | 0 | 0 | 0 | 0 | 0 | 0 | 0 | 0 | 0 | 0 | 0 | 0.206 | 0 | 0 | 0 | 0 | 0 | 0 | 0 | 0 | 0 | 0 | 0 | 0 | 0 | 0 | 0 | 1516.15 | 4697.228 | 0.002043418
0 | 0.076 | 0 | 0 | 0.048 | 0 | 0 | 0 | 0 | 0 | 0.035 | 0 | 0 | 0 | 0 | 0 | 0 | 0 | 0 | 0 | 0 | 0 | 0 | 0 | 0 | 0 | 0 | 0 | 0 | 0 | 0 | 0 | 0 | 0 | 0 | 0 | 0 | 0 | 0 | 0 | 0 | 0 | 0 | 0 | 0.634 | 0 | 0 | 0 | 0 | 0 | 0 | 0 | 0 | 0 | 0 | 0 | 0 | 0.206 | 0 | 0 | 0 | 0 | 0 | 0 | 0 | 0 | 0 | 0 | 0 | 0 | 0 | 0 | 0 | 1513.15 | 4671.424 | 0.002040259
0 | 0.077 | 0 | 0 | 0.047 | 0 | 0 | 0 | 0 | 0 | 0.032 | 0 | 0 | 0 | 0 | 0 | 0 | 0 | 0 | 0 | 0 | 0 | 0 | 0 | 0 | 0 | 0 | 0 | 0 | 0 | 0 | 0 | 0.001 | 0 | 0 | 0 | 0.003 | 0 | 0 | 0 | 0 | 0 | 0 | 0 | 0.634 | 0 | 0 | 0 | 0 | 0 | 0 | 0 | 0 | 0 | 0 | 0 | 0 | 0.205 | 0 | 0 | 0 | 0 | 0 | 0 | 0 | 0 | 0 | 0 | 0 | 0 | 0 | 0 | 0 | 1533.15 | 2748.428 | 0.001169271
0 | 0.077 | 0 | 0 | 0.047 | 0 | 0 | 0 | 0 | 0 | 0.026 | 0 | 0 | 0 | 0 | 0 | 0 | 0 | 0 | 0 | 0 | 0 | 0 | 0 | 0 | 0 | 0 | 0 | 0 | 0 | 0 | 0 | 0.001 | 0 | 0 | 0 | 0.009 | 0 | 0 | 0 | 0 | 0 | 0 | 0 | 0.634 | 0 | 0 | 0 | 0 | 0 | 0 | 0 | 0 | 0 | 0 | 0 | 0 | 0.205 | 0 | 0 | 0 | 0 | 0 | 0 | 0 | 0 | 0 | 0 | 0 | 0 | 0 | 0 | 0 | 1567.15 | 1634.788 | 0.0006656412
0 | 0.069 | 0 | 0 | 0.058 | 0 | 0 | 0 | 0 | 0 | 0.037 | 0 | 0 | 0 | 0 | 0 | 0 | 0 | 0 | 0 | 0 | 0 | 0 | 0 | 0 | 0 | 0 | 0 | 0 | 0 | 0 | 0 | 0.001 | 0 | 0 | 0 | 0 | 0 | 0 | 0 | 0 | 0 | 0 | 0 | 0.632 | 0 | 0 | 0 | 0 | 0 | 0 | 0 | 0 | 0 | 0 | 0 | 0 | 0.201 | 0 | 0 | 0 | 0 | 0 | 0 | 0 | 0 | 0 | 0 | 0 | 0 | 0 | 0 | 0 | 1469.15 | 5954.332 | 0.002758676
0 | 0.081 | 0 | 0 | 0.022 | 0 | 0 | 0 | 0 | 0 | 0.038 | 0 | 0 | 0 | 0 | 0 | 0 | 0 | 0 | 0 | 0 | 0 | 0 | 0 | 0 | 0 | 0 | 0 | 0 | 0 | 0 | 0 | 0.001 | 0 | 0 | 0 | 0.013 | 0 | 0 | 0 | 0 | 0 | 0 | 0 | 0.632 | 0 | 0 | 0 | 0 | 0 | 0 | 0 | 0 | 0 | 0 | 0 | 0 | 0.213 | 0 | 0 | 0 | 0 | 0 | 0 | 0 | 0 | 0 | 0 | 0 | 0 | 0 | 0 | 0 | 1559.15 | 1000.004 | 0.0004113638
0 | 0.079 | 0 | 0 | 0.037 | 0 | 0 | 0 | 0 | 0 | 0.027 | 0 | 0 | 0 | 0 | 0 | 0 | 0 | 0 | 0 | 0 | 0 | 0 | 0 | 0 | 0 | 0 | 0 | 0 | 0 | 0 | 0 | 0.001 | 0 | 0 | 0 | 0.018 | 0 | 0 | 0 | 0 | 0 | 0 | 0 | 0.631 | 0 | 0 | 0 | 0 | 0 | 0 | 0 | 0 | 0 | 0 | 0 | 0 | 0.205 | 0 | 0 | 0 | 0 | 0 | 0 | 0 | 0 | 0 | 0 | 0 | 0 | 0 | 0 | 0 | 1484.15 | 4594.153 | 0.00208569
0 | 0.078 | 0 | 0 | 0.022 | 0 | 0 | 0 | 0 | 0 | 0.035 | 0 | 0 | 0 | 0 | 0 | 0 | 0 | 0 | 0 | 0 | 0 | 0 | 0 | 0 | 0 | 0 | 0 | 0 | 0 | 0 | 0 | 0.001 | 0 | 0 | 0 | 0.019 | 0 | 0 | 0 | 0 | 0 | 0 | 0 | 0.632 | 0 | 0 | 0 | 0 | 0 | 0 | 0 | 0 | 0 | 0 | 0 | 0 | 0.214 | 0 | 0 | 0 | 0 | 0 | 0 | 0 | 0 | 0 | 0 | 0 | 0 | 0 | 0 | 0 | 1517.15 | 2123.064 | 0.000922372
0 | 0.081 | 0 | 0 | 0.025 | 0.001 | 0 | 0 | 0 | 0 | 0.025 | 0 | 0 | 0 | 0 | 0 | 0 | 0 | 0 | 0 | 0 | 0 | 0 | 0 | 0 | 0 | 0 | 0 | 0 | 0 | 0 | 0 | 0.001 | 0 | 0 | 0 | 0.022 | 0 | 0 | 0 | 0 | 0 | 0 | 0 | 0.632 | 0 | 0 | 0 | 0 | 0 | 0 | 0 | 0 | 0 | 0 | 0 | 0 | 0.212 | 0 | 0 | 0.001 | 0 | 0 | 0 | 0 | 0 | 0 | 0 | 0 | 0 | 0 | 0 | 0 | 1499.15 | 3541.158 | 0.001575633
0 | 0.085 | 0 | 0 | 0.027 | 0 | 0 | 0 | 0 | 0 | 0.027 | 0 | 0 | 0 | 0 | 0 | 0 | 0 | 0 | 0 | 0 | 0 | 0 | 0 | 0 | 0 | 0 | 0 | 0 | 0 | 0 | 0 | 0.001 | 0 | 0 | 0 | 0.018 | 0 | 0 | 0 | 0 | 0 | 0 | 0 | 0.63 | 0 | 0 | 0 | 0 | 0 | 0 | 0 | 0 | 0 | 0 | 0 | 0 | 0.205 | 0 | 0 | 0.003 | 0 | 0 | 0 | 0 | 0 | 0 | 0 | 0 | 0 | 0 | 0.004 | 0 | 1494.15 | 2784.243 | 0.00124715
0 | 0.065 | 0 | 0 | 0.064 | 0 | 0 | 0 | 0 | 0 | 0.024 | 0 | 0 | 0 | 0 | 0 | 0 | 0 | 0 | 0 | 0 | 0 | 0 | 0 | 0 | 0 | 0 | 0 | 0 | 0 | 0 | 0 | 0 | 0 | 0 | 0 | 0 | 0 | 0 | 0 | 0 | 0 | 0 | 0 | 0.637 | 0 | 0 | 0 | 0 | 0 | 0 | 0 | 0 | 0 | 0 | 0 | 0 | 0.209 | 0 | 0 | 0.002 | 0 | 0 | 0 | 0 | 0 | 0 | 0 | 0 | 0 | 0 | 0 | 0 | 1519.15 | 2940.55 | 0.001274169
0 | 0.065 | 0 | 0 | 0.07 | 0 | 0 | 0 | 0 | 0 | 0.015 | 0 | 0 | 0 | 0 | 0 | 0 | 0 | 0 | 0 | 0 | 0 | 0 | 0 | 0 | 0 | 0 | 0 | 0 | 0 | 0 | 0 | 0 | 0 | 0 | 0 | 0 | 0 | 0 | 0 | 0 | 0 | 0 | 0 | 0.639 | 0 | 0 | 0 | 0 | 0 | 0 | 0 | 0 | 0 | 0 | 0 | 0 | 0.21 | 0 | 0 | 0 | 0 | 0 | 0 | 0 | 0 | 0 | 0 | 0 | 0 | 0 | 0 | 0 | 1635.15 | 829.981 | 0.0003104223
0 | 0.066 | 0 | 0 | 0.054 | 0 | 0 | 0 | 0 | 0 | 0.03 | 0 | 0 | 0 | 0 | 0 | 0 | 0 | 0 | 0 | 0 | 0 | 0 | 0 | 0 | 0 | 0 | 0 | 0 | 0 | 0 | 0 | 0.002 | 0 | 0 | 0 | 0 | 0 | 0 | 0 | 0 | 0 | 0 | 0 | 0.636 | 0 | 0 | 0 | 0 | 0 | 0 | 0 | 0 | 0 | 0 | 0 | 0 | 0.212 | 0 | 0 | 0 | 0 | 0 | 0 | 0 | 0 | 0 | 0 | 0 | 0 | 0 | 0 | 0 | 1366.15 | 250895.2 | 0.1344298
0 | 0.065 | 0 | 0 | 0.053 | 0 | 0 | 0 | 0 | 0 | 0.03 | 0 | 0 | 0 | 0 | 0 | 0 | 0 | 0 | 0 | 0 | 0 | 0 | 0 | 0 | 0 | 0 | 0 | 0 | 0 | 0 | 0 | 0.002 | 0 | 0 | 0 | 0 | 0 | 0 | 0 | 0 | 0 | 0 | 0 | 0.635 | 0 | 0 | 0 | 0 | 0 | 0 | 0 | 0 | 0 | 0 | 0 | 0 | 0.211 | 0 | 0 | 0.002 | 0 | 0 | 0 | 0 | 0 | 0 | 0 | 0 | 0 | 0 | 0 | 0 | 1413.15 | 105718.5 | 0.05293886
0 | 0.067 | 0 | 0 | 0.049 | 0 | 0 | 0 | 0 | 0 | 0.028 | 0 | 0 | 0 | 0 | 0 | 0 | 0 | 0 | 0 | 0 | 0 | 0 | 0 | 0 | 0 | 0 | 0 | 0 | 0 | 0 | 0 | 0.002 | 0 | 0 | 0 | 0 | 0 | 0 | 0 | 0 | 0 | 0 | 0 | 0.637 | 0 | 0 | 0 | 0 | 0 | 0 | 0 | 0 | 0 | 0 | 0 | 0 | 0.217 | 0 | 0 | 0.001 | 0 | 0 | 0 | 0 | 0 | 0 | 0 | 0 | 0 | 0 | 0 | 0 | 1468.15 | 29570.22 | 0.01371872
0 | 0.067 | 0 | 0 | 0.049 | 0 | 0 | 0 | 0 | 0 | 0.028 | 0 | 0 | 0 | 0 | 0 | 0 | 0 | 0 | 0 | 0 | 0 | 0 | 0 | 0 | 0 | 0 | 0 | 0 | 0 | 0 | 0 | 0.001 | 0 | 0 | 0 | 0 | 0 | 0 | 0 | 0 | 0 | 0 | 0 | 0.637 | 0 | 0 | 0 | 0 | 0 | 0 | 0 | 0 | 0 | 0 | 0 | 0 | 0.217 | 0 | 0 | 0.001 | 0 | 0 | 0 | 0 | 0 | 0 | 0 | 0 | 0 | 0 | 0 | 0 | 1496.15 | 17556.54 | 0.007843118
0 | 0.071 | 0 | 0 | 0.037 | 0 | 0 | 0 | 0 | 0 | 0.034 | 0 | 0 | 0 | 0 | 0 | 0 | 0 | 0 | 0 | 0 | 0 | 0 | 0 | 0 | 0 | 0 | 0 | 0 | 0 | 0 | 0 | 0.001 | 0 | 0 | 0 | 0 | 0 | 0 | 0 | 0 | 0 | 0 | 0 | 0.637 | 0 | 0 | 0 | 0 | 0 | 0 | 0 | 0 | 0 | 0 | 0 | 0 | 0.219 | 0 | 0 | 0 | 0 | 0 | 0 | 0 | 0 | 0 | 0 | 0 | 0 | 0 | 0 | 0 | 1512.15 | 10480.95 | 0.004583645
0 | 0.068 | 0 | 0 | 0.037 | 0 | 0 | 0 | 0 | 0 | 0.036 | 0 | 0 | 0 | 0 | 0 | 0 | 0 | 0 | 0 | 0 | 0 | 0 | 0 | 0 | 0 | 0 | 0 | 0 | 0 | 0 | 0 | 0.001 | 0 | 0 | 0 | 0 | 0 | 0 | 0 | 0 | 0 | 0 | 0 | 0.637 | 0 | 0 | 0 | 0 | 0 | 0 | 0 | 0 | 0 | 0 | 0 | 0 | 0.221 | 0 | 0 | 0 | 0 | 0 | 0 | 0 | 0 | 0 | 0 | 0 | 0 | 0 | 0 | 0 | 1555.15 | 10166.29 | 0.004203566
0 | 0.077 | 0 | 0 | 0.047 | 0 | 0 | 0 | 0 | 0 | 0.026 | 0 | 0 | 0 | 0 | 0 | 0 | 0 | 0 | 0 | 0 | 0 | 0 | 0 | 0 | 0 | 0 | 0 | 0 | 0 | 0 | 0 | 0.001 | 0 | 0 | 0 | 0.009 | 0 | 0 | 0 | 0 | 0 | 0 | 0 | 0.634 | 0 | 0 | 0 | 0 | 0 | 0 | 0 | 0 | 0 | 0 | 0 | 0 | 0.206 | 0 | 0 | 0 | 0 | 0 | 0 | 0 | 0 | 0 | 0 | 0 | 0 | 0 | 0 | 0 | 1567.15 | 1634.788 | 0.0006656412
0 | 0.069 | 0 | 0 | 0.058 | 0 | 0 | 0 | 0 | 0 | 0.037 | 0 | 0 | 0 | 0 | 0 | 0 | 0 | 0 | 0 | 0 | 0 | 0 | 0 | 0 | 0 | 0 | 0 | 0 | 0 | 0 | 0 | 0.001 | 0 | 0 | 0 | 0 | 0 | 0 | 0 | 0 | 0 | 0 | 0 | 0.633 | 0 | 0 | 0 | 0 | 0 | 0 | 0 | 0 | 0 | 0 | 0 | 0 | 0.201 | 0 | 0 | 0 | 0 | 0 | 0 | 0 | 0 | 0 | 0 | 0 | 0 | 0 | 0 | 0 | 1469.15 | 5954.332 | 0.002758676
0 | 0.078 | 0 | 0 | 0.022 | 0 | 0 | 0 | 0 | 0 | 0.035 | 0 | 0 | 0 | 0 | 0 | 0 | 0 | 0 | 0 | 0 | 0 | 0 | 0 | 0 | 0 | 0 | 0 | 0 | 0 | 0 | 0 | 0.001 | 0 | 0 | 0 | 0.019 | 0 | 0 | 0 | 0 | 0 | 0 | 0 | 0.632 | 0 | 0 | 0 | 0 | 0 | 0 | 0 | 0 | 0 | 0 | 0 | 0 | 0.213 | 0 | 0 | 0 | 0 | 0 | 0 | 0 | 0 | 0 | 0 | 0 | 0 | 0 | 0 | 0 | 1517.15 | 2123.064 | 0.000922372
0 | 0.052 | 0 | 0 | 0.011 | 0.001 | 0 | 0 | 0 | 0 | 0.007 | 0 | 0 | 0 | 0 | 0 | 0 | 0 | 0 | 0 | 0 | 0 | 0 | 0 | 0 | 0 | 0 | 0 | 0 | 0 | 0 | 0 | 0.023 | 0 | 0.001 | 0 | 0.01 | 0 | 0 | 0 | 0.094 | 0 | 0 | 0 | 0.59 | 0 | 0 | 0 | 0 | 0 | 0 | 0 | 0 | 0 | 0 | 0 | 0 | 0.199 | 0 | 0.002 | 0.001 | 0 | 0 | 0 | 0 | 0 | 0 | 0 | 0 | 0 | 0 | 0 | 0.007 | 1153.15 | 99871.02 | 0.07510483
0 | 0.068 | 0 | 0 | 0.065 | 0.007 | 0 | 0 | 0 | 0 | 0.017 | 0 | 0 | 0 | 0 | 0 | 0 | 0 | 0 | 0 | 0 | 0 | 0 | 0 | 0 | 0 | 0 | 0 | 0 | 0 | 0 | 0 | 0 | 0 | 0 | 0 | 0.014 | 0 | 0 | 0 | 0 | 0 | 0 | 0 | 0.628 | 0 | 0 | 0 | 0 | 0 | 0 | 0 | 0 | 0 | 0 | 0 | 0 | 0.189 | 0 | 0 | 0.011 | 0 | 0 | 0 | 0 | 0 | 0 | 0 | 0 | 0 | 0 | 0 | 0 | 1288.15 | 79433.51 | 0.04787082
0 | 0.069 | 0 | 0 | 0.067 | 0.008 | 0 | 0 | 0 | 0 | 0.017 | 0 | 0 | 0 | 0 | 0 | 0 | 0 | 0 | 0 | 0 | 0 | 0 | 0 | 0 | 0 | 0 | 0 | 0 | 0 | 0 | 0 | 0 | 0 | 0 | 0 | 0.014 | 0 | 0 | 0 | 0 | 0 | 0 | 0 | 0.627 | 0 | 0 | 0 | 0 | 0 | 0 | 0 | 0 | 0 | 0 | 0 | 0 | 0.186 | 0 | 0 | 0.011 | 0 | 0 | 0 | 0 | 0 | 0 | 0 | 0 | 0 | 0 | 0 | 0 | 1273.15 | 89125.22 | 0.05498465
0 | 0.066 | 0 | 0 | 0.064 | 0.011 | 0 | 0 | 0 | 0 | 0.017 | 0 | 0 | 0 | 0 | 0 | 0 | 0 | 0 | 0 | 0 | 0 | 0 | 0 | 0 | 0 | 0 | 0 | 0 | 0 | 0 | 0 | 0 | 0 | 0 | 0 | 0.013 | 0 | 0 | 0 | 0 | 0 | 0 | 0 | 0.628 | 0 | 0 | 0 | 0 | 0 | 0 | 0 | 0 | 0 | 0 | 0 | 0 | 0.19 | 0 | 0 | 0.01 | 0 | 0 | 0 | 0 | 0 | 0 | 0 | 0 | 0 | 0 | 0 | 0 | 1283.15 | 81283.61 | 0.04936829
0 | 0.06 | 0 | 0 | 0.012 | 0 | 0 | 0 | 0 | 0 | 0.007 | 0 | 0 | 0 | 0 | 0 | 0 | 0 | 0 | 0 | 0 | 0 | 0 | 0 | 0 | 0 | 0 | 0 | 0 | 0 | 0 | 0 | 0.021 | 0 | 0 | 0 | 0.01 | 0 | 0 | 0 | 0.096 | 0 | 0 | 0 | 0.59 | 0 | 0 | 0 | 0 | 0 | 0 | 0 | 0 | 0 | 0 | 0 | 0 | 0.202 | 0 | 0 | 0 | 0 | 0 | 0 | 0 | 0 | 0 | 0 | 0 | 0 | 0 | 0 | 0 | 1253.15 | 9955.626 | 0.006339609
0 | 0.064 | 0 | 0 | 0.012 | 0 | 0 | 0 | 0 | 0 | 0.007 | 0 | 0 | 0 | 0 | 0 | 0 | 0 | 0 | 0 | 0 | 0 | 0 | 0 | 0 | 0 | 0 | 0 | 0 | 0 | 0 | 0 | 0.021 | 0 | 0 | 0 | 0.01 | 0 | 0 | 0 | 0.096 | 0 | 0 | 0 | 0.589 | 0 | 0 | 0 | 0 | 0 | 0 | 0 | 0 | 0 | 0 | 0 | 0 | 0.199 | 0 | 0 | 0 | 0 | 0 | 0 | 0 | 0 | 0 | 0 | 0 | 0 | 0 | 0 | 0 | 1263.15 | 9951.464 | 0.00623702
0 | 0.04 | 0 | 0 | 0.029 | 0 | 0 | 0 | 0 | 0 | 0.007 | 0 | 0 | 0 | 0 | 0 | 0 | 0 | 0 | 0 | 0 | 0 | 0 | 0 | 0 | 0 | 0 | 0 | 0 | 0 | 0 | 0 | 0.021 | 0 | 0 | 0 | 0.01 | 0 | 0 | 0 | 0.095 | 0 | 0 | 0 | 0.592 | 0 | 0 | 0 | 0 | 0 | 0 | 0 | 0 | 0 | 0 | 0 | 0 | 0.206 | 0 | 0 | 0 | 0 | 0 | 0 | 0 | 0 | 0 | 0 | 0 | 0 | 0 | 0 | 0 | 1188.15 | 9889.552 | 0.007005419
0 | 0.057 | 0 | 0 | 0.004 | 0 | 0 | 0 | 0 | 0 | 0.002 | 0 | 0 | 0 | 0 | 0 | 0 | 0 | 0 | 0 | 0 | 0 | 0 | 0 | 0 | 0 | 0 | 0 | 0 | 0 | 0 | 0 | 0.017 | 0 | 0 | 0 | 0.015 | 0 | 0 | 0 | 0.104 | 0 | 0 | 0 | 0.59 | 0 | 0 | 0 | 0 | 0 | 0 | 0 | 0 | 0 | 0 | 0 | 0 | 0.21 | 0 | 0 | 0 | 0 | 0 | 0 | 0 | 0 | 0 | 0 | 0 | 0 | 0 | 0 | 0 | 1283.15 | 9951.47 | 0.006044111
0 | 0.069 | 0 | 0 | 0.056 | 0 | 0 | 0 | 0 | 0 | 0.014 | 0 | 0 | 0 | 0 | 0 | 0 | 0 | 0 | 0 | 0 | 0 | 0 | 0 | 0 | 0 | 0 | 0 | 0 | 0 | 0 | 0 | 0.011 | 0 | 0.025 | 0 | 0.016 | 0 | 0 | 0 | 0.001 | 0 | 0 | 0 | 0.618 | 0 | 0 | 0 | 0 | 0 | 0 | 0 | 0 | 0 | 0 | 0 | 0 | 0.191 | 0 | 0 | 0 | 0 | 0 | 0 | 0 | 0 | 0 | 0 | 0 | 0 | 0 | 0 | 0 | 1223.15 | 91673.63 | 0.06127524
0 | 0.069 | 0 | 0 | 0.056 | 0 | 0 | 0 | 0 | 0 | 0 | 0 | 0 | 0 | 0 | 0 | 0 | 0 | 0 | 0 | 0 | 0 | 0 | 0 | 0 | 0 | 0 | 0 | 0 | 0 | 0 | 0 | 0.011 | 0 | 0.025 | 0 | 0.016 | 0 | 0 | 0 | 0.001 | 0 | 0 | 0 | 0.618 | 0 | 0 | 0 | 0 | 0 | 0 | 0 | 0 | 0 | 0 | 0 | 0 | 0.191 | 0 | 0 | 0 | 0 | 0 | 0 | 0 | 0 | 0 | 0 | 0 | 0 | 0 | 0.014 | 0 | 1523.15 | 333.5099 | 0.0001437551
0 | 0.069 | 0 | 0 | 0.044 | 0 | 0 | 0 | 0 | 0 | 0 | 0 | 0 | 0 | 0 | 0 | 0 | 0 | 0 | 0 | 0 | 0 | 0 | 0 | 0 | 0 | 0 | 0 | 0 | 0 | 0 | 0 | 0.005 | 0 | 0 | 0 | 0.016 | 0 | 0 | 0 | 0.038 | 0 | 0 | 0 | 0.617 | 0 | 0 | 0 | 0 | 0 | 0 | 0 | 0 | 0 | 0 | 0 | 0 | 0.199 | 0 | 0 | 0 | 0 | 0 | 0 | 0 | 0 | 0 | 0 | 0 | 0 | 0 | 0.011 | 0 | 1533.15 | 857.228 | 0.0003646927
0 | 0.084 | 0 | 0 | 0.03 | 0.008 | 0 | 0 | 0 | 0 | 0.02 | 0 | 0 | 0 | 0 | 0 | 0 | 0 | 0 | 0 | 0 | 0 | 0 | 0 | 0 | 0 | 0 | 0 | 0 | 0 | 0 | 0 | 0 | 0 | 0 | 0 | 0.015 | 0 | 0 | 0 | 0 | 0 | 0 | 0 | 0.633 | 0 | 0 | 0 | 0 | 0 | 0 | 0 | 0 | 0 | 0 | 0 | 0 | 0.208 | 0 | 0 | 0.002 | 0 | 0 | 0 | 0 | 0 | 0 | 0 | 0 | 0 | 0 | 0 | 0 | 1468.15 | 9972.395 | 0.004626564
0 | 0.08 | 0 | 0 | 0.039 | 0.009 | 0 | 0 | 0 | 0 | 0.019 | 0 | 0 | 0 | 0 | 0 | 0 | 0 | 0 | 0 | 0 | 0 | 0 | 0 | 0 | 0 | 0 | 0 | 0 | 0 | 0 | 0 | 0 | 0 | 0 | 0 | 0.015 | 0 | 0 | 0 | 0 | 0 | 0 | 0 | 0.632 | 0 | 0 | 0 | 0 | 0 | 0 | 0 | 0 | 0 | 0 | 0 | 0 | 0.204 | 0 | 0 | 0.002 | 0 | 0 | 0 | 0 | 0 | 0 | 0 | 0 | 0 | 0 | 0 | 0 | 1368.15 | 79455.29 | 0.04244782
0 | 0.078 | 0 | 0 | 0.04 | 0.01 | 0 | 0 | 0 | 0 | 0.016 | 0 | 0 | 0 | 0 | 0 | 0 | 0 | 0 | 0 | 0 | 0 | 0 | 0 | 0 | 0 | 0 | 0 | 0 | 0 | 0 | 0 | 0 | 0 | 0 | 0 | 0.015 | 0 | 0 | 0 | 0 | 0 | 0 | 0 | 0.632 | 0 | 0 | 0 | 0 | 0 | 0 | 0 | 0 | 0 | 0 | 0 | 0 | 0.206 | 0 | 0 | 0.004 | 0 | 0 | 0 | 0 | 0 | 0 | 0 | 0 | 0 | 0 | 0 | 0 | 1373.15 | 79496.04 | 0.04216086
0 | 0.083 | 0 | 0 | 0.039 | 0.009 | 0 | 0 | 0 | 0 | 0.019 | 0 | 0 | 0 | 0 | 0 | 0 | 0 | 0 | 0 | 0 | 0 | 0 | 0 | 0 | 0 | 0 | 0 | 0 | 0 | 0 | 0 | 0 | 0 | 0 | 0 | 0.014 | 0 | 0 | 0 | 0 | 0 | 0 | 0 | 0.632 | 0 | 0 | 0 | 0 | 0 | 0 | 0 | 0 | 0 | 0 | 0 | 0 | 0.202 | 0 | 0 | 0.001 | 0 | 0 | 0 | 0 | 0 | 0 | 0 | 0 | 0 | 0 | 0 | 0 | 1468.15 | 7890.674 | 0.003660777
0 | 0.081 | 0 | 0 | 0.039 | 0.008 | 0 | 0 | 0 | 0 | 0.021 | 0 | 0 | 0 | 0 | 0 | 0 | 0 | 0 | 0 | 0 | 0 | 0 | 0 | 0 | 0 | 0 | 0 | 0 | 0 | 0 | 0 | 0 | 0 | 0 | 0 | 0.012 | 0 | 0 | 0 | 0 | 0 | 0 | 0 | 0.633 | 0 | 0 | 0 | 0 | 0 | 0 | 0 | 0 | 0 | 0 | 0 | 0 | 0.205 | 0 | 0 | 0.001 | 0 | 0 | 0 | 0 | 0 | 0 | 0 | 0 | 0 | 0 | 0 | 0 | 1453.15 | 9963.55 | 0.004718383
0 | 0.081 | 0 | 0 | 0.039 | 0.009 | 0 | 0 | 0 | 0 | 0.019 | 0 | 0 | 0 | 0 | 0 | 0 | 0 | 0 | 0 | 0 | 0 | 0 | 0 | 0 | 0 | 0 | 0 | 0 | 0 | 0 | 0 | 0 | 0 | 0 | 0 | 0.012 | 0 | 0 | 0 | 0 | 0 | 0 | 0 | 0.633 | 0 | 0 | 0 | 0 | 0 | 0 | 0 | 0 | 0 | 0 | 0 | 0 | 0.205 | 0 | 0 | 0.001 | 0 | 0 | 0 | 0 | 0 | 0 | 0 | 0 | 0 | 0 | 0 | 0 | 1463.15 | 9976.143 | 0.00465999
0 | 0.06 | 0 | 0 | 0 | 0.007 | 0 | 0 | 0 | 0 | 0.06 | 0 | 0 | 0 | 0 | 0 | 0 | 0 | 0 | 0 | 0 | 0 | 0 | 0 | 0 | 0 | 0 | 0 | 0 | 0 | 0 | 0 | 0 | 0 | 0 | 0 | 0 | 0 | 0 | 0 | 0 | 0 | 0 | 0 | 0.634 | 0 | 0 | 0 | 0 | 0 | 0 | 0 | 0 | 0 | 0 | 0 | 0 | 0.238 | 0 | 0 | 0 | 0 | 0 | 0 | 0 | 0 | 0 | 0 | 0 | 0 | 0 | 0 | 0 | 1588.15 | 761.7999 | 0.0003020354
0 | 0.075 | 0 | 0 | 0.044 | 0 | 0 | 0 | 0 | 0 | 0.024 | 0 | 0 | 0 | 0 | 0 | 0 | 0 | 0 | 0 | 0 | 0 | 0 | 0 | 0 | 0 | 0 | 0 | 0 | 0 | 0 | 0 | 0 | 0 | 0 | 0 | 0.013 | 0 | 0 | 0 | 0 | 0 | 0 | 0 | 0.633 | 0 | 0 | 0 | 0 | 0 | 0 | 0 | 0 | 0 | 0 | 0 | 0 | 0.207 | 0 | 0 | 0.004 | 0 | 0 | 0 | 0 | 0 | 0 | 0 | 0 | 0 | 0 | 0 | 0 | 1450.65 | 9297.162 | 0.004417994
0 | 0.077 | 0 | 0 | 0.036 | 0 | 0 | 0 | 0 | 0 | 0.02 | 0 | 0 | 0 | 0 | 0 | 0 | 0 | 0 | 0 | 0 | 0 | 0 | 0 | 0 | 0 | 0 | 0 | 0 | 0 | 0 | 0 | 0 | 0 | 0 | 0 | 0.016 | 0 | 0 | 0 | 0 | 0 | 0 | 0 | 0.632 | 0 | 0 | 0 | 0 | 0 | 0 | 0 | 0 | 0 | 0 | 0 | 0 | 0.208 | 0 | 0 | 0.011 | 0 | 0 | 0 | 0 | 0 | 0 | 0 | 0 | 0 | 0 | 0 | 0 | 1453.15 | 9100.005 | 0.004309439
0 | 0.078 | 0 | 0 | 0.034 | 0 | 0 | 0 | 0 | 0 | 0.023 | 0 | 0 | 0 | 0 | 0 | 0 | 0 | 0 | 0 | 0 | 0 | 0 | 0 | 0 | 0 | 0 | 0 | 0 | 0 | 0 | 0 | 0 | 0 | 0 | 0 | 0.016 | 0 | 0 | 0 | 0 | 0 | 0 | 0 | 0.632 | 0 | 0 | 0 | 0 | 0 | 0 | 0 | 0 | 0 | 0 | 0 | 0 | 0.207 | 0 | 0 | 0.009 | 0 | 0 | 0 | 0 | 0 | 0 | 0 | 0 | 0 | 0 | 0 | 0 | 1448.15 | 9600.023 | 0.004577677
0 | 0.077 | 0 | 0 | 0.034 | 0 | 0 | 0 | 0 | 0 | 0.019 | 0 | 0 | 0 | 0 | 0 | 0 | 0 | 0 | 0 | 0 | 0 | 0 | 0 | 0 | 0 | 0 | 0 | 0 | 0 | 0 | 0 | 0 | 0 | 0 | 0 | 0.016 | 0 | 0 | 0 | 0 | 0 | 0 | 0 | 0.632 | 0 | 0 | 0 | 0 | 0 | 0 | 0 | 0 | 0 | 0 | 0 | 0 | 0.209 | 0 | 0 | 0.013 | 0 | 0 | 0 | 0 | 0 | 0 | 0 | 0 | 0 | 0 | 0 | 0 | 1448.15 | 9825.629 | 0.004685256
0 | 0.079 | 0 | 0 | 0.034 | 0 | 0 | 0 | 0 | 0 | 0.025 | 0 | 0 | 0 | 0 | 0 | 0 | 0 | 0 | 0 | 0 | 0 | 0 | 0 | 0 | 0 | 0 | 0 | 0 | 0 | 0 | 0 | 0 | 0 | 0 | 0 | 0.015 | 0 | 0 | 0 | 0 | 0 | 0 | 0 | 0.632 | 0 | 0 | 0 | 0 | 0 | 0 | 0 | 0 | 0 | 0 | 0 | 0 | 0.208 | 0 | 0 | 0.005 | 0 | 0 | 0 | 0 | 0 | 0 | 0 | 0 | 0 | 0 | 0 | 0 | 1453.15 | 9199.957 | 0.004356773
0 | 0.077 | 0 | 0 | 0.034 | 0 | 0 | 0 | 0 | 0 | 0.023 | 0 | 0 | 0 | 0 | 0 | 0 | 0 | 0 | 0 | 0 | 0 | 0 | 0 | 0 | 0 | 0 | 0 | 0 | 0 | 0 | 0 | 0 | 0 | 0 | 0 | 0.016 | 0 | 0 | 0 | 0 | 0 | 0 | 0 | 0.632 | 0 | 0 | 0 | 0 | 0 | 0 | 0 | 0 | 0 | 0 | 0 | 0 | 0.209 | 0 | 0 | 0.009 | 0 | 0 | 0 | 0 | 0 | 0 | 0 | 0 | 0 | 0 | 0 | 0 | 1450.65 | 9545.624 | 0.004536062
0 | 0.078 | 0 | 0 | 0.034 | 0 | 0 | 0 | 0 | 0 | 0.022 | 0 | 0 | 0 | 0 | 0 | 0 | 0 | 0 | 0 | 0 | 0 | 0 | 0 | 0 | 0 | 0 | 0 | 0 | 0 | 0 | 0 | 0 | 0 | 0 | 0 | 0.014 | 0 | 0 | 0 | 0 | 0 | 0 | 0 | 0.633 | 0 | 0 | 0 | 0 | 0 | 0 | 0 | 0 | 0 | 0 | 0 | 0 | 0.209 | 0 | 0 | 0.009 | 0 | 0 | 0 | 0 | 0 | 0 | 0 | 0 | 0 | 0 | 0 | 0 | 1458.15 | 8900.052 | 0.004185893
0 | 0.075 | 0 | 0 | 0.044 | 0 | 0 | 0 | 0 | 0 | 0.027 | 0 | 0 | 0 | 0 | 0 | 0 | 0 | 0 | 0 | 0 | 0 | 0 | 0 | 0 | 0 | 0 | 0 | 0 | 0 | 0 | 0 | 0 | 0 | 0 | 0 | 0.01 | 0 | 0 | 0 | 0 | 0 | 0 | 0 | 0.633 | 0 | 0 | 0 | 0 | 0 | 0 | 0 | 0 | 0 | 0 | 0 | 0 | 0.207 | 0 | 0 | 0.004 | 0 | 0 | 0 | 0 | 0 | 0 | 0 | 0 | 0 | 0 | 0 | 0 | 1453.15 | 9400.006 | 0.004451509
0 | 0.076 | 0 | 0 | 0.048 | 0 | 0 | 0 | 0 | 0 | 0.015 | 0 | 0 | 0 | 0 | 0 | 0 | 0 | 0 | 0 | 0 | 0 | 0 | 0 | 0 | 0 | 0 | 0 | 0 | 0 | 0 | 0 | 0 | 0 | 0 | 0 | 0.015 | 0 | 0 | 0 | 0 | 0 | 0 | 0 | 0.631 | 0 | 0 | 0 | 0 | 0 | 0 | 0 | 0 | 0 | 0 | 0 | 0 | 0.199 | 0 | 0 | 0.015 | 0 | 0 | 0 | 0 | 0 | 0 | 0 | 0 | 0 | 0 | 0 | 0 | 1433.15 | 8699.969 | 0.00423579
0 | 0.078 | 0 | 0 | 0.034 | 0 | 0 | 0 | 0 | 0 | 0.022 | 0 | 0 | 0 | 0 | 0 | 0 | 0 | 0 | 0 | 0 | 0 | 0 | 0 | 0 | 0 | 0 | 0 | 0 | 0 | 0 | 0 | 0 | 0 | 0 | 0 | 0.018 | 0 | 0 | 0 | 0 | 0 | 0 | 0 | 0.632 | 0 | 0 | 0 | 0 | 0 | 0 | 0 | 0 | 0 | 0 | 0 | 0 | 0.207 | 0 | 0 | 0.009 | 0 | 0 | 0 | 0 | 0 | 0 | 0 | 0 | 0 | 0 | 0 | 0 | 1443.15 | 9900.031 | 0.004753501
0 | 0.079 | 0 | 0 | 0.034 | 0 | 0 | 0 | 0 | 0 | 0.024 | 0 | 0 | 0 | 0 | 0 | 0 | 0 | 0 | 0 | 0 | 0 | 0 | 0 | 0 | 0 | 0 | 0 | 0 | 0 | 0 | 0 | 0 | 0 | 0 | 0 | 0.016 | 0 | 0 | 0 | 0 | 0 | 0 | 0 | 0.632 | 0 | 0 | 0 | 0 | 0 | 0 | 0 | 0 | 0 | 0 | 0 | 0 | 0.208 | 0 | 0 | 0.007 | 0 | 0 | 0 | 0 | 0 | 0 | 0 | 0 | 0 | 0 | 0 | 0 | 1448.15 | 9300.085 | 0.004434655
0 | 0.078 | 0 | 0 | 0.034 | 0 | 0 | 0 | 0 | 0 | 0.021 | 0 | 0 | 0 | 0 | 0 | 0 | 0 | 0 | 0 | 0 | 0 | 0 | 0 | 0 | 0 | 0 | 0 | 0 | 0 | 0 | 0 | 0 | 0 | 0 | 0 | 0.017 | 0 | 0 | 0 | 0 | 0 | 0 | 0 | 0.632 | 0 | 0 | 0 | 0 | 0 | 0 | 0 | 0 | 0 | 0 | 0 | 0 | 0.208 | 0 | 0 | 0.009 | 0 | 0 | 0 | 0 | 0 | 0 | 0 | 0 | 0 | 0 | 0 | 0 | 1443.15 | 9999.953 | 0.004801479
0 | 0.078 | 0 | 0 | 0.034 | 0 | 0 | 0 | 0 | 0 | 0.023 | 0 | 0 | 0 | 0 | 0 | 0 | 0 | 0 | 0 | 0 | 0 | 0 | 0 | 0 | 0 | 0 | 0 | 0 | 0 | 0 | 0 | 0 | 0 | 0 | 0 | 0.016 | 0 | 0 | 0 | 0 | 0 | 0 | 0 | 0.632 | 0 | 0 | 0 | 0 | 0 | 0 | 0 | 0 | 0 | 0 | 0 | 0 | 0.208 | 0 | 0 | 0.009 | 0 | 0 | 0 | 0 | 0 | 0 | 0 | 0 | 0 | 0 | 0 | 0 | 1453.15 | 8799.947 | 0.004167342
0 | 0.073 | 0 | 0 | 0.052 | 0 | 0 | 0 | 0 | 0 | 0.022 | 0 | 0 | 0 | 0 | 0 | 0 | 0 | 0 | 0 | 0 | 0 | 0 | 0 | 0 | 0 | 0 | 0 | 0 | 0 | 0 | 0 | 0 | 0 | 0 | 0 | 0.016 | 0 | 0 | 0 | 0 | 0 | 0 | 0 | 0.63 | 0 | 0 | 0 | 0 | 0 | 0 | 0 | 0 | 0 | 0 | 0 | 0 | 0.198 | 0 | 0 | 0.01 | 0 | 0 | 0 | 0 | 0 | 0 | 0 | 0 | 0 | 0 | 0 | 0 | 1403.15 | 9999.929 | 0.005079123
0 | 0.076 | 0 | 0 | 0.036 | 0 | 0 | 0 | 0 | 0 | 0.022 | 0 | 0 | 0 | 0 | 0 | 0 | 0 | 0 | 0 | 0 | 0 | 0 | 0 | 0 | 0 | 0 | 0 | 0 | 0 | 0 | 0 | 0 | 0 | 0 | 0 | 0.013 | 0 | 0 | 0 | 0 | 0 | 0 | 0 | 0.633 | 0 | 0 | 0 | 0 | 0 | 0 | 0 | 0 | 0 | 0 | 0 | 0 | 0.209 | 0 | 0 | 0.011 | 0 | 0 | 0 | 0 | 0 | 0 | 0 | 0 | 0 | 0 | 0 | 0 | 1443.15 | 9899.961 | 0.004753468
0 | 0.074 | 0 | 0 | 0.039 | 0 | 0 | 0 | 0 | 0 | 0.022 | 0 | 0 | 0 | 0 | 0 | 0 | 0 | 0 | 0 | 0 | 0 | 0 | 0 | 0 | 0 | 0 | 0 | 0 | 0 | 0 | 0 | 0 | 0 | 0 | 0 | 0.016 | 0 | 0 | 0 | 0 | 0 | 0 | 0 | 0.631 | 0 | 0 | 0 | 0 | 0 | 0 | 0 | 0 | 0 | 0 | 0 | 0 | 0.206 | 0 | 0 | 0.012 | 0 | 0 | 0 | 0 | 0 | 0 | 0 | 0 | 0 | 0 | 0 | 0 | 1433.15 | 8699.972 | 0.004235791
0 | 0.077 | 0 | 0 | 0.042 | 0 | 0 | 0 | 0 | 0 | 0.02 | 0 | 0 | 0 | 0 | 0 | 0 | 0 | 0 | 0 | 0 | 0 | 0 | 0 | 0 | 0 | 0 | 0 | 0 | 0 | 0 | 0 | 0 | 0 | 0 | 0 | 0.016 | 0 | 0 | 0 | 0 | 0 | 0 | 0 | 0.631 | 0 | 0 | 0 | 0 | 0 | 0 | 0 | 0 | 0 | 0 | 0 | 0 | 0.203 | 0 | 0 | 0.011 | 0 | 0 | 0 | 0 | 0 | 0 | 0 | 0 | 0 | 0 | 0 | 0 | 1433.15 | 8999.99 | 0.004381862
0 | 0.077 | 0 | 0 | 0.034 | 0 | 0 | 0 | 0 | 0 | 0.019 | 0 | 0 | 0 | 0 | 0 | 0 | 0 | 0 | 0 | 0 | 0 | 0 | 0 | 0 | 0 | 0 | 0 | 0 | 0 | 0 | 0 | 0 | 0 | 0 | 0 | 0.016 | 0 | 0 | 0 | 0 | 0 | 0 | 0 | 0.632 | 0 | 0 | 0 | 0 | 0 | 0 | 0 | 0 | 0 | 0 | 0 | 0 | 0.208 | 0 | 0 | 0.013 | 0 | 0 | 0 | 0 | 0 | 0 | 0 | 0 | 0 | 0 | 0 | 0 | 1453.15 | 8800.009 | 0.004167372
0 | 0.08 | 0 | 0 | 0.012 | 0.012 | 0 | 0 | 0 | 0 | 0.016 | 0 | 0 | 0 | 0 | 0 | 0 | 0 | 0 | 0 | 0 | 0 | 0 | 0 | 0 | 0 | 0 | 0 | 0 | 0 | 0 | 0 | 0 | 0 | 0 | 0 | 0.013 | 0 | 0 | 0 | 0 | 0 | 0 | 0 | 0.636 | 0 | 0 | 0 | 0 | 0 | 0 | 0 | 0 | 0 | 0 | 0 | 0 | 0.226 | 0 | 0 | 0.004 | 0 | 0 | 0 | 0 | 0 | 0 | 0 | 0 | 0 | 0 | 0 | 0 | 1438.15 | 78867.2 | 0.03813187
0 | 0.05 | 0.002 | 0 | 0.054 | 0 | 0 | 0 | 0 | 0 | 0.025 | 0 | 0 | 0 | 0 | 0 | 0.002 | 0 | 0 | 0 | 0 | 0 | 0 | 0 | 0 | 0 | 0 | 0 | 0 | 0 | 0 | 0 | 0 | 0 | 0 | 0 | 0.009 | 0 | 0 | 0.001 | 0 | 0 | 0 | 0 | 0.637 | 0 | 0 | 0 | 0 | 0 | 0 | 0 | 0 | 0 | 0.001 | 0 | 0 | 0.22 | 0 | 0 | 0 | 0 | 0 | 0 | 0 | 0 | 0 | 0 | 0 | 0 | 0 | 0 | 0 | 1541.15 | 1000000.0 | 0.4210272
0 | 0.063 | 0 | 0 | 0.059 | 0 | 0 | 0 | 0 | 0 | 0.029 | 0 | 0 | 0 | 0 | 0 | 0 | 0 | 0 | 0 | 0 | 0 | 0 | 0 | 0 | 0 | 0 | 0 | 0 | 0 | 0 | 0 | 0 | 0 | 0 | 0 | 0.001 | 0 | 0 | 0 | 0 | 0 | 0 | 0 | 0.636 | 0 | 0 | 0 | 0 | 0 | 0 | 0 | 0 | 0 | 0 | 0 | 0 | 0.211 | 0 | 0 | 0.001 | 0 | 0 | 0 | 0 | 0 | 0 | 0 | 0 | 0 | 0 | 0 | 0 | 1476.15 | 1000000 | 0.4589221
0 | 0.1 | 0 | 0 | 0.046 | 0 | 0 | 0 | 0 | 0 | 0 | 0 | 0 | 0 | 0 | 0 | 0 | 0 | 0 | 0 | 0 | 0 | 0 | 0 | 0 | 0 | 0 | 0 | 0 | 0 | 0 | 0 | 0 | 0.043 | 0 | 0 | 0 | 0 | 0 | 0 | 0 | 0 | 0 | 0 | 0.629 | 0 | 0 | 0 | 0 | 0 | 0 | 0 | 0 | 0 | 0 | 0 | 0 | 0.143 | 0 | 0 | 0 | 0 | 0 | 0 | 0 | 0 | 0 | 0 | 0 | 0.04 | 0 | 0 | 0 | 1474.15 | 100 | 4.601682e-05
0 | 0.043 | 0 | 0 | 0 | 0 | 0 | 0 | 0 | 0 | 0.023 | 0 | 0 | 0 | 0 | 0 | 0 | 0 | 0 | 0 | 0 | 0 | 0 | 0 | 0 | 0 | 0 | 0 | 0 | 0 | 0 | 0 | 0.044 | 0 | 0 | 0 | 0.027 | 0 | 0 | 0 | 0.035 | 0 | 0 | 0 | 0.602 | 0 | 0 | 0 | 0 | 0 | 0 | 0 | 0 | 0 | 0 | 0 | 0 | 0.217 | 0 | 0 | 0.003 | 0 | 0 | 0 | 0 | 0 | 0 | 0 | 0 | 0 | 0 | 0 | 0.004 | 1473.15 | 785.0014 | 0.0003617233
0 | 0.023 | 0 | 0 | 0 | 0 | 0 | 0 | 0 | 0 | 0.012 | 0 | 0 | 0 | 0 | 0 | 0 | 0 | 0 | 0 | 0 | 0 | 0 | 0 | 0 | 0 | 0 | 0 | 0 | 0 | 0 | 0 | 0.048 | 0 | 0 | 0 | 0.043 | 0 | 0 | 0 | 0.024 | 0 | 0 | 0 | 0.609 | 0 | 0 | 0 | 0 | 0 | 0 | 0 | 0 | 0 | 0 | 0 | 0 | 0.234 | 0 | 0 | 0 | 0 | 0 | 0 | 0 | 0 | 0 | 0 | 0 | 0 | 0 | 0 | 0.007 | 1493.15 | 752.0411 | 0.0003373143
0 | 0.071 | 0 | 0 | 0 | 0.001 | 0 | 0 | 0 | 0 | 0.011 | 0 | 0 | 0 | 0 | 0 | 0 | 0 | 0 | 0 | 0 | 0 | 0 | 0 | 0 | 0 | 0 | 0 | 0 | 0 | 0 | 0 | 0.03 | 0 | 0 | 0 | 0.029 | 0 | 0 | 0 | 0.052 | 0 | 0 | 0 | 0.599 | 0 | 0 | 0 | 0 | 0 | 0 | 0 | 0 | 0 | 0 | 0 | 0 | 0.199 | 0 | 0 | 0.003 | 0 | 0 | 0 | 0 | 0 | 0 | 0 | 0 | 0 | 0 | 0 | 0.003 | 1503.15 | 998.9945 | 0.0004421386
0 | 0.04 | 0 | 0 | 0 | 0 | 0 | 0 | 0 | 0 | 0.012 | 0 | 0 | 0 | 0 | 0 | 0 | 0 | 0 | 0 | 0 | 0 | 0 | 0 | 0 | 0 | 0 | 0 | 0 | 0 | 0 | 0 | 0.04 | 0 | 0 | 0 | 0.034 | 0 | 0 | 0 | 0.034 | 0 | 0 | 0 | 0.608 | 0 | 0 | 0 | 0 | 0 | 0 | 0 | 0 | 0 | 0 | 0 | 0 | 0.221 | 0 | 0 | 0 | 0 | 0 | 0 | 0.007 | 0 | 0 | 0 | 0 | 0 | 0 | 0 | 0.005 | 1473.15 | 1302.455 | 0.0006001622
0 | 0.042 | 0 | 0 | 0 | 0.002 | 0 | 0 | 0 | 0 | 0.019 | 0 | 0 | 0 | 0 | 0 | 0 | 0 | 0 | 0 | 0 | 0 | 0 | 0 | 0 | 0 | 0 | 0 | 0 | 0 | 0 | 0 | 0.034 | 0 | 0 | 0 | 0.034 | 0 | 0 | 0 | 0.034 | 0 | 0 | 0 | 0.607 | 0 | 0 | 0 | 0 | 0 | 0 | 0 | 0 | 0 | 0 | 0 | 0 | 0.221 | 0 | 0 | 0.003 | 0 | 0 | 0 | 0 | 0 | 0 | 0 | 0 | 0 | 0 | 0 | 0.006 | 1503.15 | 645.2391 | 0.0002855723
0 | 0.041 | 0 | 0 | 0 | 0.001 | 0 | 0 | 0 | 0 | 0.017 | 0 | 0 | 0 | 0 | 0 | 0 | 0 | 0 | 0 | 0 | 0 | 0 | 0 | 0 | 0 | 0 | 0 | 0 | 0 | 0 | 0 | 0.034 | 0 | 0 | 0 | 0.037 | 0 | 0 | 0 | 0.034 | 0 | 0 | 0 | 0.607 | 0 | 0 | 0 | 0 | 0 | 0 | 0 | 0 | 0 | 0 | 0 | 0 | 0.222 | 0 | 0 | 0.002 | 0 | 0 | 0 | 0 | 0 | 0 | 0 | 0 | 0 | 0 | 0 | 0.006 | 1488.15 | 842.0914 | 0.000380247
0 | 0.037 | 0 | 0 | 0 | 0.001 | 0 | 0 | 0 | 0 | 0.019 | 0 | 0 | 0 | 0 | 0 | 0 | 0 | 0 | 0 | 0 | 0 | 0 | 0 | 0 | 0 | 0 | 0 | 0 | 0 | 0 | 0 | 0.037 | 0 | 0 | 0 | 0.035 | 0 | 0 | 0 | 0.031 | 0 | 0 | 0 | 0.607 | 0 | 0 | 0 | 0 | 0 | 0 | 0 | 0 | 0 | 0 | 0 | 0 | 0.224 | 0 | 0 | 0.003 | 0 | 0 | 0 | 0 | 0 | 0 | 0 | 0 | 0 | 0 | 0 | 0.006 | 1488.15 | 918.6407 | 0.0004148129
0 | 0.038 | 0 | 0 | 0 | 0.003 | 0 | 0 | 0 | 0 | 0.019 | 0 | 0 | 0 | 0 | 0 | 0 | 0 | 0 | 0 | 0 | 0 | 0 | 0 | 0 | 0 | 0 | 0 | 0 | 0 | 0 | 0 | 0.034 | 0 | 0 | 0 | 0.036 | 0 | 0 | 0 | 0.027 | 0 | 0 | 0 | 0.61 | 0 | 0 | 0 | 0 | 0 | 0 | 0 | 0 | 0 | 0 | 0 | 0 | 0.226 | 0 | 0 | 0.003 | 0 | 0 | 0 | 0 | 0 | 0 | 0 | 0 | 0 | 0 | 0 | 0.005 | 1488.15 | 1070.04 | 0.0004831773
0 | 0.046 | 0 | 0 | 0 | 0.004 | 0 | 0 | 0 | 0 | 0.019 | 0 | 0 | 0 | 0 | 0 | 0 | 0 | 0 | 0 | 0 | 0 | 0 | 0 | 0 | 0 | 0 | 0 | 0 | 0 | 0 | 0 | 0.027 | 0 | 0 | 0 | 0.037 | 0 | 0 | 0 | 0.027 | 0 | 0 | 0 | 0.611 | 0 | 0 | 0 | 0 | 0 | 0 | 0 | 0 | 0 | 0 | 0 | 0 | 0.225 | 0 | 0 | 0.003 | 0 | 0 | 0 | 0 | 0 | 0 | 0 | 0 | 0 | 0 | 0 | 0.001 | 1508.15 | 769.8194 | 0.0003384541
0 | 0.044 | 0 | 0 | 0 | 0 | 0 | 0 | 0 | 0 | 0.017 | 0 | 0 | 0 | 0 | 0 | 0 | 0 | 0 | 0 | 0 | 0 | 0 | 0 | 0 | 0 | 0 | 0 | 0 | 0 | 0 | 0 | 0.035 | 0 | 0 | 0 | 0.037 | 0 | 0 | 0 | 0.03 | 0 | 0 | 0 | 0.607 | 0 | 0 | 0 | 0 | 0 | 0 | 0 | 0 | 0 | 0 | 0 | 0 | 0.219 | 0 | 0 | 0.003 | 0 | 0 | 0 | 0 | 0 | 0 | 0 | 0 | 0 | 0 | 0 | 0.007 | 1493.15 | 921.5551 | 0.0004133466
0 | 0.042 | 0 | 0 | 0 | 0 | 0 | 0 | 0 | 0 | 0.014 | 0 | 0 | 0 | 0 | 0 | 0 | 0 | 0 | 0 | 0 | 0 | 0 | 0 | 0 | 0 | 0 | 0 | 0 | 0 | 0 | 0 | 0.03 | 0 | 0 | 0 | 0.037 | 0 | 0 | 0 | 0.032 | 0 | 0 | 0 | 0.61 | 0 | 0 | 0 | 0 | 0 | 0 | 0 | 0 | 0 | 0 | 0 | 0 | 0.224 | 0 | 0 | 0.003 | 0 | 0 | 0 | 0 | 0 | 0 | 0 | 0 | 0 | 0 | 0 | 0.006 | 1513.15 | 842.8929 | 0.0003681361
0 | 0.041 | 0 | 0 | 0 | 0 | 0 | 0 | 0 | 0 | 0.017 | 0 | 0 | 0 | 0 | 0 | 0 | 0 | 0 | 0 | 0 | 0 | 0 | 0 | 0 | 0 | 0 | 0 | 0 | 0 | 0 | 0 | 0.047 | 0 | 0 | 0 | 0.037 | 0 | 0 | 0 | 0.02 | 0 | 0 | 0 | 0.607 | 0 | 0 | 0 | 0 | 0 | 0 | 0 | 0 | 0 | 0 | 0 | 0 | 0.222 | 0 | 0 | 0.002 | 0 | 0 | 0 | 0 | 0 | 0 | 0 | 0 | 0 | 0 | 0 | 0.006 | 1499.15 | 1074.278 | 0.0004779985
0 | 0.043 | 0 | 0 | 0 | 0 | 0 | 0 | 0 | 0 | 0.016 | 0 | 0 | 0 | 0 | 0 | 0 | 0 | 0 | 0 | 0 | 0 | 0 | 0 | 0 | 0 | 0 | 0 | 0 | 0 | 0 | 0 | 0.037 | 0 | 0 | 0 | 0.037 | 0 | 0 | 0 | 0.03 | 0 | 0 | 0 | 0.607 | 0 | 0 | 0 | 0 | 0 | 0 | 0 | 0 | 0 | 0 | 0 | 0 | 0.22 | 0 | 0 | 0.003 | 0 | 0 | 0 | 0 | 0 | 0 | 0 | 0 | 0 | 0 | 0 | 0.007 | 1493.15 | 834.2177 | 0.0003741731
0 | 0.041 | 0 | 0 | 0 | 0 | 0 | 0 | 0 | 0 | 0.015 | 0 | 0 | 0 | 0 | 0 | 0 | 0 | 0 | 0 | 0 | 0 | 0 | 0 | 0 | 0 | 0 | 0 | 0 | 0 | 0 | 0 | 0.034 | 0 | 0 | 0 | 0.035 | 0 | 0 | 0 | 0.034 | 0 | 0 | 0 | 0.608 | 0 | 0 | 0 | 0 | 0 | 0 | 0 | 0 | 0 | 0 | 0 | 0 | 0.221 | 0 | 0 | 0.003 | 0 | 0 | 0 | 0.003 | 0 | 0 | 0 | 0 | 0 | 0 | 0 | 0.005 | 1487.15 | 937.8558 | 0.0004240592
0 | 0.037 | 0 | 0 | 0 | 0 | 0 | 0 | 0 | 0 | 0.013 | 0 | 0 | 0 | 0 | 0 | 0 | 0 | 0 | 0 | 0 | 0 | 0 | 0 | 0 | 0 | 0 | 0 | 0 | 0 | 0 | 0 | 0.034 | 0 | 0 | 0 | 0.035 | 0 | 0 | 0 | 0.034 | 0 | 0 | 0 | 0.61 | 0 | 0 | 0 | 0 | 0 | 0 | 0 | 0 | 0 | 0 | 0 | 0 | 0.221 | 0 | 0 | 0 | 0 | 0 | 0 | 0.01 | 0 | 0 | 0 | 0 | 0 | 0 | 0 | 0.005 | 1497.15 | 723.5752 | 0.0003228145
0 | 0.041 | 0 | 0 | 0 | 0.001 | 0 | 0 | 0 | 0 | 0.017 | 0 | 0 | 0 | 0 | 0 | 0 | 0 | 0 | 0 | 0 | 0 | 0 | 0 | 0 | 0 | 0 | 0 | 0 | 0 | 0 | 0 | 0.03 | 0 | 0 | 0 | 0.037 | 0 | 0 | 0 | 0.03 | 0 | 0 | 0 | 0.61 | 0 | 0 | 0 | 0 | 0 | 0 | 0 | 0 | 0 | 0 | 0 | 0 | 0.222 | 0 | 0 | 0.002 | 0 | 0 | 0 | 0.008 | 0 | 0 | 0 | 0 | 0 | 0 | 0 | 0.001 | 1493.15 | 621.5073 | 0.0002787657
0 | 0.039 | 0 | 0 | 0 | 0 | 0 | 0 | 0 | 0 | 0.014 | 0 | 0 | 0 | 0 | 0 | 0 | 0 | 0 | 0 | 0 | 0 | 0 | 0 | 0 | 0 | 0 | 0 | 0 | 0 | 0 | 0 | 0.057 | 0 | 0 | 0 | 0.037 | 0 | 0 | 0 | 0.02 | 0 | 0 | 0 | 0.604 | 0 | 0 | 0 | 0 | 0 | 0 | 0 | 0 | 0 | 0 | 0 | 0 | 0.221 | 0 | 0 | 0.002 | 0 | 0 | 0 | 0 | 0 | 0 | 0 | 0 | 0 | 0 | 0 | 0.006 | 1513.15 | 810.7539 | 0.0003540993
0 | 0.037 | 0 | 0 | 0 | 0 | 0 | 0 | 0 | 0 | 0.015 | 0 | 0 | 0 | 0 | 0 | 0 | 0 | 0 | 0 | 0 | 0 | 0 | 0 | 0 | 0 | 0 | 0 | 0 | 0 | 0 | 0 | 0.057 | 0 | 0 | 0 | 0.034 | 0 | 0 | 0 | 0.024 | 0 | 0 | 0 | 0.603 | 0 | 0 | 0 | 0 | 0 | 0 | 0 | 0 | 0 | 0 | 0 | 0 | 0.222 | 0 | 0 | 0.002 | 0 | 0 | 0 | 0 | 0 | 0 | 0 | 0 | 0 | 0 | 0 | 0.006 | 1500.15 | 835.9922 | 0.0003714778
0 | 0.037 | 0 | 0 | 0.007 | 0.002 | 0 | 0 | 0 | 0 | 0.018 | 0 | 0 | 0 | 0 | 0 | 0 | 0 | 0 | 0 | 0 | 0 | 0 | 0 | 0 | 0 | 0 | 0 | 0 | 0 | 0 | 0 | 0.034 | 0 | 0 | 0 | 0.035 | 0 | 0 | 0 | 0.027 | 0 | 0 | 0 | 0.61 | 0 | 0 | 0 | 0 | 0 | 0 | 0 | 0 | 0 | 0 | 0 | 0 | 0.223 | 0 | 0 | 0.003 | 0 | 0 | 0 | 0 | 0 | 0 | 0 | 0 | 0 | 0 | 0 | 0.005 | 1504.15 | 759.4325 | 0.0003356656
0 | 0.072 | 0 | 0 | 0.003 | 0 | 0 | 0 | 0 | 0 | 0.004 | 0 | 0 | 0 | 0 | 0 | 0 | 0 | 0 | 0 | 0 | 0 | 0 | 0 | 0 | 0 | 0 | 0 | 0 | 0 | 0 | 0 | 0.013 | 0 | 0 | 0 | 0.015 | 0 | 0 | 0 | 0.095 | 0 | 0 | 0 | 0.594 | 0 | 0 | 0 | 0 | 0 | 0 | 0 | 0 | 0 | 0 | 0 | 0 | 0.204 | 0 | 0.001 | 0 | 0 | 0 | 0 | 0 | 0 | 0 | 0 | 0 | 0 | 0 | 0 | 0 | 1255.15 | 79349.89 | 0.05036804
0 | 0.075 | 0 | 0 | 0.003 | 0 | 0 | 0 | 0 | 0 | 0 | 0 | 0 | 0 | 0 | 0 | 0 | 0 | 0 | 0 | 0 | 0 | 0 | 0 | 0 | 0 | 0 | 0 | 0 | 0 | 0 | 0 | 0.009 | 0 | 0 | 0 | 0.02 | 0 | 0 | 0 | 0.099 | 0 | 0 | 0 | 0.594 | 0 | 0 | 0 | 0 | 0 | 0 | 0 | 0 | 0 | 0 | 0 | 0 | 0.201 | 0 | 0.001 | 0 | 0 | 0 | 0 | 0 | 0 | 0 | 0 | 0 | 0 | 0 | 0 | 0 | 1388.15 | 9923.541 | 0.005149842
0 | 0.076 | 0 | 0 | 0.003 | 0 | 0 | 0 | 0 | 0 | 0.004 | 0 | 0 | 0 | 0 | 0 | 0 | 0 | 0 | 0 | 0 | 0 | 0 | 0 | 0 | 0 | 0 | 0 | 0 | 0 | 0 | 0 | 0.009 | 0 | 0 | 0 | 0.02 | 0 | 0 | 0 | 0.099 | 0 | 0 | 0 | 0.592 | 0 | 0 | 0 | 0 | 0 | 0 | 0 | 0 | 0 | 0 | 0 | 0 | 0.197 | 0 | 0.001 | 0 | 0 | 0 | 0 | 0 | 0 | 0 | 0 | 0 | 0 | 0 | 0 | 0 | 1341.15 | 9985.647 | 0.005551643
0 | 0.076 | 0 | 0 | 0.003 | 0 | 0 | 0 | 0 | 0 | 0.004 | 0 | 0 | 0 | 0 | 0 | 0 | 0 | 0 | 0 | 0 | 0 | 0 | 0 | 0 | 0 | 0 | 0 | 0 | 0 | 0 | 0 | 0.009 | 0 | 0 | 0 | 0.015 | 0 | 0 | 0 | 0.099 | 0 | 0 | 0 | 0.592 | 0 | 0 | 0 | 0 | 0 | 0 | 0 | 0 | 0 | 0 | 0 | 0 | 0.198 | 0 | 0.001 | 0 | 0 | 0 | 0 | 0 | 0 | 0 | 0 | 0 | 0 | 0 | 0.003 | 0 | 1344.15 | 9990.724 | 0.005529699
0 | 0.065 | 0 | 0 | 0.004 | 0 | 0 | 0 | 0 | 0 | 0.002 | 0 | 0 | 0 | 0 | 0 | 0 | 0 | 0 | 0 | 0 | 0 | 0 | 0 | 0 | 0 | 0 | 0 | 0 | 0 | 0 | 0 | 0.016 | 0 | 0 | 0 | 0.018 | 0 | 0 | 0 | 0.093 | 0 | 0 | 0 | 0.594 | 0 | 0 | 0 | 0 | 0 | 0 | 0 | 0 | 0 | 0 | 0 | 0 | 0.207 | 0 | 0.001 | 0 | 0 | 0 | 0 | 0 | 0 | 0 | 0 | 0 | 0 | 0 | 0 | 0 | 1198.15 | 377005.6 | 0.2626186
0 | 0.072 | 0 | 0 | 0.003 | 0 | 0 | 0 | 0 | 0 | 0 | 0 | 0 | 0 | 0 | 0 | 0 | 0 | 0 | 0 | 0 | 0 | 0 | 0 | 0 | 0 | 0 | 0 | 0 | 0 | 0 | 0 | 0.004 | 0 | 0 | 0 | 0.015 | 0 | 0 | 0 | 0.098 | 0 | 0 | 0 | 0.598 | 0 | 0 | 0 | 0 | 0 | 0 | 0 | 0 | 0 | 0 | 0 | 0 | 0.209 | 0 | 0.001 | 0 | 0 | 0 | 0 | 0 | 0 | 0 | 0 | 0 | 0 | 0 | 0 | 0 | 1282.15 | 99737.5 | 0.06067095
0 | 0.072 | 0 | 0 | 0.003 | 0 | 0 | 0 | 0 | 0 | 0 | 0 | 0 | 0 | 0 | 0 | 0 | 0 | 0 | 0 | 0 | 0 | 0 | 0 | 0 | 0 | 0 | 0 | 0 | 0 | 0 | 0 | 0.011 | 0 | 0 | 0 | 0.01 | 0 | 0 | 0 | 0.095 | 0 | 0 | 0 | 0.598 | 0 | 0 | 0 | 0 | 0 | 0 | 0 | 0 | 0 | 0 | 0 | 0 | 0.21 | 0 | 0.001 | 0 | 0 | 0 | 0 | 0 | 0 | 0 | 0 | 0 | 0 | 0 | 0 | 0 | 1270.15 | 99828.69 | 0.0618793
0 | 0.083 | 0 | 0 | 0.006 | 0 | 0 | 0 | 0 | 0 | 0 | 0 | 0 | 0 | 0 | 0 | 0 | 0 | 0 | 0 | 0 | 0 | 0 | 0 | 0 | 0 | 0 | 0 | 0 | 0 | 0 | 0 | 0 | 0 | 0 | 0 | 0.01 | 0 | 0 | 0 | 0.094 | 0 | 0 | 0 | 0.601 | 0 | 0 | 0 | 0 | 0 | 0 | 0 | 0 | 0 | 0 | 0 | 0 | 0.205 | 0 | 0.001 | 0 | 0 | 0 | 0 | 0 | 0 | 0 | 0 | 0 | 0 | 0 | 0 | 0 | 1349.15 | 99803.1 | 0.05483067
0 | 0.075 | 0 | 0 | 0.006 | 0 | 0 | 0 | 0 | 0 | 0 | 0 | 0 | 0 | 0 | 0 | 0 | 0 | 0 | 0 | 0 | 0 | 0 | 0 | 0 | 0 | 0 | 0 | 0 | 0 | 0 | 0 | 0 | 0 | 0 | 0 | 0.02 | 0 | 0 | 0 | 0.107 | 0 | 0 | 0 | 0.593 | 0 | 0 | 0 | 0 | 0 | 0 | 0 | 0 | 0 | 0 | 0 | 0 | 0.198 | 0 | 0.001 | 0 | 0 | 0 | 0 | 0 | 0 | 0 | 0 | 0 | 0 | 0 | 0 | 0 | 1348.15 | 9995.403 | 0.005499509
0 | 0.076 | 0 | 0 | 0 | 0 | 0 | 0 | 0 | 0 | 0 | 0 | 0 | 0 | 0 | 0 | 0 | 0 | 0 | 0 | 0 | 0 | 0 | 0 | 0 | 0 | 0 | 0 | 0 | 0 | 0 | 0 | 0 | 0 | 0 | 0 | 0.02 | 0 | 0 | 0 | 0.108 | 0 | 0 | 0 | 0.593 | 0 | 0 | 0 | 0 | 0 | 0 | 0 | 0 | 0 | 0 | 0 | 0 | 0.202 | 0 | 0.001 | 0 | 0 | 0 | 0 | 0 | 0 | 0 | 0 | 0 | 0 | 0 | 0 | 0 | 1375.15 | 9954.901 | 0.005264254
0 | 0.071 | 0 | 0 | 0.025 | 0 | 0 | 0 | 0 | 0 | 0.004 | 0 | 0 | 0 | 0 | 0 | 0 | 0 | 0 | 0 | 0 | 0 | 0 | 0 | 0 | 0 | 0 | 0 | 0 | 0 | 0 | 0 | 0.014 | 0 | 0 | 0 | 0.015 | 0 | 0 | 0 | 0.066 | 0 | 0 | 0 | 0.605 | 0 | 0 | 0 | 0 | 0 | 0 | 0 | 0 | 0 | 0 | 0 | 0 | 0.201 | 0 | 0 | 0 | 0 | 0 | 0 | 0 | 0 | 0 | 0 | 0 | 0 | 0 | 0 | 0 | 1386.15 | 9971.289 | 0.005189564
0 | 0.073 | 0 | 0 | 0.017 | 0 | 0 | 0 | 0 | 0 | 0 | 0 | 0 | 0 | 0 | 0 | 0 | 0 | 0 | 0 | 0 | 0 | 0 | 0 | 0 | 0 | 0 | 0 | 0 | 0 | 0 | 0 | 0 | 0 | 0 | 0 | 0.012 | 0 | 0 | 0 | 0.094 | 0 | 0 | 0 | 0.601 | 0 | 0 | 0 | 0 | 0 | 0 | 0 | 0 | 0 | 0 | 0 | 0 | 0.203 | 0 | 0 | 0 | 0 | 0 | 0 | 0 | 0 | 0 | 0 | 0 | 0 | 0 | 0 | 0 | 1258.15 | 99805.75 | 0.06305082
0 | 0.074 | 0 | 0 | 0.017 | 0 | 0 | 0 | 0 | 0 | 0 | 0 | 0 | 0 | 0 | 0 | 0 | 0 | 0 | 0 | 0 | 0 | 0 | 0 | 0 | 0 | 0 | 0 | 0 | 0 | 0 | 0 | 0 | 0 | 0 | 0 | 0.01 | 0 | 0 | 0 | 0.094 | 0 | 0 | 0 | 0.601 | 0 | 0 | 0 | 0 | 0 | 0 | 0 | 0 | 0 | 0 | 0 | 0 | 0.204 | 0 | 0 | 0 | 0 | 0 | 0 | 0 | 0 | 0 | 0 | 0 | 0 | 0 | 0 | 0 | 1193.15 | 793090 | 0.557099
0 | 0.078 | 0 | 0 | 0.012 | 0 | 0 | 0 | 0 | 0 | 0 | 0 | 0 | 0 | 0 | 0 | 0 | 0 | 0 | 0 | 0 | 0 | 0 | 0 | 0 | 0 | 0 | 0 | 0 | 0 | 0 | 0 | 0 | 0 | 0 | 0 | 0.01 | 0 | 0 | 0 | 0.096 | 0 | 0 | 0 | 0.601 | 0 | 0 | 0 | 0 | 0 | 0 | 0 | 0 | 0 | 0 | 0 | 0 | 0.204 | 0 | 0 | 0 | 0 | 0 | 0 | 0 | 0 | 0 | 0 | 0 | 0 | 0 | 0 | 0 | 1309.15 | 99788.79 | 0.05822412
0 | 0.075 | 0 | 0 | 0.015 | 0 | 0 | 0 | 0 | 0 | 0 | 0 | 0 | 0 | 0 | 0 | 0 | 0 | 0 | 0 | 0 | 0 | 0 | 0 | 0 | 0 | 0 | 0 | 0 | 0 | 0 | 0 | 0.009 | 0 | 0 | 0 | 0.008 | 0 | 0 | 0 | 0.089 | 0 | 0 | 0 | 0.6 | 0 | 0 | 0 | 0 | 0 | 0 | 0 | 0 | 0 | 0 | 0 | 0 | 0.204 | 0 | 0 | 0 | 0 | 0 | 0 | 0 | 0 | 0 | 0 | 0 | 0 | 0 | 0 | 0 | 1279.15 | 99856.5 | 0.0610286
0 | 0.07 | 0 | 0 | 0.036 | 0 | 0 | 0 | 0 | 0 | 0 | 0 | 0 | 0 | 0 | 0 | 0 | 0 | 0 | 0 | 0 | 0 | 0 | 0 | 0 | 0 | 0 | 0 | 0 | 0 | 0 | 0 | 0.012 | 0 | 0 | 0 | 0.012 | 0 | 0 | 0 | 0.059 | 0 | 0 | 0 | 0.61 | 0 | 0 | 0 | 0 | 0 | 0 | 0 | 0 | 0 | 0 | 0 | 0 | 0.201 | 0 | 0 | 0 | 0 | 0 | 0 | 0 | 0 | 0 | 0 | 0 | 0 | 0 | 0 | 0 | 1433.15 | 9970.245 | 0.004854254
0 | 0.074 | 0 | 0 | 0.034 | 0 | 0 | 0 | 0 | 0 | 0 | 0 | 0 | 0 | 0 | 0 | 0 | 0 | 0 | 0 | 0 | 0 | 0 | 0 | 0 | 0 | 0 | 0 | 0 | 0 | 0 | 0 | 0.012 | 0 | 0 | 0 | 0.012 | 0 | 0 | 0 | 0.058 | 0 | 0 | 0 | 0.61 | 0 | 0 | 0 | 0 | 0 | 0 | 0 | 0 | 0 | 0 | 0 | 0 | 0.2 | 0 | 0 | 0 | 0 | 0 | 0 | 0 | 0 | 0 | 0 | 0 | 0 | 0 | 0 | 0 | 1433.15 | 9982.112 | 0.004860032
0 | 0.059 | 0 | 0 | 0.022 | 0 | 0 | 0 | 0 | 0 | 0 | 0 | 0 | 0 | 0 | 0 | 0 | 0 | 0 | 0 | 0 | 0 | 0 | 0 | 0 | 0 | 0 | 0 | 0 | 0 | 0 | 0 | 0.004 | 0 | 0 | 0 | 0.015 | 0 | 0 | 0 | 0.081 | 0 | 0 | 0 | 0.606 | 0 | 0 | 0 | 0 | 0 | 0 | 0 | 0 | 0 | 0 | 0 | 0 | 0.213 | 0 | 0 | 0 | 0 | 0 | 0 | 0 | 0 | 0 | 0 | 0 | 0 | 0 | 0 | 0 | 1256.15 | 99818.91 | 0.06326009
0 | 0.054 | 0 | 0 | 0.022 | 0 | 0 | 0 | 0 | 0 | 0 | 0 | 0 | 0 | 0 | 0 | 0 | 0 | 0 | 0 | 0 | 0 | 0 | 0 | 0 | 0 | 0 | 0 | 0 | 0 | 0 | 0 | 0.004 | 0 | 0 | 0 | 0.012 | 0 | 0 | 0 | 0.081 | 0 | 0 | 0 | 0.607 | 0 | 0 | 0 | 0 | 0 | 0 | 0 | 0 | 0 | 0 | 0 | 0 | 0.219 | 0 | 0 | 0 | 0 | 0 | 0 | 0 | 0 | 0 | 0 | 0 | 0 | 0 | 0 | 0 | 1234.15 | 99777.04 | 0.06550806
0 | 0.04 | 0 | 0 | 0 | 0 | 0 | 0 | 0 | 0 | 0.01 | 0 | 0 | 0 | 0 | 0 | 0 | 0 | 0 | 0 | 0 | 0 | 0 | 0 | 0 | 0 | 0 | 0 | 0 | 0 | 0 | 0 | 0 | 0 | 0 | 0 | 0.012 | 0 | 0 | 0 | 0.041 | 0 | 0 | 0 | 0.622 | 0 | 0 | 0 | 0 | 0 | 0 | 0 | 0 | 0 | 0 | 0 | 0 | 0.224 | 0 | 0 | 0.03 | 0 | 0 | 0 | 0.021 | 0 | 0 | 0 | 0 | 0 | 0 | 0 | 0 | 1361.15 | 2491.699 | 0.00134488
0 | 0.038 | 0 | 0 | 0 | 0 | 0 | 0 | 0 | 0 | 0.01 | 0 | 0 | 0 | 0 | 0 | 0 | 0 | 0 | 0 | 0 | 0 | 0 | 0 | 0 | 0 | 0 | 0 | 0 | 0 | 0 | 0 | 0 | 0 | 0 | 0 | 0.012 | 0 | 0 | 0 | 0.041 | 0 | 0 | 0 | 0.623 | 0 | 0 | 0 | 0 | 0 | 0 | 0 | 0 | 0 | 0 | 0 | 0 | 0.225 | 0 | 0 | 0.029 | 0 | 0 | 0 | 0.022 | 0 | 0 | 0 | 0 | 0 | 0 | 0 | 0 | 1369.15 | 1462.733 | 0.0007803026
0 | 0.04 | 0 | 0 | 0 | 0 | 0 | 0 | 0 | 0 | 0.01 | 0 | 0 | 0 | 0 | 0 | 0 | 0 | 0 | 0 | 0 | 0 | 0 | 0 | 0 | 0 | 0 | 0 | 0 | 0 | 0 | 0 | 0 | 0 | 0 | 0 | 0.013 | 0 | 0 | 0 | 0.036 | 0 | 0 | 0 | 0.624 | 0 | 0 | 0 | 0 | 0 | 0 | 0 | 0 | 0 | 0 | 0 | 0 | 0.224 | 0 | 0 | 0.03 | 0 | 0 | 0 | 0.021 | 0 | 0 | 0 | 0 | 0 | 0 | 0 | 0 | 1377.15 | 1369.176 | 0.0007219327
0 | 0.038 | 0 | 0 | 0 | 0 | 0 | 0 | 0 | 0 | 0.011 | 0 | 0 | 0 | 0 | 0 | 0 | 0 | 0 | 0 | 0 | 0 | 0 | 0 | 0 | 0 | 0 | 0 | 0 | 0 | 0 | 0 | 0 | 0 | 0 | 0 | 0.013 | 0 | 0 | 0 | 0.036 | 0 | 0 | 0 | 0.625 | 0 | 0 | 0 | 0 | 0 | 0 | 0 | 0 | 0 | 0 | 0 | 0 | 0.226 | 0 | 0 | 0.029 | 0 | 0 | 0 | 0.022 | 0 | 0 | 0 | 0 | 0 | 0 | 0 | 0 | 1380.15 | 1268.707 | 0.0006660528
0 | 0.043 | 0 | 0 | 0 | 0 | 0 | 0 | 0 | 0 | 0.009 | 0 | 0 | 0 | 0 | 0 | 0 | 0 | 0 | 0 | 0 | 0 | 0 | 0 | 0 | 0 | 0 | 0 | 0 | 0 | 0 | 0 | 0 | 0 | 0 | 0 | 0.015 | 0 | 0 | 0 | 0.058 | 0 | 0 | 0 | 0.616 | 0 | 0 | 0 | 0 | 0 | 0 | 0 | 0 | 0 | 0 | 0 | 0 | 0.219 | 0 | 0 | 0.019 | 0 | 0 | 0 | 0.021 | 0 | 0 | 0 | 0 | 0 | 0 | 0 | 0 | 1377.15 | 1682.107 | 0.0008869338
0 | 0.043 | 0 | 0 | 0 | 0 | 0 | 0 | 0 | 0 | 0.009 | 0 | 0 | 0 | 0 | 0 | 0 | 0 | 0 | 0 | 0 | 0 | 0 | 0 | 0 | 0 | 0 | 0 | 0 | 0 | 0 | 0 | 0 | 0 | 0 | 0 | 0.012 | 0 | 0 | 0 | 0.064 | 0 | 0 | 0 | 0.614 | 0 | 0 | 0 | 0 | 0 | 0 | 0 | 0 | 0 | 0 | 0 | 0 | 0.218 | 0 | 0 | 0.019 | 0 | 0 | 0 | 0.02 | 0 | 0 | 0 | 0 | 0 | 0 | 0 | 0 | 1360.15 | 1976.035 | 0.001068123
0 | 0.047 | 0 | 0 | 0 | 0 | 0 | 0 | 0 | 0 | 0.009 | 0 | 0 | 0 | 0 | 0 | 0 | 0 | 0 | 0 | 0 | 0 | 0 | 0 | 0 | 0 | 0 | 0 | 0 | 0 | 0 | 0 | 0 | 0 | 0 | 0 | 0.012 | 0 | 0 | 0 | 0.058 | 0 | 0 | 0 | 0.616 | 0 | 0 | 0 | 0 | 0 | 0 | 0 | 0 | 0 | 0 | 0 | 0 | 0.216 | 0 | 0 | 0.022 | 0 | 0 | 0 | 0.02 | 0 | 0 | 0 | 0 | 0 | 0 | 0 | 0 | 1376.15 | 1638.448 | 0.0008651691
0 | 0.043 | 0 | 0 | 0 | 0 | 0 | 0 | 0 | 0 | 0.009 | 0 | 0 | 0 | 0 | 0 | 0 | 0 | 0 | 0 | 0 | 0 | 0 | 0 | 0 | 0 | 0 | 0 | 0 | 0 | 0 | 0 | 0.003 | 0 | 0 | 0 | 0.012 | 0 | 0 | 0 | 0.054 | 0 | 0 | 0 | 0.617 | 0 | 0 | 0 | 0 | 0 | 0 | 0 | 0 | 0 | 0 | 0 | 0 | 0.219 | 0 | 0 | 0.022 | 0 | 0 | 0 | 0.02 | 0 | 0 | 0 | 0 | 0 | 0 | 0 | 0 | 1359.15 | 2177.541 | 0.001178777
0 | 0.043 | 0 | 0 | 0 | 0 | 0 | 0 | 0 | 0 | 0.012 | 0 | 0 | 0 | 0 | 0 | 0 | 0 | 0 | 0 | 0 | 0 | 0 | 0 | 0 | 0 | 0 | 0 | 0 | 0 | 0 | 0 | 0 | 0 | 0 | 0 | 0.012 | 0 | 0 | 0 | 0.057 | 0 | 0 | 0 | 0.617 | 0 | 0 | 0 | 0 | 0 | 0 | 0 | 0 | 0 | 0 | 0 | 0 | 0.219 | 0 | 0 | 0.019 | 0 | 0 | 0 | 0.02 | 0 | 0 | 0 | 0 | 0 | 0 | 0 | 0 | 1388.15 | 1252.001 | 0.0006497287
0 | 0.044 | 0 | 0 | 0 | 0 | 0 | 0 | 0 | 0 | 0.012 | 0 | 0 | 0 | 0 | 0 | 0 | 0 | 0 | 0 | 0 | 0 | 0 | 0 | 0 | 0 | 0 | 0 | 0 | 0 | 0 | 0 | 0 | 0 | 0 | 0 | 0.012 | 0 | 0 | 0 | 0.058 | 0 | 0 | 0 | 0.615 | 0 | 0 | 0 | 0 | 0 | 0 | 0 | 0 | 0 | 0 | 0 | 0 | 0.22 | 0 | 0 | 0.022 | 0 | 0 | 0 | 0.017 | 0 | 0 | 0 | 0 | 0 | 0 | 0 | 0 | 1370.15 | 1476.626 | 0.0007865646
0 | 0.044 | 0 | 0 | 0 | 0 | 0 | 0 | 0 | 0 | 0.009 | 0 | 0 | 0 | 0 | 0 | 0 | 0 | 0 | 0 | 0 | 0 | 0 | 0 | 0 | 0 | 0 | 0 | 0 | 0 | 0 | 0 | 0 | 0 | 0 | 0 | 0.015 | 0 | 0 | 0 | 0.058 | 0 | 0 | 0 | 0.615 | 0 | 0 | 0 | 0 | 0 | 0 | 0 | 0 | 0 | 0 | 0 | 0 | 0.22 | 0 | 0 | 0.022 | 0 | 0 | 0 | 0.017 | 0 | 0 | 0 | 0 | 0 | 0 | 0 | 0 | 1370.15 | 1631.332 | 0.0008689727
0 | 0.044 | 0 | 0 | 0 | 0 | 0 | 0 | 0 | 0 | 0.011 | 0 | 0 | 0 | 0 | 0 | 0 | 0 | 0 | 0 | 0 | 0 | 0 | 0 | 0 | 0 | 0 | 0 | 0 | 0 | 0 | 0 | 0 | 0 | 0 | 0 | 0.014 | 0 | 0 | 0 | 0.057 | 0 | 0 | 0 | 0.615 | 0 | 0 | 0 | 0 | 0 | 0 | 0 | 0 | 0 | 0 | 0 | 0 | 0.22 | 0 | 0 | 0.022 | 0 | 0 | 0 | 0.017 | 0 | 0 | 0 | 0 | 0 | 0 | 0 | 0 | 1343.15 | 2571.15 | 0.001425208
0 | 0.043 | 0 | 0 | 0 | 0 | 0 | 0 | 0 | 0 | 0.009 | 0 | 0 | 0 | 0 | 0 | 0 | 0 | 0 | 0 | 0 | 0 | 0 | 0 | 0 | 0 | 0 | 0 | 0 | 0 | 0 | 0 | 0 | 0 | 0 | 0 | 0.014 | 0 | 0 | 0 | 0.058 | 0 | 0 | 0 | 0.616 | 0 | 0 | 0 | 0 | 0 | 0 | 0 | 0 | 0 | 0 | 0 | 0 | 0.22 | 0 | 0 | 0.022 | 0 | 0 | 0 | 0.019 | 0 | 0 | 0 | 0 | 0 | 0 | 0 | 0 | 1343.15 | 2734.23 | 0.001515605
0 | 0.043 | 0 | 0 | 0 | 0 | 0 | 0 | 0 | 0 | 0.01 | 0 | 0 | 0 | 0 | 0 | 0 | 0 | 0 | 0 | 0 | 0 | 0 | 0 | 0 | 0 | 0 | 0 | 0 | 0 | 0 | 0 | 0 | 0 | 0 | 0 | 0.012 | 0 | 0 | 0 | 0.058 | 0 | 0 | 0 | 0.616 | 0 | 0 | 0 | 0 | 0 | 0 | 0 | 0 | 0 | 0 | 0 | 0 | 0.22 | 0 | 0 | 0.022 | 0 | 0 | 0 | 0.019 | 0 | 0 | 0 | 0 | 0 | 0 | 0 | 0 | 1354.15 | 2088.847 | 0.001139129
0 | 0.043 | 0 | 0 | 0 | 0 | 0 | 0 | 0 | 0 | 0.009 | 0 | 0 | 0 | 0 | 0 | 0 | 0 | 0 | 0 | 0 | 0 | 0 | 0 | 0 | 0 | 0 | 0 | 0 | 0 | 0 | 0 | 0 | 0 | 0 | 0 | 0.014 | 0 | 0 | 0 | 0.061 | 0 | 0 | 0 | 0.616 | 0 | 0 | 0 | 0 | 0 | 0 | 0 | 0 | 0 | 0 | 0 | 0 | 0.219 | 0 | 0 | 0.019 | 0 | 0 | 0 | 0.02 | 0 | 0 | 0 | 0 | 0 | 0 | 0 | 0 | 1361.15 | 2098.279 | 0.001132534
0 | 0.043 | 0 | 0 | 0 | 0 | 0 | 0 | 0 | 0 | 0.011 | 0 | 0 | 0 | 0 | 0 | 0 | 0 | 0 | 0 | 0 | 0 | 0 | 0 | 0 | 0 | 0 | 0 | 0 | 0 | 0 | 0 | 0 | 0 | 0 | 0 | 0.015 | 0 | 0 | 0 | 0.061 | 0 | 0 | 0 | 0.614 | 0 | 0 | 0 | 0 | 0 | 0 | 0 | 0 | 0 | 0 | 0 | 0 | 0.219 | 0 | 0 | 0.019 | 0 | 0 | 0 | 0.017 | 0 | 0 | 0 | 0 | 0 | 0 | 0 | 0 | 1364.15 | 1875.107 | 0.001007632
0 | 0.043 | 0 | 0 | 0 | 0 | 0 | 0 | 0 | 0 | 0.014 | 0 | 0 | 0 | 0 | 0 | 0 | 0 | 0 | 0 | 0 | 0 | 0 | 0 | 0 | 0 | 0 | 0 | 0 | 0 | 0 | 0 | 0 | 0 | 0 | 0 | 0.012 | 0 | 0 | 0 | 0.061 | 0 | 0 | 0 | 0.614 | 0 | 0 | 0 | 0 | 0 | 0 | 0 | 0 | 0 | 0 | 0 | 0 | 0.22 | 0 | 0 | 0.019 | 0 | 0 | 0 | 0.017 | 0 | 0 | 0 | 0 | 0 | 0 | 0 | 0 | 1372.15 | 1436.089 | 0.0007627427
0 | 0.04 | 0 | 0 | 0 | 0 | 0 | 0 | 0 | 0 | 0.011 | 0 | 0 | 0 | 0 | 0 | 0 | 0 | 0 | 0 | 0 | 0 | 0 | 0 | 0 | 0 | 0 | 0 | 0 | 0 | 0 | 0 | 0 | 0 | 0 | 0 | 0.015 | 0 | 0 | 0 | 0.061 | 0 | 0 | 0 | 0.615 | 0 | 0 | 0 | 0 | 0 | 0 | 0 | 0 | 0 | 0 | 0 | 0 | 0.22 | 0 | 0 | 0.019 | 0 | 0 | 0 | 0.019 | 0 | 0 | 0 | 0 | 0 | 0 | 0 | 0 | 1355.15 | 1789.838 | 0.0009746283
0 | 0.043 | 0 | 0 | 0 | 0 | 0 | 0 | 0 | 0 | 0.01 | 0 | 0 | 0 | 0 | 0 | 0 | 0 | 0 | 0 | 0 | 0 | 0 | 0 | 0 | 0 | 0 | 0 | 0 | 0 | 0 | 0 | 0 | 0 | 0 | 0 | 0.017 | 0 | 0 | 0 | 0.064 | 0 | 0 | 0 | 0.613 | 0 | 0 | 0 | 0 | 0 | 0 | 0 | 0 | 0 | 0 | 0 | 0 | 0.219 | 0 | 0 | 0.015 | 0 | 0 | 0 | 0.017 | 0 | 0 | 0 | 0 | 0 | 0 | 0 | 0 | 1352.15 | 2535.338 | 0.001386712
0 | 0.044 | 0 | 0 | 0 | 0 | 0 | 0 | 0 | 0 | 0.012 | 0 | 0 | 0 | 0 | 0 | 0 | 0 | 0 | 0 | 0 | 0 | 0 | 0 | 0 | 0 | 0 | 0 | 0 | 0 | 0 | 0 | 0 | 0 | 0 | 0 | 0.017 | 0 | 0 | 0 | 0.061 | 0 | 0 | 0 | 0.613 | 0 | 0 | 0 | 0 | 0 | 0 | 0 | 0 | 0 | 0 | 0 | 0 | 0.22 | 0 | 0 | 0.019 | 0 | 0 | 0 | 0.014 | 0 | 0 | 0 | 0 | 0 | 0 | 0 | 0 | 1340.15 | 2728.294 | 0.001519093
0 | 0.043 | 0 | 0 | 0 | 0 | 0 | 0 | 0 | 0 | 0.007 | 0 | 0 | 0 | 0 | 0 | 0 | 0 | 0 | 0 | 0 | 0 | 0 | 0 | 0 | 0 | 0 | 0 | 0 | 0 | 0 | 0 | 0 | 0 | 0 | 0 | 0.019 | 0 | 0 | 0 | 0.061 | 0 | 0 | 0 | 0.614 | 0 | 0 | 0 | 0 | 0 | 0 | 0 | 0 | 0 | 0 | 0 | 0 | 0.219 | 0 | 0 | 0.019 | 0 | 0 | 0 | 0.017 | 0 | 0 | 0 | 0 | 0 | 0 | 0 | 0 | 1311.15 | 5836.149 | 0.003394858
0 | 0.04 | 0 | 0 | 0 | 0 | 0 | 0 | 0 | 0 | 0.003 | 0 | 0 | 0 | 0 | 0 | 0 | 0 | 0 | 0 | 0 | 0 | 0 | 0 | 0 | 0 | 0 | 0 | 0 | 0 | 0 | 0 | 0 | 0 | 0 | 0 | 0.022 | 0 | 0 | 0 | 0.061 | 0 | 0 | 0 | 0.615 | 0 | 0 | 0 | 0 | 0 | 0 | 0 | 0 | 0 | 0 | 0 | 0 | 0.22 | 0 | 0 | 0.019 | 0 | 0 | 0 | 0.019 | 0 | 0 | 0 | 0 | 0 | 0 | 0 | 0 | 1306.15 | 6162.954 | 0.003612458
0 | 0.043 | 0 | 0 | 0 | 0 | 0 | 0 | 0 | 0 | 0.004 | 0 | 0 | 0 | 0 | 0 | 0 | 0 | 0 | 0 | 0 | 0 | 0 | 0 | 0 | 0 | 0 | 0 | 0 | 0 | 0 | 0 | 0 | 0 | 0 | 0 | 0.023 | 0 | 0 | 0 | 0.064 | 0 | 0 | 0 | 0.613 | 0 | 0 | 0 | 0 | 0 | 0 | 0 | 0 | 0 | 0 | 0 | 0 | 0.219 | 0 | 0 | 0.015 | 0 | 0 | 0 | 0.017 | 0 | 0 | 0 | 0 | 0 | 0 | 0 | 0 | 1324.15 | 5449.963 | 0.003108273
0 | 0.042 | 0 | 0 | 0 | 0 | 0 | 0 | 0 | 0 | 0.007 | 0 | 0 | 0 | 0 | 0 | 0 | 0 | 0 | 0 | 0 | 0 | 0 | 0 | 0 | 0 | 0 | 0 | 0 | 0 | 0 | 0 | 0 | 0 | 0 | 0 | 0.019 | 0 | 0 | 0 | 0.063 | 0 | 0 | 0 | 0.614 | 0 | 0 | 0 | 0 | 0 | 0 | 0 | 0 | 0 | 0 | 0 | 0 | 0.22 | 0 | 0 | 0.017 | 0 | 0 | 0 | 0.018 | 0 | 0 | 0 | 0 | 0 | 0 | 0 | 0 | 1318.15 | 4852.068 | 0.002792526
0 | 0.043 | 0 | 0 | 0 | 0 | 0 | 0 | 0 | 0 | 0.007 | 0 | 0 | 0 | 0 | 0 | 0 | 0 | 0 | 0 | 0 | 0 | 0 | 0 | 0 | 0 | 0 | 0 | 0 | 0 | 0 | 0 | 0 | 0 | 0 | 0 | 0.017 | 0 | 0 | 0 | 0.061 | 0 | 0 | 0 | 0.615 | 0 | 0 | 0 | 0 | 0 | 0 | 0 | 0 | 0 | 0 | 0 | 0 | 0.219 | 0 | 0 | 0.019 | 0 | 0 | 0 | 0.019 | 0 | 0 | 0 | 0 | 0 | 0 | 0 | 0 | 1330.15 | 3970.351 | 0.002244025
0 | 0.043 | 0 | 0 | 0 | 0 | 0 | 0 | 0 | 0 | 0.009 | 0 | 0 | 0 | 0 | 0 | 0 | 0 | 0 | 0 | 0 | 0 | 0 | 0 | 0 | 0 | 0 | 0 | 0 | 0 | 0 | 0 | 0 | 0 | 0 | 0 | 0.015 | 0 | 0 | 0 | 0.061 | 0 | 0 | 0 | 0.615 | 0 | 0 | 0 | 0 | 0 | 0 | 0 | 0 | 0 | 0 | 0 | 0 | 0.219 | 0 | 0 | 0.019 | 0 | 0 | 0 | 0.019 | 0 | 0 | 0 | 0 | 0 | 0 | 0 | 0 | 1344.15 | 2882.17 | 0.001595233
0 | 0.043 | 0 | 0 | 0 | 0 | 0 | 0 | 0 | 0 | 0.01 | 0 | 0 | 0 | 0 | 0 | 0 | 0 | 0 | 0 | 0 | 0 | 0 | 0 | 0 | 0 | 0 | 0 | 0 | 0 | 0 | 0 | 0 | 0 | 0 | 0 | 0.014 | 0 | 0 | 0 | 0.061 | 0 | 0 | 0 | 0.615 | 0 | 0 | 0 | 0 | 0 | 0 | 0 | 0 | 0 | 0 | 0 | 0 | 0.219 | 0 | 0 | 0.019 | 0 | 0 | 0 | 0.019 | 0 | 0 | 0 | 0 | 0 | 0 | 0 | 0 | 1366.15 | 1753.893 | 0.0009397369
0 | 0.043 | 0 | 0 | 0 | 0 | 0 | 0 | 0 | 0 | 0.012 | 0 | 0 | 0 | 0 | 0 | 0 | 0 | 0 | 0 | 0 | 0 | 0 | 0 | 0 | 0 | 0 | 0 | 0 | 0 | 0 | 0 | 0 | 0 | 0 | 0 | 0.012 | 0 | 0 | 0 | 0.061 | 0 | 0 | 0 | 0.615 | 0 | 0 | 0 | 0 | 0 | 0 | 0 | 0 | 0 | 0 | 0 | 0 | 0.219 | 0 | 0 | 0.019 | 0 | 0 | 0 | 0.019 | 0 | 0 | 0 | 0 | 0 | 0 | 0 | 0 | 1373.15 | 1512.95 | 0.0008023958
0 | 0.046 | 0 | 0 | 0 | 0 | 0 | 0 | 0 | 0 | 0.002 | 0 | 0 | 0 | 0 | 0 | 0 | 0 | 0 | 0 | 0 | 0 | 0 | 0 | 0 | 0 | 0 | 0 | 0 | 0 | 0 | 0 | 0 | 0 | 0 | 0 | 0.019 | 0 | 0 | 0 | 0.079 | 0 | 0 | 0 | 0.61 | 0 | 0 | 0 | 0 | 0 | 0 | 0 | 0 | 0 | 0 | 0 | 0 | 0.212 | 0 | 0 | 0.009 | 0 | 0 | 0 | 0.023 | 0 | 0 | 0 | 0 | 0 | 0 | 0 | 0 | 1385.15 | 1566.471 | 0.0008164483
0 | 0.046 | 0 | 0 | 0 | 0 | 0 | 0 | 0 | 0 | 0.002 | 0 | 0 | 0 | 0 | 0 | 0 | 0 | 0 | 0 | 0 | 0 | 0 | 0 | 0 | 0 | 0 | 0 | 0 | 0 | 0 | 0 | 0 | 0 | 0 | 0 | 0.029 | 0 | 0 | 0 | 0.086 | 0 | 0 | 0 | 0.603 | 0 | 0 | 0 | 0 | 0 | 0 | 0 | 0 | 0 | 0 | 0 | 0 | 0.214 | 0 | 0 | 0.009 | 0 | 0 | 0 | 0.01 | 0 | 0 | 0 | 0 | 0 | 0 | 0 | 0 | 1265.15 | 14641.79 | 0.009147664
0 | 0.049 | 0 | 0 | 0 | 0 | 0 | 0 | 0 | 0 | 0.01 | 0 | 0 | 0 | 0 | 0 | 0 | 0 | 0 | 0 | 0 | 0 | 0 | 0 | 0 | 0 | 0 | 0 | 0 | 0 | 0 | 0 | 0.006 | 0 | 0 | 0 | 0.012 | 0 | 0 | 0 | 0.066 | 0 | 0 | 0 | 0.609 | 0 | 0 | 0 | 0 | 0 | 0 | 0 | 0 | 0 | 0 | 0 | 0 | 0.218 | 0 | 0 | 0.02 | 0 | 0 | 0 | 0.01 | 0 | 0 | 0 | 0 | 0 | 0 | 0 | 0 | 1315.15 | 6172.769 | 0.00356886
0 | 0.014 | 0 | 0 | 0 | 0 | 0 | 0 | 0 | 0 | 0.015 | 0 | 0 | 0 | 0 | 0 | 0 | 0 | 0 | 0 | 0 | 0 | 0 | 0 | 0 | 0 | 0 | 0 | 0 | 0 | 0 | 0 | 0.049 | 0 | 0 | 0 | 0.039 | 0 | 0 | 0 | 0.015 | 0 | 0 | 0 | 0.606 | 0 | 0 | 0 | 0 | 0 | 0 | 0 | 0 | 0.001 | 0 | 0 | 0 | 0.235 | 0 | 0 | 0.026 | 0 | 0 | 0 | 0 | 0 | 0 | 0 | 0 | 0 | 0 | 0 | 0.001 | 1393.15 | 1081.649 | 0.0005573022
0 | 0.059 | 0 | 0 | 0 | 0 | 0 | 0 | 0 | 0 | 0.007 | 0 | 0 | 0 | 0 | 0 | 0 | 0 | 0 | 0 | 0 | 0 | 0 | 0 | 0 | 0 | 0 | 0 | 0 | 0 | 0 | 0 | 0.001 | 0 | 0.05 | 0 | 0.005 | 0 | 0 | 0 | 0.072 | 0 | 0 | 0 | 0.591 | 0 | 0 | 0 | 0 | 0 | 0 | 0 | 0 | 0 | 0 | 0 | 0 | 0.214 | 0 | 0 | 0 | 0 | 0 | 0 | 0 | 0 | 0 | 0 | 0 | 0 | 0 | 0 | 0 | 1230.15 | 4342.282 | 0.002869471
0 | 0.046 | 0 | 0 | 0 | 0 | 0 | 0 | 0 | 0 | 0.002 | 0 | 0 | 0 | 0 | 0 | 0 | 0 | 0 | 0 | 0 | 0 | 0 | 0 | 0 | 0 | 0 | 0 | 0 | 0 | 0 | 0 | 0 | 0 | 0 | 0 | 0.029 | 0 | 0 | 0 | 0.1 | 0 | 0 | 0 | 0.595 | 0 | 0 | 0 | 0 | 0 | 0 | 0 | 0 | 0 | 0 | 0 | 0 | 0.213 | 0 | 0 | 0.01 | 0 | 0 | 0 | 0.004 | 0 | 0 | 0 | 0 | 0 | 0 | 0 | 0 | 1209.15 | 32507.44 | 0.02223424
0 | 0.043 | 0 | 0 | 0 | 0 | 0 | 0 | 0 | 0 | 0.024 | 0 | 0 | 0 | 0 | 0 | 0 | 0 | 0 | 0 | 0 | 0 | 0 | 0 | 0 | 0 | 0 | 0 | 0 | 0 | 0 | 0 | 0 | 0 | 0 | 0 | 0.015 | 0 | 0 | 0 | 0.093 | 0 | 0 | 0 | 0.6 | 0 | 0 | 0 | 0 | 0 | 0 | 0 | 0 | 0 | 0 | 0 | 0 | 0.225 | 0 | 0 | 0 | 0 | 0 | 0 | 0 | 0 | 0 | 0 | 0 | 0 | 0 | 0 | 0 | 1346.15 | 1663.368 | 0.0009179128
0 | 0.007 | 0 | 0 | 0 | 0 | 0 | 0 | 0 | 0 | 0.029 | 0 | 0 | 0 | 0 | 0 | 0 | 0 | 0 | 0 | 0 | 0 | 0 | 0 | 0 | 0 | 0 | 0 | 0 | 0 | 0 | 0 | 0.004 | 0 | 0 | 0 | 0.02 | 0 | 0 | 0 | 0.092 | 0 | 0 | 0 | 0.601 | 0 | 0 | 0 | 0 | 0 | 0 | 0 | 0 | 0 | 0 | 0 | 0 | 0.246 | 0 | 0 | 0 | 0 | 0 | 0 | 0 | 0 | 0 | 0 | 0 | 0 | 0 | 0 | 0 | 1284.15 | 1371.98 | 0.0008319862
0 | 0.081 | 0 | 0 | 0.03 | 0 | 0 | 0 | 0 | 0 | 0 | 0 | 0 | 0 | 0.002 | 0.002 | 0 | 0 | 0 | 0 | 0 | 0 | 0 | 0 | 0 | 0 | 0 | 0 | 0 | 0 | 0 | 0 | 0 | 0 | 0 | 0 | 0.007 | 0 | 0 | 0 | 0.081 | 0 | 0 | 0.004 | 0.603 | 0 | 0 | 0 | 0 | 0 | 0 | 0 | 0 | 0 | 0 | 0 | 0 | 0.189 | 0 | 0 | 0 | 0 | 0 | 0 | 0 | 0 | 0 | 0 | 0 | 0 | 0 | 0 | 0 | 1393.15 | 10000 | 0.005152337
0 | 0.087 | 0 | 0 | 0 | 0 | 0 | 0 | 0 | 0 | 0 | 0 | 0 | 0 | 0.003 | 0.002 | 0 | 0 | 0 | 0 | 0 | 0 | 0.002 | 0 | 0 | 0 | 0 | 0 | 0 | 0 | 0 | 0 | 0 | 0 | 0 | 0 | 0.008 | 0 | 0 | 0 | 0.089 | 0 | 0 | 0.004 | 0.607 | 0.028 | 0 | 0 | 0 | 0 | 0 | 0 | 0 | 0 | 0 | 0 | 0 | 0.17 | 0 | 0 | 0 | 0 | 0 | 0 | 0 | 0 | 0 | 0 | 0 | 0 | 0 | 0 | 0 | 1393.15 | 10000.01 | 0.00515234
0 | 0.054 | 0 | 0 | 0.066 | 0 | 0 | 0 | 0 | 0 | 0.002 | 0 | 0 | 0 | 0 | 0 | 0 | 0 | 0 | 0 | 0 | 0 | 0 | 0 | 0 | 0 | 0 | 0 | 0 | 0 | 0 | 0 | 0.003 | 0 | 0 | 0 | 0.003 | 0 | 0 | 0 | 0.051 | 0 | 0 | 0 | 0.618 | 0 | 0 | 0 | 0 | 0 | 0 | 0 | 0 | 0 | 0 | 0 | 0 | 0.203 | 0 | 0 | 0 | 0 | 0 | 0 | 0 | 0 | 0 | 0 | 0 | 0 | 0 | 0 | 0 | 1083.15 | 8389925.1 | 7.151232
0 | 0.072 | 0 | 0 | 0.003 | 0 | 0 | 0 | 0 | 0 | 0.004 | 0 | 0 | 0 | 0 | 0 | 0 | 0 | 0 | 0 | 0 | 0 | 0 | 0 | 0 | 0 | 0 | 0 | 0 | 0 | 0 | 0 | 0.022 | 0 | 0 | 0 | 0.015 | 0 | 0 | 0 | 0.08 | 0 | 0 | 0 | 0.597 | 0.003 | 0 | 0 | 0 | 0 | 0 | 0 | 0 | 0 | 0 | 0 | 0 | 0.203 | 0 | 0.001 | 0 | 0 | 0 | 0 | 0 | 0 | 0 | 0 | 0 | 0 | 0 | 0 | 0 | 1276.15 | 99804.7 | 0.06128406
0 | 0.059 | 0 | 0 | 0.091 | 0 | 0 | 0 | 0 | 0 | 0.028 | 0 | 0 | 0 | 0 | 0 | 0 | 0 | 0 | 0 | 0 | 0 | 0 | 0 | 0 | 0 | 0 | 0 | 0 | 0 | 0 | 0 | 0 | 0 | 0 | 0 | 0 | 0 | 0 | 0 | 0 | 0 | 0 | 0 | 0.632 | 0 | 0 | 0 | 0 | 0 | 0 | 0 | 0 | 0 | 0 | 0 | 0 | 0.19 | 0 | 0 | 0 | 0 | 0 | 0 | 0 | 0 | 0 | 0 | 0 | 0 | 0 | 0 | 0 | 1328.15 | 99747.82 | 0.05654695
0 | 0.056 | 0 | 0 | 0.094 | 0 | 0 | 0 | 0 | 0 | 0.028 | 0 | 0 | 0 | 0 | 0 | 0 | 0 | 0 | 0 | 0 | 0 | 0 | 0 | 0 | 0 | 0 | 0 | 0 | 0 | 0 | 0 | 0 | 0 | 0 | 0 | 0 | 0 | 0 | 0 | 0 | 0 | 0 | 0 | 0.632 | 0 | 0 | 0 | 0 | 0 | 0 | 0 | 0 | 0 | 0 | 0 | 0 | 0.189 | 0 | 0 | 0 | 0 | 0 | 0 | 0 | 0 | 0 | 0 | 0 | 0 | 0 | 0 | 0 | 1323.15 | 99852.33 | 0.05703482
0 | 0.054 | 0 | 0 | 0.096 | 0 | 0 | 0 | 0 | 0 | 0.028 | 0 | 0 | 0 | 0 | 0 | 0 | 0 | 0 | 0 | 0 | 0 | 0 | 0 | 0 | 0 | 0 | 0 | 0 | 0 | 0 | 0 | 0 | 0 | 0 | 0 | 0 | 0 | 0 | 0 | 0 | 0 | 0 | 0 | 0.632 | 0 | 0 | 0 | 0 | 0 | 0 | 0 | 0 | 0 | 0 | 0 | 0 | 0.189 | 0 | 0 | 0 | 0 | 0 | 0 | 0 | 0 | 0 | 0 | 0 | 0 | 0 | 0 | 0 | 1318.15 | 99876.51 | 0.05748224
0 | 0.026 | 0 | 0 | 0 | 0.014 | 0 | 0 | 0 | 0 | 0.011 | 0 | 0 | 0 | 0 | 0 | 0 | 0 | 0 | 0 | 0 | 0 | 0 | 0 | 0 | 0 | 0 | 0 | 0 | 0 | 0 | 0 | 0.034 | 0 | 0 | 0 | 0.012 | 0 | 0 | 0 | 0.032 | 0 | 0 | 0 | 0.61 | 0 | 0 | 0 | 0 | 0 | 0 | 0 | 0 | 0 | 0 | 0 | 0 | 0.226 | 0 | 0 | 0.021 | 0 | 0 | 0 | 0 | 0 | 0 | 0 | 0 | 0 | 0 | 0 | 0.013 | 1243.15 | 99844.94 | 0.06460691
0 | 0.023 | 0 | 0 | 0 | 0 | 0 | 0 | 0 | 0 | 0.013 | 0 | 0 | 0 | 0 | 0 | 0 | 0 | 0 | 0 | 0 | 0 | 0 | 0 | 0 | 0 | 0 | 0 | 0 | 0 | 0 | 0 | 0.048 | 0 | 0 | 0 | 0.043 | 0 | 0 | 0 | 0.024 | 0 | 0 | 0 | 0.608 | 0 | 0 | 0 | 0 | 0 | 0 | 0 | 0 | 0 | 0 | 0 | 0 | 0.234 | 0 | 0 | 0 | 0 | 0 | 0 | 0 | 0 | 0 | 0 | 0 | 0 | 0 | 0 | 0.007 | 1493.15 | 752.4455 | 0.0003374956
0 | 0.095 | 0 | 0 | 0 | 0 | 0 | 0 | 0 | 0 | 0 | 0 | 0 | 0 | 0 | 0 | 0 | 0 | 0 | 0 | 0 | 0 | 0 | 0 | 0 | 0 | 0 | 0 | 0 | 0 | 0 | 0 | 0 | 0 | 0 | 0 | 0 | 0 | 0 | 0 | 0 | 0 | 0 | 0 | 0.635 | 0 | 0 | 0 | 0 | 0 | 0 | 0 | 0 | 0 | 0 | 0 | 0 | 0.222 | 0 | 0 | 0.048 | 0 | 0 | 0 | 0 | 0 | 0 | 0 | 0 | 0 | 0 | 0 | 0 | 1770.15 | 268.9721 | 8.583949e-05
0 | 0.095 | 0 | 0 | 0 | 0 | 0 | 0 | 0 | 0 | 0.024 | 0 | 0 | 0 | 0 | 0 | 0 | 0 | 0 | 0 | 0 | 0 | 0 | 0 | 0 | 0 | 0 | 0 | 0 | 0 | 0 | 0 | 0 | 0 | 0 | 0 | 0 | 0 | 0 | 0 | 0 | 0 | 0 | 0 | 0.635 | 0 | 0 | 0 | 0 | 0 | 0 | 0 | 0 | 0 | 0 | 0 | 0 | 0.222 | 0 | 0 | 0.024 | 0 | 0 | 0 | 0 | 0 | 0 | 0 | 0 | 0 | 0 | 0 | 0 | 1677.15 | 812.6573 | 0.0002889107
0 | 0.095 | 0 | 0 | 0 | 0.024 | 0 | 0 | 0 | 0 | 0 | 0 | 0 | 0 | 0 | 0 | 0 | 0 | 0 | 0 | 0 | 0 | 0 | 0 | 0 | 0 | 0 | 0 | 0 | 0 | 0 | 0 | 0 | 0 | 0 | 0 | 0 | 0 | 0 | 0 | 0 | 0 | 0 | 0 | 0.635 | 0 | 0 | 0 | 0 | 0 | 0 | 0 | 0 | 0 | 0 | 0 | 0 | 0.222 | 0 | 0 | 0.024 | 0 | 0 | 0 | 0 | 0 | 0 | 0 | 0 | 0 | 0 | 0 | 0 | 1757.15 | 512.8101 | 0.0001660882
0 | 0.084 | 0 | 0 | 0 | 0 | 0 | 0 | 0 | 0 | 0.028 | 0 | 0 | 0 | 0 | 0 | 0 | 0 | 0 | 0 | 0 | 0 | 0 | 0 | 0 | 0 | 0 | 0 | 0 | 0 | 0 | 0 | 0 | 0 | 0 | 0 | 0 | 0 | 0 | 0 | 0 | 0 | 0 | 0 | 0.634 | 0 | 0 | 0 | 0 | 0 | 0 | 0 | 0 | 0 | 0 | 0 | 0 | 0.226 | 0 | 0 | 0.028 | 0 | 0 | 0 | 0 | 0 | 0 | 0 | 0 | 0 | 0 | 0 | 0 | 1658.15 | 762.9861 | 0.0002775038
0 | 0.084 | 0 | 0 | 0 | 0.028 | 0 | 0 | 0 | 0 | 0 | 0 | 0 | 0 | 0 | 0 | 0 | 0 | 0 | 0 | 0 | 0 | 0 | 0 | 0 | 0 | 0 | 0 | 0 | 0 | 0 | 0 | 0 | 0 | 0 | 0 | 0 | 0 | 0 | 0 | 0 | 0 | 0 | 0 | 0.634 | 0 | 0 | 0 | 0 | 0 | 0 | 0 | 0 | 0 | 0 | 0 | 0 | 0.226 | 0 | 0 | 0.028 | 0 | 0 | 0 | 0 | 0 | 0 | 0 | 0 | 0 | 0 | 0 | 0 | 1711.35 | 602.897 | 0.0002058569
0 | 0.113 | 0 | 0 | 0 | 0.028 | 0 | 0 | 0 | 0 | 0 | 0 | 0 | 0 | 0 | 0 | 0 | 0 | 0 | 0 | 0 | 0 | 0 | 0 | 0 | 0 | 0 | 0 | 0 | 0 | 0 | 0 | 0 | 0 | 0 | 0 | 0.028 | 0 | 0 | 0 | 0 | 0 | 0 | 0 | 0.629 | 0 | 0 | 0 | 0 | 0 | 0 | 0 | 0 | 0 | 0 | 0 | 0 | 0.201 | 0 | 0 | 0 | 0 | 0 | 0 | 0 | 0 | 0 | 0 | 0 | 0 | 0 | 0 | 0 | 1648.95 | 409.9406 | 0.0001507669
0 | 0.113 | 0 | 0 | 0 | 0.028 | 0 | 0 | 0 | 0 | 0.028 | 0 | 0 | 0 | 0 | 0 | 0 | 0 | 0 | 0 | 0 | 0 | 0 | 0 | 0 | 0 | 0 | 0 | 0 | 0 | 0 | 0 | 0 | 0 | 0 | 0 | 0 | 0 | 0 | 0 | 0 | 0 | 0 | 0 | 0.629 | 0 | 0 | 0 | 0 | 0 | 0 | 0 | 0 | 0 | 0 | 0 | 0 | 0.201 | 0 | 0 | 0 | 0 | 0 | 0 | 0 | 0 | 0 | 0 | 0 | 0 | 0 | 0 | 0 | 1625.15 | 938.4864 | 0.0003553375
0 | 0.103 | 0 | 0 | 0 | 0 | 0 | 0 | 0 | 0 | 0 | 0 | 0 | 0 | 0 | 0 | 0 | 0 | 0 | 0 | 0 | 0 | 0 | 0 | 0 | 0 | 0 | 0 | 0 | 0 | 0 | 0 | 0 | 0 | 0 | 0 | 0.032 | 0 | 0 | 0 | 0 | 0 | 0 | 0 | 0.628 | 0 | 0 | 0 | 0 | 0 | 0 | 0 | 0 | 0 | 0 | 0 | 0 | 0.205 | 0 | 0 | 0.032 | 0 | 0 | 0 | 0 | 0 | 0 | 0 | 0 | 0 | 0 | 0 | 0 | 1647.05 | 246.3743 | 9.082007e-05
0 | 0.084 | 0 | 0 | 0 | 0 | 0 | 0 | 0 | 0 | 0.076 | 0 | 0 | 0 | 0 | 0 | 0 | 0 | 0 | 0 | 0 | 0 | 0 | 0 | 0 | 0 | 0 | 0 | 0 | 0 | 0 | 0 | 0 | 0 | 0 | 0 | 0 | 0 | 0 | 0 | 0 | 0 | 0 | 0 | 0.627 | 0 | 0 | 0 | 0 | 0 | 0 | 0 | 0 | 0 | 0 | 0 | 0 | 0.212 | 0 | 0 | 0 | 0 | 0 | 0 | 0 | 0 | 0 | 0 | 0 | 0 | 0 | 0 | 0 | 1597.15 | 241.9603 | 9.485336e-05
0 | 0.09 | 0 | 0 | 0 | 0 | 0 | 0 | 0 | 0 | 0 | 0 | 0 | 0 | 0 | 0 | 0 | 0 | 0 | 0 | 0 | 0 | 0 | 0 | 0 | 0 | 0 | 0 | 0 | 0 | 0 | 0 | 0 | 0 | 0 | 0 | 0 | 0 | 0 | 0 | 0 | 0 | 0 | 0 | 0.637 | 0 | 0 | 0 | 0 | 0 | 0 | 0 | 0 | 0 | 0 | 0 | 0 | 0.228 | 0 | 0 | 0.044 | 0 | 0 | 0 | 0 | 0 | 0 | 0 | 0 | 0 | 0 | 0 | 0 | 1736.15 | 652.6361 | 0.0002165193
0 | 0.103 | 0 | 0 | 0 | 0.032 | 0 | 0 | 0 | 0 | 0 | 0 | 0 | 0 | 0 | 0 | 0 | 0 | 0 | 0 | 0 | 0 | 0 | 0 | 0 | 0 | 0 | 0 | 0 | 0 | 0 | 0 | 0 | 0 | 0 | 0 | 0.032 | 0 | 0 | 0 | 0 | 0 | 0 | 0 | 0.628 | 0 | 0 | 0 | 0 | 0 | 0 | 0 | 0 | 0 | 0 | 0 | 0 | 0.205 | 0 | 0 | 0 | 0 | 0 | 0 | 0 | 0 | 0 | 0 | 0 | 0 | 0 | 0 | 0 | 1663.15 | 263.6484 | 9.531522e-05
0 | 0.095 | 0 | 0 | 0 | 0 | 0 | 0 | 0 | 0 | 0.032 | 0 | 0 | 0 | 0 | 0 | 0 | 0 | 0 | 0 | 0 | 0 | 0 | 0 | 0 | 0 | 0 | 0 | 0 | 0 | 0 | 0 | 0 | 0 | 0 | 0 | 0 | 0 | 0 | 0 | 0 | 0 | 0 | 0 | 0.635 | 0 | 0 | 0 | 0 | 0 | 0 | 0 | 0 | 0 | 0 | 0 | 0 | 0.222 | 0 | 0 | 0.016 | 0 | 0 | 0 | 0 | 0 | 0 | 0 | 0 | 0 | 0 | 0 | 0 | 1671.75 | 645.037 | 0.0002308033
0 | 0.095 | 0 | 0 | 0 | 0.024 | 0 | 0 | 0 | 0 | 0.016 | 0 | 0 | 0 | 0 | 0 | 0 | 0 | 0 | 0 | 0 | 0 | 0 | 0 | 0 | 0 | 0 | 0 | 0 | 0 | 0 | 0 | 0 | 0 | 0 | 0 | 0.008 | 0 | 0 | 0 | 0 | 0 | 0 | 0 | 0.635 | 0 | 0 | 0 | 0 | 0 | 0 | 0 | 0 | 0 | 0 | 0 | 0 | 0.222 | 0 | 0 | 0 | 0 | 0 | 0 | 0 | 0 | 0 | 0 | 0 | 0 | 0 | 0 | 0 | 1563.15 | 9950.544 | 0.004072354
0 | 0.095 | 0 | 0 | 0 | 0 | 0 | 0 | 0 | 0 | 0.019 | 0 | 0 | 0 | 0 | 0 | 0 | 0 | 0 | 0 | 0 | 0 | 0 | 0 | 0 | 0 | 0 | 0 | 0 | 0 | 0 | 0 | 0 | 0 | 0 | 0 | 0.003 | 0 | 0 | 0 | 0 | 0 | 0 | 0 | 0.635 | 0 | 0 | 0 | 0 | 0 | 0 | 0 | 0 | 0 | 0 | 0 | 0 | 0.222 | 0 | 0 | 0.025 | 0 | 0 | 0 | 0 | 0 | 0 | 0 | 0 | 0 | 0 | 0 | 0 | 1673.15 | 820.6085 | 0.000293134
0 | 0.095 | 0 | 0 | 0 | 0 | 0 | 0 | 0 | 0 | 0 | 0 | 0 | 0 | 0 | 0 | 0 | 0 | 0 | 0 | 0 | 0 | 0 | 0 | 0 | 0 | 0 | 0 | 0 | 0 | 0 | 0 | 0 | 0 | 0 | 0 | 0.008 | 0 | 0 | 0 | 0 | 0 | 0 | 0 | 0.635 | 0 | 0 | 0 | 0 | 0 | 0 | 0 | 0 | 0 | 0 | 0 | 0 | 0.222 | 0 | 0 | 0.04 | 0 | 0 | 0 | 0 | 0 | 0 | 0 | 0 | 0 | 0 | 0 | 0 | 1706.15 | 595.5503 | 0.0002045898
0 | 0 | 0 | 0 | 0 | 0.122 | 0 | 0 | 0 | 0 | 0 | 0 | 0 | 0 | 0 | 0 | 0 | 0 | 0 | 0 | 0 | 0 | 0 | 0 | 0 | 0 | 0 | 0 | 0 | 0 | 0 | 0 | 0 | 0 | 0 | 0 | 0 | 0 | 0 | 0 | 0 | 0 | 0 | 0 | 0.626 | 0 | 0 | 0 | 0 | 0 | 0 | 0 | 0 | 0 | 0 | 0 | 0 | 0.252 | 0 | 0 | 0 | 0 | 0 | 0 | 0 | 0 | 0 | 0 | 0 | 0 | 0 | 0 | 0 | 1683.15 | 202.2733 | 7.139913e-05
0 | 0.075 | 0 | 0 | 0 | 0 | 0 | 0 | 0 | 0 | 0.012 | 0 | 0 | 0 | 0 | 0 | 0 | 0 | 0 | 0 | 0 | 0 | 0 | 0 | 0 | 0 | 0 | 0 | 0 | 0 | 0 | 0 | 0 | 0 | 0 | 0 | 0 | 0 | 0 | 0 | 0.088 | 0 | 0 | 0 | 0.606 | 0 | 0 | 0 | 0 | 0 | 0 | 0 | 0 | 0 | 0 | 0 | 0 | 0.218 | 0 | 0 | 0 | 0 | 0 | 0 | 0 | 0 | 0 | 0 | 0 | 0 | 0 | 0 | 0 | 1313.15 | 84800.15 | 0.04917767
0 | 0.069 | 0 | 0 | 0 | 0 | 0 | 0 | 0 | 0 | 0.006 | 0 | 0 | 0 | 0 | 0 | 0 | 0 | 0 | 0 | 0 | 0 | 0 | 0 | 0 | 0 | 0 | 0 | 0 | 0 | 0 | 0 | 0 | 0 | 0 | 0 | 0.011 | 0 | 0 | 0 | 0.094 | 0 | 0 | 0 | 0.602 | 0 | 0 | 0 | 0 | 0 | 0 | 0 | 0 | 0 | 0 | 0 | 0 | 0.211 | 0 | 0 | 0.003 | 0 | 0 | 0 | 0 | 0 | 0 | 0 | 0 | 0 | 0 | 0 | 0.005 | 1283.15 | 90999.56 | 0.05526936
0 | 0.052 | 0 | 0 | 0 | 0 | 0 | 0 | 0 | 0 | 0 | 0 | 0 | 0 | 0 | 0 | 0 | 0 | 0 | 0 | 0 | 0 | 0 | 0 | 0 | 0 | 0 | 0 | 0 | 0 | 0 | 0 | 0 | 0 | 0 | 0 | 0.019 | 0 | 0 | 0 | 0.084 | 0 | 0 | 0 | 0.61 | 0 | 0 | 0 | 0 | 0 | 0 | 0 | 0 | 0 | 0 | 0 | 0 | 0.235 | 0 | 0 | 0 | 0 | 0 | 0 | 0 | 0 | 0 | 0 | 0 | 0 | 0 | 0 | 0 | 1303.15 | 101720.3 | 0.05989891
0 | 0.075 | 0 | 0 | 0 | 0 | 0 | 0 | 0 | 0 | 0.014 | 0 | 0 | 0 | 0 | 0 | 0 | 0 | 0 | 0 | 0 | 0 | 0 | 0 | 0 | 0 | 0 | 0 | 0 | 0 | 0 | 0 | 0 | 0 | 0 | 0 | 0 | 0 | 0 | 0 | 0.084 | 0 | 0 | 0 | 0.607 | 0 | 0 | 0 | 0 | 0 | 0 | 0 | 0 | 0 | 0 | 0 | 0 | 0.219 | 0 | 0 | 0 | 0 | 0 | 0 | 0 | 0 | 0 | 0 | 0 | 0 | 0 | 0 | 0 | 1313.15 | 98500.57 | 0.05712287
0 | 0.01 | 0 | 0 | 0.017 | 0 | 0 | 0 | 0 | 0 | 0.031 | 0 | 0 | 0 | 0 | 0 | 0 | 0 | 0 | 0 | 0 | 0 | 0 | 0 | 0 | 0 | 0 | 0 | 0 | 0 | 0 | 0 | 0.021 | 0 | 0.012 | 0 | 0 | 0 | 0 | 0 | 0.055 | 0 | 0 | 0 | 0.605 | 0.001 | 0 | 0 | 0 | 0 | 0 | 0 | 0 | 0 | 0.001 | 0 | 0 | 0.234 | 0 | 0 | 0 | 0 | 0 | 0 | 0.005 | 0 | 0 | 0 | 0 | 0 | 0 | 0.006 | 0 | 1232.15 | 1822.18 | 0.001200229
0 | 0.011 | 0 | 0 | 0.013 | 0 | 0 | 0 | 0 | 0 | 0.033 | 0 | 0 | 0 | 0 | 0 | 0 | 0 | 0 | 0 | 0 | 0 | 0 | 0 | 0 | 0 | 0 | 0 | 0 | 0 | 0 | 0 | 0.072 | 0 | 0.008 | 0 | 0 | 0 | 0 | 0 | 0.02 | 0 | 0 | 0 | 0.6 | 0.002 | 0 | 0 | 0 | 0 | 0 | 0 | 0 | 0 | 0.001 | 0 | 0 | 0.231 | 0 | 0 | 0 | 0 | 0 | 0 | 0.005 | 0 | 0 | 0 | 0 | 0 | 0 | 0.005 | 0 | 1229.15 | 2977.384 | 0.001970721
0 | 0.002 | 0 | 0 | 0.019 | 0 | 0 | 0 | 0 | 0 | 0.027 | 0 | 0 | 0 | 0 | 0 | 0 | 0 | 0 | 0 | 0 | 0 | 0 | 0 | 0 | 0 | 0 | 0 | 0 | 0 | 0 | 0 | 0.016 | 0 | 0.031 | 0 | 0 | 0 | 0 | 0 | 0.078 | 0 | 0 | 0 | 0.585 | 0.002 | 0 | 0 | 0 | 0 | 0 | 0 | 0 | 0 | 0.001 | 0 | 0 | 0.21 | 0 | 0 | 0 | 0 | 0 | 0 | 0.006 | 0 | 0 | 0 | 0 | 0 | 0 | 0.02 | 0.004 | 1123.15 | 1238.819 | 0.0009820473
0 | 0.05 | 0 | 0 | 0.009 | 0 | 0 | 0 | 0 | 0 | 0 | 0 | 0 | 0 | 0 | 0 | 0 | 0 | 0 | 0 | 0 | 0 | 0 | 0 | 0 | 0 | 0 | 0 | 0 | 0 | 0 | 0 | 0 | 0 | 0 | 0 | 0.056 | 0 | 0 | 0 | 0 | 0 | 0 | 0 | 0.633 | 0 | 0 | 0 | 0 | 0 | 0 | 0 | 0 | 0 | 0 | 0 | 0 | 0.236 | 0 | 0 | 0.016 | 0 | 0 | 0 | 0 | 0 | 0 | 0 | 0 | 0 | 0 | 0 | 0 | 1586.15 | 903.9243 | 0.0003592887
0 | 0.05 | 0 | 0 | 0.01 | 0.01 | 0 | 0 | 0 | 0 | 0 | 0 | 0 | 0 | 0 | 0 | 0 | 0 | 0 | 0 | 0 | 0 | 0 | 0 | 0 | 0 | 0 | 0 | 0 | 0 | 0 | 0 | 0 | 0 | 0 | 0 | 0.057 | 0 | 0 | 0 | 0 | 0 | 0 | 0 | 0.634 | 0 | 0 | 0 | 0 | 0 | 0 | 0 | 0 | 0 | 0 | 0 | 0 | 0.238 | 0 | 0 | 0 | 0 | 0 | 0 | 0 | 0 | 0 | 0 | 0 | 0 | 0 | 0 | 0 | 1535.15 | 3791.39 | 0.00160878
0 | 0.056 | 0 | 0 | 0.011 | 0.003 | 0 | 0 | 0 | 0 | 0.008 | 0 | 0 | 0 | 0 | 0 | 0 | 0 | 0 | 0 | 0 | 0 | 0 | 0 | 0 | 0 | 0 | 0 | 0 | 0 | 0 | 0 | 0 | 0 | 0 | 0 | 0.037 | 0 | 0 | 0 | 0 | 0 | 0 | 0 | 0.636 | 0 | 0 | 0 | 0 | 0 | 0 | 0 | 0 | 0 | 0 | 0 | 0 | 0.239 | 0 | 0 | 0.012 | 0 | 0 | 0 | 0 | 0 | 0 | 0 | 0 | 0 | 0 | 0 | 0 | 1585.15 | 1541.25 | 0.0006133841
0 | 0.056 | 0 | 0 | 0.014 | 0.012 | 0 | 0 | 0 | 0 | 0 | 0 | 0 | 0 | 0 | 0 | 0 | 0 | 0 | 0 | 0 | 0 | 0 | 0 | 0 | 0 | 0 | 0 | 0 | 0 | 0 | 0 | 0 | 0 | 0 | 0 | 0.042 | 0 | 0 | 0 | 0 | 0 | 0 | 0 | 0.637 | 0 | 0 | 0 | 0 | 0 | 0 | 0 | 0 | 0 | 0 | 0 | 0 | 0.239 | 0 | 0 | 0 | 0 | 0 | 0 | 0 | 0 | 0 | 0 | 0 | 0 | 0 | 0 | 0 | 1535.15 | 4407.531 | 0.001870224
0 | 0.056 | 0 | 0 | 0.017 | 0.01 | 0 | 0 | 0 | 0 | 0 | 0 | 0 | 0 | 0 | 0 | 0 | 0 | 0 | 0 | 0 | 0 | 0 | 0 | 0 | 0 | 0 | 0 | 0 | 0 | 0 | 0 | 0 | 0 | 0 | 0 | 0.055 | 0 | 0 | 0 | 0 | 0 | 0 | 0 | 0.633 | 0 | 0 | 0 | 0 | 0 | 0 | 0 | 0 | 0 | 0 | 0 | 0 | 0.23 | 0 | 0 | 0 | 0 | 0 | 0 | 0 | 0 | 0 | 0 | 0 | 0 | 0 | 0 | 0 | 1560.15 | 1468.502 | 0.0006033119
0 | 0.051 | 0 | 0 | 0.017 | 0.009 | 0 | 0 | 0 | 0 | 0.005 | 0 | 0 | 0 | 0 | 0 | 0 | 0 | 0 | 0 | 0 | 0 | 0 | 0 | 0 | 0 | 0 | 0 | 0 | 0 | 0 | 0 | 0 | 0 | 0 | 0 | 0.052 | 0 | 0 | 0 | 0 | 0 | 0 | 0 | 0.633 | 0 | 0 | 0 | 0 | 0 | 0 | 0 | 0 | 0 | 0 | 0 | 0 | 0.232 | 0 | 0 | 0 | 0 | 0 | 0 | 0 | 0 | 0 | 0 | 0 | 0 | 0 | 0 | 0 | 1560.15 | 2040.216 | 0.000838192
0 | 0.051 | 0 | 0 | 0.017 | 0 | 0 | 0 | 0 | 0 | 0.005 | 0 | 0 | 0 | 0 | 0 | 0 | 0 | 0 | 0 | 0 | 0 | 0 | 0 | 0 | 0 | 0 | 0 | 0 | 0 | 0 | 0 | 0 | 0 | 0 | 0 | 0.051 | 0 | 0 | 0 | 0 | 0 | 0 | 0 | 0.632 | 0 | 0 | 0 | 0 | 0 | 0 | 0 | 0 | 0 | 0 | 0 | 0 | 0.23 | 0 | 0 | 0.013 | 0 | 0 | 0 | 0 | 0 | 0 | 0 | 0 | 0 | 0 | 0 | 0 | 1560.15 | 1488.53 | 0.00061154
0 | 0.051 | 0 | 0 | 0.017 | 0.004 | 0 | 0 | 0 | 0 | 0.005 | 0 | 0 | 0 | 0 | 0 | 0 | 0 | 0 | 0 | 0 | 0 | 0 | 0 | 0 | 0 | 0 | 0 | 0 | 0 | 0 | 0 | 0 | 0 | 0 | 0 | 0.052 | 0 | 0 | 0 | 0 | 0 | 0 | 0 | 0.633 | 0 | 0 | 0 | 0 | 0 | 0 | 0 | 0 | 0 | 0 | 0 | 0 | 0.232 | 0 | 0 | 0.006 | 0 | 0 | 0 | 0 | 0 | 0 | 0 | 0 | 0 | 0 | 0 | 0 | 1535.15 | 3059.888 | 0.001298386
0 | 0.058 | 0 | 0 | 0.007 | 0.005 | 0 | 0 | 0 | 0 | 0.011 | 0 | 0 | 0 | 0 | 0 | 0 | 0 | 0 | 0 | 0 | 0 | 0 | 0 | 0 | 0 | 0 | 0 | 0 | 0 | 0 | 0 | 0 | 0 | 0 | 0 | 0.046 | 0 | 0 | 0 | 0 | 0 | 0 | 0 | 0.632 | 0 | 0 | 0 | 0 | 0 | 0 | 0 | 0 | 0 | 0 | 0 | 0 | 0.232 | 0 | 0 | 0.009 | 0 | 0 | 0 | 0 | 0 | 0 | 0 | 0 | 0 | 0 | 0 | 0 | 1558.15 | 110.4889 | 4.550928e-05
0 | 0.053 | 0 | 0 | 0.005 | 0.007 | 0 | 0 | 0 | 0 | 0.009 | 0 | 0 | 0 | 0 | 0 | 0 | 0 | 0 | 0 | 0 | 0 | 0 | 0 | 0 | 0 | 0 | 0 | 0 | 0 | 0 | 0 | 0 | 0 | 0 | 0 | 0.062 | 0 | 0 | 0 | 0 | 0 | 0 | 0 | 0.631 | 0 | 0 | 0 | 0 | 0 | 0 | 0 | 0 | 0 | 0 | 0 | 0 | 0.232 | 0 | 0 | 0 | 0 | 0 | 0 | 0 | 0 | 0 | 0 | 0 | 0 | 0 | 0 | 0 | 1578.15 | 1016.121 | 0.0004079895
0 | 0.05 | 0 | 0 | 0.018 | 0.004 | 0 | 0 | 0 | 0 | 0.014 | 0 | 0 | 0 | 0 | 0 | 0 | 0 | 0 | 0 | 0 | 0 | 0 | 0 | 0 | 0 | 0 | 0 | 0 | 0 | 0 | 0 | 0 | 0 | 0 | 0 | 0.061 | 0 | 0 | 0 | 0 | 0 | 0 | 0 | 0.629 | 0 | 0 | 0 | 0 | 0 | 0 | 0 | 0 | 0 | 0 | 0 | 0 | 0.224 | 0 | 0 | 0 | 0 | 0 | 0 | 0 | 0 | 0 | 0 | 0 | 0 | 0 | 0 | 0 | 1561.15 | 839.7755 | 0.0003445672
0 | 0.051 | 0 | 0 | 0.019 | 0.008 | 0 | 0 | 0 | 0 | 0.01 | 0 | 0 | 0 | 0 | 0 | 0 | 0 | 0 | 0 | 0 | 0 | 0 | 0 | 0 | 0 | 0 | 0 | 0 | 0 | 0 | 0 | 0 | 0 | 0 | 0 | 0.046 | 0 | 0 | 0 | 0 | 0 | 0 | 0 | 0.634 | 0 | 0 | 0 | 0 | 0 | 0 | 0 | 0 | 0 | 0 | 0 | 0 | 0.232 | 0 | 0 | 0 | 0 | 0 | 0 | 0 | 0 | 0 | 0 | 0 | 0 | 0 | 0 | 0 | 1510.15 | 4820.31 | 0.002113659
0 | 0.053 | 0 | 0 | 0.02 | 0.009 | 0 | 0 | 0 | 0 | 0.007 | 0 | 0 | 0 | 0 | 0 | 0 | 0 | 0 | 0 | 0 | 0 | 0 | 0 | 0 | 0 | 0 | 0 | 0 | 0 | 0 | 0 | 0 | 0 | 0 | 0 | 0.047 | 0 | 0 | 0 | 0 | 0 | 0 | 0 | 0.634 | 0 | 0 | 0 | 0 | 0 | 0 | 0 | 0 | 0 | 0 | 0 | 0 | 0.231 | 0 | 0 | 0 | 0 | 0 | 0 | 0 | 0 | 0 | 0 | 0 | 0 | 0 | 0 | 0 | 1560.15 | 1866.709 | 0.0007669093
0 | 0.054 | 0 | 0 | 0.021 | 0 | 0 | 0 | 0 | 0 | 0.027 | 0 | 0 | 0 | 0 | 0 | 0 | 0 | 0 | 0 | 0 | 0 | 0 | 0 | 0 | 0 | 0 | 0 | 0 | 0 | 0 | 0 | 0 | 0 | 0 | 0 | 0.044 | 0 | 0 | 0 | 0 | 0 | 0 | 0 | 0.629 | 0 | 0 | 0 | 0 | 0 | 0 | 0 | 0 | 0 | 0 | 0 | 0 | 0.22 | 0 | 0 | 0.004 | 0 | 0 | 0 | 0 | 0 | 0 | 0 | 0 | 0 | 0 | 0 | 0 | 1510.15 | 1899.867 | 0.000833073
0 | 0.05 | 0 | 0 | 0.023 | 0.004 | 0 | 0 | 0 | 0 | 0.013 | 0 | 0 | 0 | 0 | 0 | 0 | 0 | 0 | 0 | 0 | 0 | 0 | 0 | 0 | 0 | 0 | 0 | 0 | 0 | 0 | 0 | 0 | 0 | 0 | 0 | 0.046 | 0 | 0 | 0 | 0 | 0 | 0 | 0 | 0.633 | 0 | 0 | 0 | 0 | 0 | 0 | 0 | 0 | 0 | 0 | 0 | 0 | 0.23 | 0 | 0 | 0 | 0 | 0 | 0 | 0 | 0 | 0 | 0 | 0 | 0 | 0 | 0 | 0 | 1598.15 | 1680.343 | 0.0006579046
0 | 0.053 | 0 | 0 | 0.019 | 0.007 | 0 | 0 | 0 | 0 | 0.004 | 0 | 0 | 0 | 0 | 0 | 0 | 0 | 0 | 0 | 0 | 0 | 0 | 0 | 0 | 0 | 0 | 0 | 0 | 0 | 0 | 0 | 0 | 0 | 0 | 0 | 0.06 | 0 | 0 | 0 | 0 | 0 | 0 | 0 | 0.63 | 0 | 0 | 0 | 0 | 0 | 0 | 0 | 0 | 0 | 0 | 0 | 0 | 0.224 | 0 | 0 | 0.004 | 0 | 0 | 0 | 0 | 0 | 0 | 0 | 0 | 0 | 0 | 0 | 0 | 1558.15 | 979.3866 | 0.0004033997
0 | 0.053 | 0 | 0 | 0.021 | 0.004 | 0 | 0 | 0 | 0 | 0.022 | 0 | 0 | 0 | 0 | 0 | 0 | 0 | 0 | 0 | 0 | 0 | 0 | 0 | 0 | 0 | 0 | 0 | 0 | 0 | 0 | 0 | 0 | 0 | 0 | 0 | 0.041 | 0 | 0 | 0 | 0 | 0 | 0 | 0 | 0.631 | 0 | 0 | 0 | 0 | 0 | 0 | 0 | 0 | 0 | 0 | 0 | 0 | 0.225 | 0 | 0 | 0.003 | 0 | 0 | 0 | 0 | 0 | 0 | 0 | 0 | 0 | 0 | 0 | 0 | 1508.15 | 2544.484 | 0.001118692
0 | 0.053 | 0 | 0 | 0.024 | 0.005 | 0 | 0 | 0 | 0 | 0.018 | 0 | 0 | 0 | 0 | 0 | 0 | 0 | 0 | 0 | 0 | 0 | 0 | 0 | 0 | 0 | 0 | 0 | 0 | 0 | 0 | 0 | 0 | 0 | 0 | 0 | 0.037 | 0 | 0 | 0 | 0 | 0 | 0 | 0 | 0.634 | 0 | 0 | 0 | 0 | 0 | 0 | 0 | 0 | 0 | 0 | 0 | 0 | 0.229 | 0 | 0 | 0 | 0 | 0 | 0 | 0 | 0 | 0 | 0 | 0 | 0 | 0 | 0 | 0 | 1518.15 | 2913.151 | 0.001263961
0 | 0.053 | 0 | 0 | 0.021 | 0 | 0 | 0 | 0 | 0 | 0.018 | 0 | 0 | 0 | 0 | 0 | 0 | 0 | 0 | 0 | 0 | 0 | 0 | 0 | 0 | 0 | 0 | 0 | 0 | 0 | 0 | 0 | 0 | 0 | 0 | 0 | 0.05 | 0 | 0 | 0 | 0 | 0 | 0 | 0 | 0.63 | 0 | 0 | 0 | 0 | 0 | 0 | 0 | 0 | 0 | 0 | 0 | 0 | 0.223 | 0 | 0 | 0.004 | 0 | 0 | 0 | 0 | 0 | 0 | 0 | 0 | 0 | 0 | 0 | 0 | 1568.15 | 847.525 | 0.0003446492
0 | 0.072 | 0 | 0 | 0.003 | 0 | 0 | 0 | 0 | 0 | 0.004 | 0 | 0 | 0 | 0 | 0 | 0 | 0 | 0 | 0 | 0 | 0 | 0 | 0 | 0 | 0 | 0 | 0 | 0 | 0 | 0 | 0 | 0.022 | 0 | 0 | 0 | 0.015 | 0 | 0 | 0 | 0.081 | 0 | 0 | 0 | 0.597 | 0.003 | 0 | 0 | 0 | 0 | 0 | 0 | 0 | 0 | 0 | 0 | 0 | 0.203 | 0 | 0.001 | 0 | 0 | 0 | 0 | 0 | 0 | 0 | 0 | 0 | 0 | 0 | 0 | 0 | 1276.15 | 99804.55 | 0.06128397
0 | 0.072 | 0 | 0 | 0.003 | 0 | 0 | 0 | 0 | 0 | 0.004 | 0 | 0 | 0 | 0 | 0 | 0 | 0 | 0 | 0 | 0 | 0 | 0 | 0 | 0 | 0 | 0 | 0 | 0 | 0 | 0 | 0 | 0.009 | 0 | 0 | 0 | 0.015 | 0 | 0 | 0 | 0.1 | 0 | 0 | 0 | 0.594 | 0.003 | 0 | 0 | 0 | 0 | 0 | 0 | 0 | 0 | 0 | 0 | 0 | 0.2 | 0 | 0.001 | 0 | 0 | 0 | 0 | 0 | 0 | 0 | 0 | 0 | 0 | 0 | 0 | 0 | 1254.15 | 79371.28 | 0.050462
0 | 0.072 | 0 | 0 | 0.003 | 0 | 0 | 0 | 0 | 0 | 0.004 | 0 | 0 | 0 | 0 | 0 | 0 | 0 | 0 | 0 | 0 | 0 | 0 | 0 | 0 | 0 | 0 | 0 | 0 | 0 | 0 | 0 | 0.022 | 0 | 0 | 0 | 0.015 | 0 | 0 | 0 | 0.081 | 0 | 0 | 0 | 0.598 | 0.009 | 0 | 0 | 0 | 0 | 0 | 0 | 0 | 0 | 0 | 0 | 0 | 0.195 | 0 | 0.001 | 0 | 0 | 0 | 0 | 0 | 0 | 0 | 0 | 0 | 0 | 0 | 0 | 0 | 1398.15 | 9909.958 | 0.00506949
0 | 0.063 | 0 | 0 | 0 | 0 | 0 | 0 | 0 | 0 | 0.001 | 0 | 0 | 0 | 0 | 0 | 0 | 0 | 0 | 0 | 0 | 0 | 0 | 0 | 0 | 0 | 0 | 0 | 0 | 0 | 0 | 0 | 0.003 | 0 | 0 | 0 | 0.034 | 0 | 0 | 0 | 0.133 | 0 | 0 | 0 | 0.576 | 0 | 0 | 0 | 0 | 0 | 0 | 0 | 0 | 0 | 0 | 0 | 0 | 0.188 | 0 | 0 | 0.002 | 0 | 0 | 0 | 0 | 0 | 0 | 0 | 0 | 0 | 0 | 0 | 0 | 1344.15 | 1125.007 | 0.0006226728
0 | 0.063 | 0 | 0 | 0 | 0 | 0 | 0 | 0 | 0 | 0.002 | 0 | 0 | 0 | 0 | 0 | 0 | 0 | 0 | 0 | 0 | 0 | 0 | 0 | 0 | 0 | 0 | 0 | 0 | 0 | 0 | 0 | 0.003 | 0 | 0 | 0 | 0.033 | 0 | 0 | 0 | 0.135 | 0 | 0 | 0 | 0.576 | 0 | 0 | 0 | 0 | 0 | 0 | 0 | 0 | 0 | 0 | 0 | 0 | 0.189 | 0 | 0 | 0 | 0 | 0 | 0 | 0 | 0 | 0 | 0 | 0 | 0 | 0 | 0 | 0 | 1303.15 | 2630.75 | 0.00154914
0 | 0.073 | 0 | 0 | 0 | 0 | 0 | 0 | 0 | 0 | 0.001 | 0 | 0 | 0 | 0 | 0 | 0 | 0 | 0 | 0 | 0 | 0 | 0 | 0 | 0 | 0 | 0 | 0 | 0 | 0 | 0 | 0 | 0.016 | 0 | 0 | 0 | 0.026 | 0 | 0 | 0 | 0.118 | 0 | 0 | 0 | 0.579 | 0 | 0 | 0 | 0 | 0 | 0 | 0 | 0 | 0 | 0 | 0 | 0 | 0.188 | 0 | 0 | 0 | 0 | 0 | 0 | 0 | 0 | 0 | 0 | 0 | 0 | 0 | 0 | 0 | 1310.15 | 6654.912 | 0.00387704
0 | 0.07 | 0 | 0 | 0 | 0 | 0 | 0 | 0 | 0 | 0 | 0 | 0 | 0 | 0 | 0 | 0 | 0 | 0 | 0 | 0 | 0 | 0 | 0 | 0 | 0 | 0 | 0 | 0 | 0 | 0 | 0 | 0 | 0 | 0 | 0 | 0.024 | 0 | 0 | 0 | 0.137 | 0 | 0 | 0 | 0.579 | 0 | 0 | 0 | 0 | 0 | 0 | 0 | 0 | 0 | 0 | 0 | 0 | 0.191 | 0 | 0 | 0 | 0 | 0 | 0 | 0 | 0 | 0 | 0 | 0 | 0 | 0 | 0 | 0 | 1240.15 | 25124.62 | 0.0163362
0 | 0.073 | 0 | 0 | 0 | 0 | 0 | 0 | 0 | 0 | 0.001 | 0 | 0 | 0 | 0 | 0 | 0 | 0 | 0 | 0 | 0 | 0 | 0 | 0 | 0 | 0 | 0 | 0 | 0 | 0 | 0 | 0 | 0.016 | 0 | 0 | 0 | 0.026 | 0 | 0 | 0 | 0.111 | 0 | 0 | 0 | 0.582 | 0 | 0 | 0 | 0 | 0 | 0 | 0 | 0 | 0 | 0 | 0 | 0 | 0.191 | 0 | 0 | 0 | 0 | 0 | 0 | 0 | 0 | 0 | 0 | 0 | 0 | 0 | 0 | 0 | 1311.15 | 8840.827 | 0.005142664
0 | 0.073 | 0 | 0 | 0 | 0 | 0 | 0 | 0 | 0 | 0.001 | 0 | 0 | 0 | 0 | 0 | 0 | 0 | 0 | 0 | 0 | 0 | 0 | 0 | 0 | 0 | 0 | 0 | 0 | 0 | 0 | 0 | 0.01 | 0 | 0 | 0 | 0.026 | 0 | 0 | 0 | 0.118 | 0 | 0 | 0 | 0.582 | 0 | 0 | 0 | 0 | 0 | 0 | 0 | 0 | 0 | 0 | 0 | 0 | 0.191 | 0 | 0 | 0 | 0 | 0 | 0 | 0 | 0 | 0 | 0 | 0 | 0 | 0 | 0 | 0 | 1295.15 | 11223.67 | 0.006691056
0 | 0.076 | 0 | 0 | 0 | 0 | 0 | 0 | 0 | 0 | 0.001 | 0 | 0 | 0 | 0 | 0 | 0 | 0 | 0 | 0 | 0 | 0 | 0 | 0 | 0 | 0 | 0 | 0 | 0 | 0 | 0 | 0 | 0.013 | 0 | 0 | 0 | 0.023 | 0 | 0 | 0 | 0.117 | 0 | 0 | 0 | 0.581 | 0 | 0 | 0 | 0 | 0 | 0 | 0 | 0 | 0 | 0 | 0 | 0 | 0.19 | 0 | 0 | 0 | 0 | 0 | 0 | 0 | 0 | 0 | 0 | 0 | 0 | 0 | 0 | 0 | 1278.15 | 19700.02 | 0.01205877
0 | 0.053 | 0 | 0 | 0 | 0 | 0 | 0 | 0 | 0 | 0.001 | 0 | 0 | 0 | 0 | 0 | 0 | 0 | 0 | 0 | 0 | 0 | 0 | 0 | 0 | 0 | 0 | 0 | 0 | 0 | 0 | 0 | 0.003 | 0 | 0 | 0 | 0.031 | 0 | 0 | 0 | 0.137 | 0 | 0 | 0 | 0.577 | 0 | 0 | 0 | 0 | 0 | 0 | 0 | 0 | 0 | 0 | 0 | 0 | 0.198 | 0 | 0 | 0 | 0 | 0 | 0 | 0 | 0 | 0 | 0 | 0 | 0 | 0 | 0 | 0 | 1293.15 | 2632.867 | 0.001574458
0 | 0.056 | 0 | 0 | 0 | 0 | 0 | 0 | 0 | 0 | 0.001 | 0 | 0 | 0 | 0 | 0 | 0 | 0 | 0 | 0 | 0 | 0 | 0 | 0 | 0 | 0 | 0 | 0 | 0 | 0 | 0 | 0 | 0.003 | 0 | 0 | 0 | 0.029 | 0 | 0 | 0 | 0.136 | 0 | 0 | 0 | 0.577 | 0 | 0 | 0 | 0 | 0 | 0 | 0 | 0 | 0 | 0 | 0 | 0 | 0.197 | 0 | 0 | 0 | 0 | 0 | 0 | 0 | 0 | 0 | 0 | 0 | 0 | 0 | 0 | 0 | 1282.15 | 3874.876 | 0.002357111
0 | 0.057 | 0 | 0 | 0 | 0 | 0 | 0 | 0 | 0 | 0.001 | 0 | 0 | 0 | 0 | 0 | 0 | 0 | 0 | 0 | 0 | 0 | 0 | 0 | 0 | 0 | 0 | 0 | 0 | 0 | 0 | 0 | 0.001 | 0 | 0 | 0 | 0.03 | 0 | 0 | 0 | 0.136 | 0 | 0 | 0 | 0.578 | 0 | 0 | 0 | 0 | 0 | 0 | 0 | 0 | 0 | 0 | 0 | 0 | 0.196 | 0 | 0 | 0 | 0 | 0 | 0 | 0 | 0 | 0 | 0 | 0 | 0 | 0 | 0 | 0 | 1281.15 | 4295.479 | 0.002617048
0 | 0.058 | 0 | 0 | 0 | 0 | 0 | 0 | 0 | 0 | 0.001 | 0 | 0 | 0 | 0 | 0 | 0 | 0 | 0 | 0 | 0 | 0 | 0 | 0 | 0 | 0 | 0 | 0 | 0 | 0 | 0 | 0 | 0.001 | 0 | 0 | 0 | 0.029 | 0 | 0 | 0 | 0.135 | 0 | 0 | 0 | 0.579 | 0 | 0 | 0 | 0 | 0 | 0 | 0 | 0 | 0 | 0 | 0 | 0 | 0.196 | 0 | 0 | 0 | 0 | 0 | 0 | 0 | 0 | 0 | 0 | 0 | 0 | 0 | 0 | 0 | 1320.15 | 2306.263 | 0.001323312
0 | 0.059 | 0 | 0 | 0 | 0 | 0 | 0 | 0 | 0 | 0.001 | 0 | 0 | 0 | 0 | 0 | 0 | 0 | 0 | 0 | 0 | 0 | 0 | 0 | 0 | 0 | 0 | 0 | 0 | 0 | 0 | 0 | 0.002 | 0 | 0 | 0 | 0.027 | 0 | 0 | 0 | 0.137 | 0 | 0 | 0 | 0.578 | 0 | 0 | 0 | 0 | 0 | 0 | 0 | 0 | 0 | 0 | 0 | 0 | 0.196 | 0 | 0 | 0 | 0 | 0 | 0 | 0 | 0 | 0 | 0 | 0 | 0 | 0 | 0 | 0 | 1268.15 | 6332.037 | 0.003937333
0 | 0.059 | 0 | 0 | 0 | 0 | 0 | 0 | 0 | 0 | 0.001 | 0 | 0 | 0 | 0 | 0 | 0 | 0 | 0 | 0 | 0 | 0 | 0 | 0 | 0 | 0 | 0 | 0 | 0 | 0 | 0 | 0 | 0.001 | 0 | 0 | 0 | 0.025 | 0 | 0 | 0 | 0.141 | 0 | 0 | 0 | 0.577 | 0 | 0 | 0 | 0 | 0 | 0 | 0 | 0 | 0 | 0 | 0 | 0 | 0.195 | 0 | 0 | 0 | 0 | 0 | 0 | 0 | 0 | 0 | 0 | 0 | 0 | 0 | 0 | 0 | 1299.15 | 3370.742 | 0.001997133
0 | 0.059 | 0 | 0 | 0 | 0 | 0 | 0 | 0 | 0 | 0.001 | 0 | 0 | 0 | 0 | 0 | 0 | 0 | 0 | 0 | 0 | 0 | 0 | 0 | 0 | 0 | 0 | 0 | 0 | 0 | 0 | 0 | 0.005 | 0 | 0 | 0 | 0.025 | 0 | 0 | 0 | 0.137 | 0 | 0 | 0 | 0.577 | 0 | 0 | 0 | 0 | 0 | 0 | 0 | 0 | 0 | 0 | 0 | 0 | 0.195 | 0 | 0 | 0 | 0 | 0 | 0 | 0 | 0 | 0 | 0 | 0 | 0 | 0 | 0 | 0 | 1370.15 | 718.7975 | 0.0003828868
0 | 0.055 | 0 | 0 | 0 | 0 | 0 | 0 | 0 | 0 | 0.001 | 0 | 0 | 0 | 0 | 0 | 0 | 0 | 0 | 0 | 0 | 0 | 0 | 0 | 0 | 0 | 0 | 0 | 0 | 0 | 0 | 0 | 0.004 | 0 | 0 | 0 | 0.028 | 0 | 0 | 0 | 0.136 | 0 | 0 | 0 | 0.578 | 0 | 0 | 0 | 0 | 0 | 0 | 0 | 0 | 0 | 0 | 0 | 0 | 0.198 | 0 | 0 | 0 | 0 | 0 | 0 | 0 | 0 | 0 | 0 | 0 | 0 | 0 | 0 | 0 | 1272.15 | 5108.838 | 0.003156789
0 | 0.055 | 0 | 0 | 0 | 0 | 0 | 0 | 0 | 0 | 0.001 | 0 | 0 | 0 | 0 | 0 | 0 | 0 | 0 | 0 | 0 | 0 | 0 | 0 | 0 | 0 | 0 | 0 | 0 | 0 | 0 | 0 | 0.001 | 0 | 0 | 0 | 0.03 | 0 | 0 | 0 | 0.135 | 0 | 0 | 0 | 0.579 | 0 | 0 | 0 | 0 | 0 | 0 | 0 | 0 | 0 | 0 | 0 | 0 | 0.198 | 0 | 0 | 0 | 0 | 0 | 0 | 0 | 0 | 0 | 0 | 0 | 0 | 0 | 0 | 0 | 1280.15 | 4518.215 | 0.002757054
0 | 0.055 | 0 | 0 | 0 | 0 | 0 | 0 | 0 | 0 | 0.001 | 0 | 0 | 0 | 0 | 0 | 0 | 0 | 0 | 0 | 0 | 0 | 0 | 0 | 0 | 0 | 0 | 0 | 0 | 0 | 0 | 0 | 0.001 | 0 | 0 | 0 | 0.029 | 0 | 0 | 0 | 0.136 | 0 | 0 | 0 | 0.578 | 0 | 0 | 0 | 0 | 0 | 0 | 0 | 0 | 0 | 0 | 0 | 0 | 0.198 | 0 | 0 | 0 | 0 | 0 | 0 | 0 | 0 | 0 | 0 | 0 | 0 | 0 | 0 | 0 | 1235.15 | 9967.937 | 0.006533801
0 | 0.057 | 0 | 0 | 0 | 0 | 0 | 0 | 0 | 0 | 0.001 | 0 | 0 | 0 | 0 | 0 | 0 | 0 | 0 | 0 | 0 | 0 | 0 | 0 | 0 | 0 | 0 | 0 | 0 | 0 | 0 | 0 | 0.003 | 0 | 0 | 0 | 0.027 | 0 | 0 | 0 | 0.136 | 0 | 0 | 0 | 0.578 | 0 | 0 | 0 | 0 | 0 | 0 | 0 | 0 | 0 | 0 | 0 | 0 | 0.197 | 0 | 0 | 0 | 0 | 0 | 0 | 0 | 0 | 0 | 0 | 0 | 0 | 0 | 0 | 0 | 1306.15 | 3016.373 | 0.001768068
0 | 0.073 | 0 | 0 | 0 | 0 | 0 | 0 | 0 | 0 | 0.001 | 0 | 0 | 0 | 0 | 0 | 0 | 0 | 0 | 0 | 0 | 0 | 0 | 0 | 0 | 0 | 0 | 0 | 0 | 0 | 0 | 0 | 0.016 | 0 | 0 | 0 | 0.023 | 0 | 0 | 0 | 0.111 | 0 | 0 | 0 | 0.583 | 0 | 0 | 0 | 0 | 0 | 0 | 0 | 0 | 0 | 0 | 0 | 0 | 0.193 | 0 | 0 | 0 | 0 | 0 | 0 | 0 | 0 | 0 | 0 | 0 | 0 | 0 | 0 | 0 | 1284.15 | 19649.37 | 0.01191563
0 | 0.073 | 0 | 0 | 0 | 0 | 0 | 0 | 0 | 0 | 0.001 | 0 | 0 | 0 | 0 | 0 | 0 | 0 | 0 | 0 | 0 | 0 | 0 | 0 | 0 | 0 | 0 | 0 | 0 | 0 | 0 | 0 | 0.01 | 0 | 0 | 0 | 0.023 | 0 | 0 | 0 | 0.117 | 0 | 0 | 0 | 0.583 | 0 | 0 | 0 | 0 | 0 | 0 | 0 | 0 | 0 | 0 | 0 | 0 | 0.193 | 0 | 0 | 0 | 0 | 0 | 0 | 0 | 0 | 0 | 0 | 0 | 0 | 0 | 0 | 0 | 1269.15 | 25032.15 | 0.01554076
0 | 0.054 | 0 | 0 | 0 | 0 | 0 | 0 | 0 | 0 | 0.001 | 0 | 0 | 0 | 0 | 0 | 0 | 0 | 0 | 0 | 0 | 0 | 0 | 0 | 0 | 0 | 0 | 0 | 0 | 0 | 0 | 0 | 0.001 | 0 | 0 | 0 | 0.028 | 0 | 0 | 0 | 0.135 | 0 | 0 | 0 | 0.58 | 0 | 0 | 0 | 0 | 0 | 0 | 0 | 0 | 0 | 0 | 0 | 0 | 0.201 | 0 | 0 | 0 | 0 | 0 | 0 | 0 | 0 | 0 | 0 | 0 | 0 | 0 | 0 | 0 | 1257.15 | 7969.675 | 0.005042738
0 | 0.054 | 0 | 0 | 0 | 0 | 0 | 0 | 0 | 0 | 0.002 | 0 | 0 | 0 | 0 | 0 | 0 | 0 | 0 | 0 | 0 | 0 | 0 | 0 | 0 | 0 | 0 | 0 | 0 | 0 | 0 | 0 | 0.001 | 0 | 0 | 0 | 0.027 | 0 | 0 | 0 | 0.135 | 0 | 0 | 0 | 0.58 | 0 | 0 | 0 | 0 | 0 | 0 | 0 | 0 | 0 | 0 | 0 | 0 | 0.201 | 0 | 0 | 0 | 0 | 0 | 0 | 0 | 0 | 0 | 0 | 0 | 0 | 0 | 0 | 0 | 1238.15 | 11676.77 | 0.007616864
0 | 0.054 | 0 | 0 | 0 | 0 | 0 | 0 | 0 | 0 | 0.001 | 0 | 0 | 0 | 0 | 0 | 0 | 0 | 0 | 0 | 0 | 0 | 0 | 0 | 0 | 0 | 0 | 0 | 0 | 0 | 0 | 0 | 0.001 | 0 | 0 | 0 | 0.026 | 0 | 0 | 0 | 0.138 | 0 | 0 | 0 | 0.579 | 0 | 0 | 0 | 0 | 0 | 0 | 0 | 0 | 0 | 0 | 0 | 0 | 0.2 | 0 | 0 | 0 | 0 | 0 | 0 | 0 | 0 | 0 | 0 | 0 | 0 | 0 | 0 | 0 | 1247.15 | 10177.09 | 0.00654314
0 | 0.067 | 0 | 0 | 0 | 0 | 0 | 0 | 0 | 0 | 0 | 0 | 0 | 0 | 0 | 0 | 0 | 0 | 0 | 0 | 0 | 0 | 0 | 0 | 0 | 0 | 0 | 0 | 0 | 0 | 0 | 0 | 0 | 0 | 0 | 0 | 0.024 | 0 | 0 | 0 | 0.128 | 0 | 0 | 0 | 0.584 | 0 | 0 | 0 | 0 | 0 | 0 | 0 | 0 | 0 | 0 | 0 | 0 | 0.198 | 0 | 0 | 0 | 0 | 0 | 0 | 0 | 0 | 0 | 0 | 0 | 0 | 0 | 0 | 0 | 1146.15 | 465184.7 | 0.3541135
0 | 0.072 | 0 | 0 | 0 | 0 | 0 | 0 | 0 | 0 | 0.001 | 0 | 0 | 0 | 0 | 0 | 0 | 0 | 0 | 0 | 0 | 0 | 0 | 0 | 0 | 0 | 0 | 0 | 0 | 0 | 0 | 0 | 0 | 0 | 0 | 0 | 0.023 | 0 | 0 | 0 | 0.119 | 0 | 0 | 0 | 0.587 | 0 | 0 | 0 | 0 | 0 | 0 | 0 | 0 | 0 | 0 | 0 | 0 | 0.198 | 0 | 0 | 0 | 0 | 0 | 0 | 0 | 0 | 0 | 0 | 0 | 0 | 0 | 0 | 0 | 1247.15 | 57528.02 | 0.0369864
0 | 0.06 | 0 | 0 | 0 | 0 | 0 | 0 | 0 | 0 | 0.001 | 0 | 0 | 0 | 0 | 0 | 0 | 0 | 0 | 0 | 0 | 0 | 0 | 0 | 0 | 0 | 0 | 0 | 0 | 0 | 0 | 0 | 0 | 0 | 0 | 0 | 0.03 | 0 | 0 | 0 | 0.136 | 0 | 0 | 0 | 0.578 | 0 | 0 | 0 | 0 | 0 | 0 | 0 | 0 | 0 | 0 | 0 | 0 | 0.194 | 0 | 0 | 0 | 0 | 0 | 0 | 0 | 0 | 0 | 0 | 0 | 0 | 0 | 0 | 0 | 1286.15 | 4364.188 | 0.002638276
0 | 0.076 | 0 | 0 | 0 | 0 | 0 | 0 | 0 | 0 | 0.001 | 0 | 0 | 0 | 0 | 0 | 0 | 0 | 0 | 0 | 0 | 0 | 0 | 0 | 0 | 0 | 0 | 0 | 0 | 0 | 0 | 0 | 0 | 0 | 0 | 0 | 0.023 | 0 | 0 | 0 | 0.148 | 0 | 0 | 0 | 0.572 | 0 | 0 | 0 | 0 | 0 | 0 | 0 | 0 | 0 | 0 | 0 | 0 | 0.18 | 0 | 0 | 0 | 0 | 0 | 0 | 0 | 0 | 0 | 0 | 0 | 0 | 0 | 0 | 0 | 1244.15 | 13090.9 | 0.008457152
0 | 0.071 | 0 | 0 | 0 | 0 | 0 | 0 | 0 | 0 | 0.001 | 0 | 0 | 0 | 0 | 0 | 0 | 0 | 0 | 0 | 0 | 0 | 0 | 0 | 0 | 0 | 0 | 0 | 0 | 0 | 0 | 0 | 0 | 0 | 0 | 0 | 0.031 | 0 | 0 | 0 | 0.141 | 0 | 0 | 0 | 0.574 | 0 | 0 | 0 | 0 | 0 | 0 | 0 | 0 | 0 | 0 | 0 | 0 | 0.183 | 0 | 0 | 0 | 0 | 0 | 0 | 0 | 0 | 0 | 0 | 0 | 0 | 0 | 0 | 0 | 1299.15 | 3119.494 | 0.001848271
0 | 0.065 | 0 | 0 | 0 | 0 | 0 | 0 | 0 | 0 | 0.002 | 0 | 0 | 0 | 0 | 0 | 0 | 0 | 0 | 0 | 0 | 0 | 0 | 0 | 0 | 0 | 0 | 0 | 0 | 0 | 0 | 0 | 0.01 | 0 | 0 | 0 | 0.039 | 0 | 0 | 0 | 0.124 | 0 | 0 | 0 | 0.576 | 0 | 0 | 0 | 0 | 0 | 0 | 0 | 0 | 0 | 0 | 0 | 0 | 0.185 | 0 | 0 | 0 | 0 | 0 | 0 | 0 | 0 | 0 | 0 | 0 | 0 | 0 | 0 | 0 | 1377.15 | 644.4351 | 0.0003397948
0 | 0.051 | 0 | 0 | 0 | 0 | 0 | 0 | 0 | 0 | 0.001 | 0 | 0 | 0 | 0 | 0 | 0 | 0 | 0 | 0 | 0 | 0 | 0 | 0 | 0 | 0 | 0 | 0 | 0 | 0 | 0 | 0 | 0.005 | 0 | 0 | 0 | 0.035 | 0 | 0 | 0 | 0.133 | 0 | 0 | 0 | 0.577 | 0 | 0 | 0 | 0 | 0 | 0 | 0 | 0 | 0 | 0 | 0 | 0 | 0.197 | 0 | 0 | 0 | 0 | 0 | 0 | 0 | 0 | 0 | 0 | 0 | 0 | 0 | 0 | 0 | 1331.15 | 1122.18 | 0.0006332985
0 | 0.063 | 0 | 0 | 0 | 0 | 0 | 0 | 0 | 0 | 0.001 | 0 | 0 | 0 | 0 | 0 | 0 | 0 | 0 | 0 | 0 | 0 | 0 | 0 | 0 | 0 | 0 | 0 | 0 | 0 | 0 | 0 | 0.003 | 0 | 0 | 0 | 0.035 | 0 | 0 | 0 | 0.133 | 0 | 0 | 0 | 0.576 | 0 | 0 | 0 | 0 | 0 | 0 | 0 | 0 | 0 | 0 | 0 | 0 | 0.188 | 0 | 0 | 0 | 0 | 0 | 0 | 0 | 0 | 0 | 0 | 0 | 0 | 0 | 0 | 0 | 1347.15 | 1053.278 | 0.0005803781
0 | 0.063 | 0 | 0 | 0 | 0 | 0 | 0 | 0 | 0 | 0.001 | 0 | 0 | 0 | 0 | 0 | 0 | 0 | 0 | 0 | 0 | 0 | 0 | 0 | 0 | 0 | 0 | 0 | 0 | 0 | 0 | 0 | 0.003 | 0 | 0 | 0 | 0.034 | 0 | 0 | 0 | 0.133 | 0 | 0 | 0 | 0.576 | 0 | 0 | 0 | 0 | 0 | 0 | 0 | 0 | 0 | 0 | 0 | 0 | 0.188 | 0 | 0 | 0 | 0 | 0 | 0 | 0 | 0 | 0 | 0 | 0 | 0 | 0 | 0 | 0.002 | 1369.15 | 739.4995 | 0.0003944898
0 | 0.063 | 0 | 0 | 0 | 0 | 0 | 0 | 0 | 0 | 0.001 | 0 | 0 | 0 | 0 | 0 | 0 | 0 | 0 | 0 | 0 | 0 | 0 | 0 | 0 | 0 | 0 | 0 | 0 | 0 | 0 | 0 | 0.003 | 0 | 0 | 0 | 0.034 | 0 | 0 | 0 | 0.133 | 0 | 0 | 0 | 0.576 | 0 | 0 | 0 | 0 | 0 | 0 | 0 | 0 | 0 | 0 | 0 | 0 | 0.188 | 0 | 0 | 0 | 0 | 0 | 0 | 0.002 | 0 | 0 | 0 | 0 | 0 | 0 | 0 | 0 | 1337.15 | 1273.24 | 0.0007121149
0 | 0.063 | 0 | 0 | 0 | 0 | 0 | 0 | 0 | 0 | 0.003 | 0 | 0 | 0 | 0 | 0 | 0 | 0 | 0 | 0 | 0 | 0 | 0 | 0 | 0 | 0 | 0 | 0 | 0 | 0 | 0 | 0 | 0.003 | 0 | 0 | 0 | 0.033 | 0 | 0 | 0 | 0.133 | 0 | 0 | 0 | 0.576 | 0 | 0 | 0 | 0 | 0 | 0 | 0 | 0 | 0 | 0 | 0 | 0 | 0.188 | 0 | 0 | 0 | 0 | 0 | 0 | 0 | 0 | 0 | 0 | 0 | 0 | 0 | 0 | 0 | 1310.15 | 2013.614 | 0.001173098
0 | 0.073 | 0 | 0 | 0 | 0 | 0 | 0 | 0 | 0 | 0.001 | 0 | 0 | 0 | 0 | 0 | 0 | 0 | 0 | 0 | 0 | 0 | 0 | 0 | 0 | 0 | 0 | 0 | 0 | 0 | 0 | 0 | 0.019 | 0 | 0 | 0 | 0.031 | 0 | 0 | 0 | 0.112 | 0 | 0 | 0 | 0.578 | 0 | 0 | 0 | 0 | 0 | 0 | 0 | 0 | 0 | 0 | 0 | 0 | 0.185 | 0 | 0 | 0 | 0 | 0 | 0 | 0 | 0 | 0 | 0 | 0 | 0 | 0 | 0 | 0 | 1349.15 | 2707.934 | 0.001487707
0 | 0.063 | 0 | 0 | 0 | 0 | 0 | 0 | 0 | 0 | 0.003 | 0 | 0 | 0 | 0 | 0 | 0 | 0 | 0 | 0 | 0 | 0 | 0 | 0 | 0 | 0 | 0 | 0 | 0 | 0 | 0 | 0 | 0.003 | 0 | 0 | 0 | 0.032 | 0 | 0 | 0 | 0.135 | 0 | 0 | 0 | 0.576 | 0 | 0 | 0 | 0 | 0 | 0 | 0 | 0 | 0 | 0 | 0 | 0 | 0.189 | 0 | 0 | 0 | 0 | 0 | 0 | 0 | 0 | 0 | 0 | 0 | 0 | 0 | 0 | 0 | 1329.15 | 1579.214 | 0.0008939082
0 | 0.063 | 0 | 0 | 0 | 0 | 0 | 0 | 0 | 0 | 0.001 | 0 | 0 | 0 | 0 | 0 | 0 | 0 | 0 | 0 | 0 | 0 | 0 | 0 | 0 | 0 | 0 | 0 | 0 | 0 | 0 | 0 | 0.002 | 0 | 0 | 0 | 0.033 | 0 | 0 | 0 | 0.136 | 0 | 0 | 0 | 0.576 | 0 | 0 | 0 | 0 | 0 | 0 | 0 | 0 | 0 | 0 | 0 | 0 | 0.189 | 0 | 0 | 0 | 0 | 0 | 0 | 0 | 0 | 0 | 0 | 0 | 0 | 0 | 0 | 0 | 1279.15 | 4237.007 | 0.002589502
0 | 0.065 | 0 | 0 | 0 | 0 | 0 | 0 | 0 | 0 | 0.001 | 0 | 0 | 0 | 0 | 0 | 0 | 0 | 0 | 0 | 0 | 0 | 0 | 0 | 0 | 0 | 0 | 0 | 0 | 0 | 0 | 0 | 0.002 | 0 | 0 | 0 | 0.032 | 0 | 0 | 0 | 0.136 | 0 | 0 | 0 | 0.576 | 0 | 0 | 0 | 0 | 0 | 0 | 0 | 0 | 0 | 0 | 0 | 0 | 0.189 | 0 | 0 | 0 | 0 | 0 | 0 | 0 | 0 | 0 | 0 | 0 | 0 | 0 | 0 | 0 | 1293.15 | 3539.118 | 0.002116398
0 | 0.062 | 0 | 0 | 0 | 0 | 0 | 0 | 0 | 0 | 0.001 | 0 | 0 | 0 | 0 | 0 | 0 | 0 | 0 | 0 | 0 | 0 | 0 | 0 | 0 | 0 | 0 | 0 | 0 | 0 | 0 | 0 | 0.002 | 0 | 0 | 0 | 0.032 | 0 | 0 | 0 | 0.136 | 0 | 0 | 0 | 0.576 | 0 | 0 | 0 | 0 | 0 | 0 | 0 | 0 | 0 | 0 | 0 | 0 | 0.191 | 0 | 0 | 0 | 0 | 0 | 0 | 0 | 0 | 0 | 0 | 0 | 0 | 0 | 0 | 0 | 1286.15 | 3659.947 | 0.002212542
0 | 0.065 | 0 | 0 | 0 | 0 | 0 | 0 | 0 | 0 | 0.001 | 0 | 0 | 0 | 0 | 0 | 0 | 0 | 0 | 0 | 0 | 0 | 0 | 0 | 0 | 0 | 0 | 0 | 0 | 0 | 0 | 0 | 0.003 | 0 | 0 | 0 | 0.031 | 0 | 0 | 0 | 0.132 | 0 | 0 | 0 | 0.577 | 0 | 0 | 0 | 0 | 0 | 0 | 0 | 0 | 0 | 0 | 0 | 0 | 0.19 | 0 | 0 | 0 | 0 | 0 | 0 | 0 | 0 | 0 | 0 | 0 | 0 | 0 | 0 | 0 | 1304.15 | 3347.981 | 0.001968466
0 | 0.065 | 0 | 0 | 0 | 0 | 0 | 0 | 0 | 0 | 0.001 | 0 | 0 | 0 | 0 | 0 | 0 | 0 | 0 | 0 | 0 | 0 | 0 | 0 | 0 | 0 | 0 | 0 | 0 | 0 | 0 | 0 | 0.003 | 0 | 0 | 0 | 0.031 | 0 | 0 | 0 | 0.129 | 0 | 0 | 0 | 0.579 | 0 | 0 | 0 | 0 | 0 | 0 | 0 | 0 | 0 | 0 | 0 | 0 | 0.192 | 0 | 0 | 0 | 0 | 0 | 0 | 0 | 0 | 0 | 0 | 0 | 0 | 0 | 0 | 0 | 1305.15 | 3921.585 | 0.002302188
0 | 0.061 | 0 | 0 | 0 | 0 | 0 | 0 | 0 | 0 | 0.001 | 0 | 0 | 0 | 0 | 0 | 0 | 0 | 0 | 0 | 0 | 0 | 0 | 0 | 0 | 0 | 0 | 0 | 0 | 0 | 0 | 0 | 0.003 | 0 | 0 | 0 | 0.031 | 0 | 0 | 0 | 0.131 | 0 | 0 | 0 | 0.578 | 0 | 0 | 0 | 0 | 0 | 0 | 0 | 0 | 0 | 0 | 0 | 0 | 0.193 | 0 | 0 | 0 | 0 | 0 | 0 | 0 | 0 | 0 | 0 | 0 | 0 | 0 | 0 | 0 | 1194.15 | 38824.5 | 0.02722627
0 | 0.058 | 0 | 0 | 0 | 0 | 0 | 0 | 0 | 0 | 0.001 | 0 | 0 | 0 | 0 | 0 | 0 | 0 | 0 | 0 | 0 | 0 | 0 | 0 | 0 | 0 | 0 | 0 | 0 | 0 | 0 | 0 | 0.003 | 0 | 0 | 0 | 0.031 | 0 | 0 | 0 | 0.133 | 0 | 0 | 0 | 0.578 | 0 | 0 | 0 | 0 | 0 | 0 | 0 | 0 | 0 | 0 | 0 | 0 | 0.195 | 0 | 0 | 0 | 0 | 0 | 0 | 0 | 0 | 0 | 0 | 0 | 0 | 0 | 0 | 0 | 1188.15 | 36844.55 | 0.02609941
0 | 0.059 | 0 | 0 | 0 | 0 | 0 | 0 | 0 | 0 | 0.001 | 0 | 0 | 0 | 0 | 0 | 0 | 0 | 0 | 0 | 0 | 0 | 0 | 0 | 0 | 0 | 0 | 0 | 0 | 0 | 0 | 0 | 0.006 | 0 | 0 | 0 | 0.033 | 0 | 0 | 0 | 0.126 | 0 | 0 | 0 | 0.579 | 0 | 0 | 0 | 0 | 0 | 0 | 0 | 0 | 0 | 0 | 0 | 0 | 0.195 | 0 | 0 | 0 | 0 | 0 | 0 | 0 | 0 | 0 | 0 | 0 | 0 | 0 | 0 | 0 | 1274.15 | 5839.444 | 0.003596917
0 | 0.06 | 0 | 0 | 0 | 0 | 0 | 0 | 0 | 0 | 0.001 | 0 | 0 | 0 | 0 | 0 | 0 | 0 | 0 | 0 | 0 | 0 | 0 | 0 | 0 | 0 | 0 | 0 | 0 | 0 | 0 | 0 | 0.004 | 0 | 0 | 0 | 0.033 | 0 | 0 | 0 | 0.126 | 0 | 0 | 0 | 0.58 | 0 | 0 | 0 | 0 | 0 | 0 | 0 | 0 | 0 | 0 | 0 | 0 | 0.195 | 0 | 0 | 0 | 0 | 0 | 0 | 0 | 0 | 0 | 0 | 0 | 0 | 0 | 0 | 0 | 1315.15 | 2897.427 | 0.001675182
0 | 0.061 | 0 | 0 | 0 | 0 | 0 | 0 | 0 | 0 | 0.001 | 0 | 0 | 0 | 0 | 0 | 0 | 0 | 0 | 0 | 0 | 0 | 0 | 0 | 0 | 0 | 0 | 0 | 0 | 0 | 0 | 0 | 0.003 | 0 | 0 | 0 | 0.03 | 0 | 0 | 0 | 0.132 | 0 | 0 | 0 | 0.578 | 0 | 0 | 0 | 0 | 0 | 0 | 0 | 0 | 0 | 0 | 0 | 0 | 0.194 | 0 | 0 | 0 | 0 | 0 | 0 | 0 | 0 | 0 | 0 | 0 | 0 | 0 | 0 | 0 | 1248.15 | 11368.47 | 0.007297405
0 | 0.062 | 0 | 0 | 0 | 0 | 0 | 0 | 0 | 0 | 0.001 | 0 | 0 | 0 | 0 | 0 | 0 | 0 | 0 | 0 | 0 | 0 | 0 | 0 | 0 | 0 | 0 | 0 | 0 | 0 | 0 | 0 | 0.003 | 0 | 0 | 0 | 0.033 | 0 | 0 | 0 | 0.126 | 0 | 0 | 0 | 0.58 | 0 | 0 | 0 | 0 | 0 | 0 | 0 | 0 | 0 | 0 | 0 | 0 | 0.194 | 0 | 0 | 0 | 0 | 0 | 0 | 0 | 0 | 0 | 0 | 0 | 0 | 0 | 0 | 0 | 1324.15 | 2620.506 | 0.001494551
0 | 0.059 | 0 | 0 | 0 | 0 | 0 | 0 | 0 | 0 | 0.003 | 0 | 0 | 0 | 0 | 0 | 0 | 0 | 0 | 0 | 0 | 0 | 0 | 0 | 0 | 0 | 0 | 0 | 0 | 0 | 0 | 0 | 0.008 | 0 | 0 | 0 | 0.032 | 0 | 0 | 0 | 0.122 | 0 | 0 | 0 | 0.58 | 0 | 0 | 0 | 0 | 0 | 0 | 0 | 0 | 0 | 0 | 0 | 0 | 0.197 | 0 | 0 | 0 | 0 | 0 | 0 | 0 | 0 | 0 | 0 | 0 | 0 | 0 | 0 | 0 | 1200.15 | 37476.18 | 0.02601862
0 | 0.06 | 0 | 0 | 0 | 0 | 0 | 0 | 0 | 0 | 0.001 | 0 | 0 | 0 | 0 | 0 | 0 | 0 | 0 | 0 | 0 | 0 | 0 | 0 | 0 | 0 | 0 | 0 | 0 | 0 | 0 | 0 | 0.001 | 0 | 0 | 0 | 0.032 | 0 | 0 | 0 | 0.132 | 0 | 0 | 0 | 0.579 | 0 | 0 | 0 | 0 | 0 | 0 | 0 | 0 | 0 | 0 | 0 | 0 | 0.195 | 0 | 0 | 0 | 0 | 0 | 0 | 0 | 0 | 0 | 0 | 0 | 0 | 0 | 0 | 0 | 1301.15 | 3458.473 | 0.002042818
0 | 0.057 | 0 | 0 | 0 | 0 | 0 | 0 | 0 | 0 | 0.001 | 0 | 0 | 0 | 0 | 0 | 0 | 0 | 0 | 0 | 0 | 0 | 0 | 0 | 0 | 0 | 0 | 0 | 0 | 0 | 0 | 0 | 0.002 | 0 | 0 | 0 | 0.034 | 0 | 0 | 0 | 0.132 | 0 | 0 | 0 | 0.579 | 0 | 0 | 0 | 0 | 0 | 0 | 0 | 0 | 0 | 0 | 0 | 0 | 0.196 | 0 | 0 | 0 | 0 | 0 | 0 | 0 | 0 | 0 | 0 | 0 | 0 | 0 | 0 | 0 | 1315.15 | 2167.591 | 0.001253219
0 | 0.054 | 0 | 0 | 0 | 0 | 0 | 0 | 0 | 0 | 0.001 | 0 | 0 | 0 | 0 | 0 | 0 | 0 | 0 | 0 | 0 | 0 | 0 | 0 | 0 | 0 | 0 | 0 | 0 | 0 | 0 | 0 | 0 | 0 | 0 | 0 | 0.034 | 0 | 0 | 0 | 0.137 | 0 | 0 | 0 | 0.577 | 0 | 0 | 0 | 0 | 0 | 0 | 0 | 0 | 0 | 0 | 0 | 0 | 0.196 | 0 | 0 | 0 | 0 | 0 | 0 | 0 | 0 | 0 | 0 | 0 | 0 | 0 | 0 | 0 | 1308.15 | 1917.615 | 0.001120589
0 | 0.054 | 0 | 0 | 0 | 0 | 0 | 0 | 0 | 0 | 0.001 | 0 | 0 | 0 | 0 | 0 | 0 | 0 | 0 | 0 | 0 | 0 | 0 | 0 | 0 | 0 | 0 | 0 | 0 | 0 | 0 | 0 | 0.003 | 0 | 0 | 0 | 0.035 | 0 | 0 | 0 | 0.132 | 0 | 0 | 0 | 0.578 | 0 | 0 | 0 | 0 | 0 | 0 | 0 | 0 | 0 | 0 | 0 | 0 | 0.196 | 0 | 0 | 0 | 0 | 0 | 0 | 0 | 0 | 0 | 0 | 0 | 0 | 0 | 0 | 0 | 1328.15 | 1411.652 | 0.0008002641
0 | 0.066 | 0 | 0 | 0 | 0 | 0 | 0 | 0 | 0 | 0.001 | 0 | 0 | 0 | 0 | 0 | 0 | 0 | 0 | 0 | 0 | 0 | 0 | 0 | 0 | 0 | 0 | 0 | 0 | 0 | 0 | 0 | 0 | 0 | 0 | 0 | 0.03 | 0 | 0 | 0 | 0.135 | 0 | 0 | 0 | 0.578 | 0 | 0 | 0 | 0 | 0 | 0 | 0 | 0 | 0 | 0 | 0 | 0 | 0.19 | 0 | 0 | 0 | 0 | 0 | 0 | 0 | 0 | 0 | 0 | 0 | 0 | 0 | 0 | 0 | 1290.15 | 4810.81 | 0.002890266
0 | 0.057 | 0 | 0 | 0 | 0 | 0 | 0 | 0 | 0 | 0.001 | 0 | 0 | 0 | 0 | 0 | 0 | 0 | 0 | 0 | 0 | 0 | 0 | 0 | 0 | 0 | 0 | 0 | 0 | 0 | 0 | 0 | 0 | 0 | 0 | 0 | 0.032 | 0 | 0 | 0 | 0.137 | 0 | 0 | 0 | 0.578 | 0 | 0 | 0 | 0 | 0 | 0 | 0 | 0 | 0 | 0 | 0 | 0 | 0.195 | 0 | 0 | 0 | 0 | 0 | 0 | 0 | 0 | 0 | 0 | 0 | 0 | 0 | 0 | 0 | 1297.15 | 2811.442 | 0.001670893
0 | 0.051 | 0 | 0 | 0 | 0 | 0 | 0 | 0 | 0 | 0.001 | 0 | 0 | 0 | 0 | 0 | 0 | 0 | 0 | 0 | 0 | 0 | 0 | 0 | 0 | 0 | 0 | 0 | 0 | 0 | 0 | 0 | 0.007 | 0 | 0 | 0 | 0.034 | 0 | 0 | 0 | 0.134 | 0 | 0 | 0 | 0.576 | 0 | 0 | 0 | 0 | 0 | 0 | 0 | 0 | 0 | 0 | 0 | 0 | 0.197 | 0 | 0 | 0 | 0 | 0 | 0 | 0 | 0 | 0 | 0 | 0 | 0 | 0 | 0 | 0 | 1321.15 | 1284.405 | 0.0007358643
0 | 0.054 | 0 | 0 | 0 | 0 | 0 | 0 | 0 | 0 | 0.001 | 0 | 0 | 0 | 0 | 0 | 0 | 0 | 0 | 0 | 0 | 0 | 0 | 0 | 0 | 0 | 0 | 0 | 0 | 0 | 0 | 0 | 0.003 | 0 | 0 | 0 | 0.034 | 0 | 0 | 0 | 0.141 | 0 | 0 | 0 | 0.574 | 0 | 0 | 0 | 0 | 0 | 0 | 0 | 0 | 0 | 0 | 0 | 0 | 0.193 | 0 | 0 | 0 | 0 | 0 | 0 | 0 | 0 | 0 | 0 | 0 | 0 | 0 | 0 | 0 | 1314.15 | 1292.796 | 0.0007485831
0 | 0.051 | 0 | 0 | 0 | 0 | 0 | 0 | 0 | 0 | 0.001 | 0 | 0 | 0 | 0 | 0 | 0 | 0 | 0 | 0 | 0 | 0 | 0 | 0 | 0 | 0 | 0 | 0 | 0 | 0 | 0 | 0 | 0.007 | 0 | 0 | 0 | 0.035 | 0 | 0 | 0 | 0.131 | 0 | 0 | 0 | 0.577 | 0 | 0 | 0 | 0 | 0 | 0 | 0 | 0 | 0 | 0 | 0 | 0 | 0.197 | 0 | 0 | 0 | 0 | 0 | 0 | 0 | 0 | 0 | 0 | 0 | 0 | 0 | 0 | 0 | 1334.15 | 1083.398 | 0.0006086657
0 | 0.057 | 0 | 0 | 0 | 0 | 0 | 0 | 0 | 0 | 0.001 | 0 | 0 | 0 | 0 | 0 | 0 | 0 | 0 | 0 | 0 | 0 | 0 | 0 | 0 | 0 | 0 | 0 | 0 | 0 | 0 | 0 | 0.003 | 0 | 0 | 0 | 0.034 | 0 | 0 | 0 | 0.131 | 0 | 0 | 0 | 0.579 | 0 | 0 | 0 | 0 | 0 | 0 | 0 | 0 | 0 | 0 | 0 | 0 | 0.196 | 0 | 0 | 0 | 0 | 0 | 0 | 0 | 0 | 0 | 0 | 0 | 0 | 0 | 0 | 0 | 1317.15 | 2123.422 | 0.001223956
0 | 0.054 | 0 | 0 | 0 | 0 | 0 | 0 | 0 | 0 | 0.001 | 0 | 0 | 0 | 0 | 0 | 0 | 0 | 0 | 0 | 0 | 0 | 0 | 0 | 0 | 0 | 0 | 0 | 0 | 0 | 0 | 0 | 0.007 | 0 | 0 | 0 | 0.035 | 0 | 0 | 0 | 0.128 | 0 | 0 | 0 | 0.578 | 0 | 0 | 0 | 0 | 0 | 0 | 0 | 0 | 0 | 0 | 0 | 0 | 0.196 | 0 | 0 | 0 | 0 | 0 | 0 | 0 | 0 | 0 | 0 | 0 | 0 | 0 | 0 | 0 | 1337.15 | 1268.229 | 0.0007093123
0 | 0.054 | 0 | 0 | 0 | 0 | 0 | 0 | 0 | 0 | 0.001 | 0 | 0 | 0 | 0 | 0 | 0 | 0 | 0 | 0 | 0 | 0 | 0 | 0 | 0 | 0 | 0 | 0 | 0 | 0 | 0 | 0 | 0.005 | 0 | 0 | 0 | 0.034 | 0 | 0 | 0 | 0.132 | 0 | 0 | 0 | 0.577 | 0 | 0 | 0 | 0 | 0 | 0 | 0 | 0 | 0 | 0 | 0 | 0 | 0.196 | 0 | 0 | 0 | 0 | 0 | 0 | 0 | 0 | 0 | 0 | 0 | 0 | 0 | 0 | 0 | 1320.15 | 1684.695 | 0.000966662
0 | 0.066 | 0 | 0 | 0 | 0 | 0 | 0 | 0 | 0 | 0.001 | 0 | 0 | 0 | 0 | 0 | 0 | 0 | 0 | 0 | 0 | 0 | 0 | 0 | 0 | 0 | 0 | 0 | 0 | 0 | 0 | 0 | 0.001 | 0 | 0 | 0 | 0.03 | 0 | 0 | 0 | 0.134 | 0 | 0 | 0 | 0.578 | 0 | 0 | 0 | 0 | 0 | 0 | 0 | 0 | 0 | 0 | 0 | 0 | 0.19 | 0 | 0 | 0 | 0 | 0 | 0 | 0 | 0 | 0 | 0 | 0 | 0 | 0 | 0 | 0 | 1293.15 | 4616.239 | 0.002760518
0 | 0.042 | 0 | 0 | 0 | 0 | 0 | 0 | 0 | 0 | 0 | 0 | 0 | 0 | 0 | 0 | 0 | 0 | 0 | 0 | 0 | 0 | 0 | 0 | 0 | 0 | 0 | 0 | 0 | 0 | 0 | 0 | 0 | 0 | 0 | 0 | 0.008 | 0 | 0 | 0 | 0.103 | 0 | 0 | 0 | 0.605 | 0 | 0 | 0 | 0 | 0 | 0 | 0 | 0 | 0 | 0 | 0 | 0 | 0.242 | 0 | 0 | 0 | 0 | 0 | 0 | 0 | 0 | 0 | 0 | 0 | 0 | 0 | 0 | 0 | 1137.15 | 1348991.8 | 1.043215
0 | 0.06 | 0 | 0 | 0 | 0 | 0 | 0 | 0 | 0 | 0.001 | 0 | 0 | 0 | 0 | 0 | 0 | 0 | 0 | 0 | 0 | 0 | 0 | 0 | 0 | 0 | 0 | 0 | 0 | 0 | 0 | 0 | 0.017 | 0 | 0 | 0 | 0.007 | 0 | 0 | 0 | 0.097 | 0 | 0 | 0 | 0.597 | 0 | 0 | 0 | 0 | 0 | 0 | 0 | 0 | 0 | 0 | 0 | 0 | 0.221 | 0 | 0 | 0 | 0 | 0 | 0 | 0 | 0 | 0 | 0 | 0 | 0 | 0 | 0 | 0 | 1150.15 | 1175970.6 | 0.8889708
0 | 0.06 | 0 | 0 | 0 | 0 | 0 | 0 | 0 | 0 | 0 | 0 | 0 | 0 | 0 | 0 | 0 | 0 | 0 | 0 | 0 | 0 | 0 | 0 | 0 | 0 | 0 | 0 | 0 | 0 | 0 | 0 | 0 | 0 | 0 | 0 | 0.008 | 0 | 0 | 0 | 0.114 | 0 | 0 | 0 | 0.597 | 0 | 0 | 0 | 0 | 0 | 0 | 0 | 0 | 0 | 0 | 0 | 0 | 0.221 | 0 | 0 | 0 | 0 | 0 | 0 | 0 | 0 | 0 | 0 | 0 | 0 | 0 | 0 | 0 | 1134.15 | 2076934.8 | 1.614663
0 | 0.072 | 0 | 0 | 0 | 0 | 0 | 0 | 0 | 0 | 0 | 0 | 0 | 0 | 0 | 0 | 0 | 0 | 0 | 0 | 0 | 0 | 0 | 0 | 0 | 0 | 0 | 0 | 0 | 0 | 0 | 0 | 0 | 0 | 0 | 0 | 0.008 | 0 | 0 | 0 | 0.131 | 0 | 0 | 0 | 0.587 | 0 | 0 | 0 | 0 | 0 | 0 | 0 | 0 | 0 | 0 | 0 | 0 | 0.203 | 0 | 0 | 0 | 0 | 0 | 0 | 0 | 0 | 0 | 0 | 0 | 0 | 0 | 0 | 0 | 1106.15 | 3417007.4 | 2.792659
0 | 0.065 | 0 | 0 | 0 | 0 | 0 | 0 | 0 | 0 | 0.001 | 0 | 0 | 0 | 0 | 0 | 0 | 0 | 0 | 0 | 0 | 0 | 0 | 0 | 0 | 0 | 0 | 0 | 0 | 0 | 0 | 0 | 0.044 | 0 | 0 | 0 | 0.031 | 0 | 0 | 0 | 0.085 | 0 | 0 | 0 | 0.581 | 0 | 0 | 0 | 0 | 0 | 0 | 0 | 0 | 0 | 0 | 0 | 0 | 0.194 | 0 | 0 | 0 | 0 | 0 | 0 | 0 | 0 | 0 | 0 | 0 | 0 | 0 | 0 | 0 | 1411.15 | 1213.188 | 0.0006092309
0 | 0.074 | 0 | 0 | 0 | 0 | 0 | 0 | 0 | 0 | 0 | 0 | 0 | 0 | 0 | 0 | 0 | 0 | 0 | 0 | 0 | 0 | 0 | 0 | 0 | 0 | 0 | 0 | 0 | 0 | 0 | 0 | 0 | 0 | 0 | 0 | 0.04 | 0 | 0 | 0 | 0.135 | 0 | 0 | 0 | 0.573 | 0 | 0 | 0 | 0 | 0 | 0 | 0 | 0 | 0 | 0 | 0 | 0 | 0.177 | 0 | 0 | 0 | 0 | 0 | 0 | 0 | 0 | 0 | 0 | 0 | 0 | 0 | 0 | 0 | 1473.15 | 151.0153 | 6.958681e-05
0 | 0.094 | 0 | 0 | 0 | 0 | 0 | 0 | 0 | 0 | 0.001 | 0 | 0 | 0 | 0 | 0 | 0 | 0 | 0 | 0 | 0 | 0 | 0 | 0 | 0 | 0 | 0 | 0 | 0 | 0 | 0 | 0 | 0 | 0 | 0 | 0 | 0.03 | 0 | 0 | 0 | 0.125 | 0 | 0 | 0 | 0.578 | 0 | 0 | 0 | 0 | 0 | 0 | 0 | 0 | 0 | 0 | 0 | 0 | 0.172 | 0 | 0 | 0 | 0 | 0 | 0 | 0 | 0 | 0 | 0 | 0 | 0 | 0 | 0 | 0 | 1326.15 | 7665.837 | 0.004358874
0 | 0.065 | 0 | 0 | 0.004 | 0 | 0 | 0 | 0 | 0 | 0.002 | 0 | 0 | 0 | 0 | 0 | 0 | 0 | 0 | 0 | 0 | 0 | 0 | 0 | 0 | 0 | 0 | 0 | 0 | 0 | 0 | 0 | 0.015 | 0 | 0 | 0 | 0.018 | 0 | 0 | 0 | 0.09 | 0 | 0 | 0 | 0.596 | 0 | 0 | 0 | 0 | 0 | 0 | 0 | 0 | 0 | 0 | 0 | 0 | 0.209 | 0 | 0 | 0 | 0 | 0 | 0 | 0 | 0 | 0 | 0 | 0 | 0 | 0 | 0 | 0 | 1163.15 | 203354.4 | 0.150308
0 | 0.053 | 0 | 0 | 0.012 | 0 | 0 | 0 | 0 | 0 | 0.007 | 0 | 0 | 0 | 0 | 0 | 0 | 0 | 0 | 0 | 0 | 0 | 0 | 0 | 0 | 0 | 0 | 0 | 0 | 0 | 0 | 0 | 0.022 | 0 | 0 | 0 | 0.01 | 0 | 0 | 0 | 0.099 | 0 | 0 | 0 | 0.59 | 0 | 0 | 0 | 0 | 0 | 0 | 0 | 0 | 0 | 0 | 0 | 0 | 0.2 | 0 | 0 | 0 | 0 | 0 | 0 | 0 | 0 | 0 | 0 | 0 | 0 | 0 | 0 | 0.006 | 1151.15 | 193181.8 | 0.1457815
0 | 0.066 | 0 | 0 | 0.016 | 0 | 0 | 0 | 0 | 0 | 0 | 0 | 0 | 0 | 0 | 0 | 0 | 0 | 0 | 0 | 0 | 0 | 0 | 0 | 0 | 0 | 0 | 0 | 0 | 0 | 0 | 0 | 0 | 0 | 0 | 0 | 0.005 | 0 | 0 | 0 | 0.094 | 0 | 0 | 0 | 0.604 | 0 | 0 | 0 | 0 | 0 | 0 | 0 | 0 | 0 | 0 | 0 | 0 | 0.214 | 0 | 0 | 0 | 0 | 0 | 0 | 0 | 0 | 0 | 0 | 0 | 0 | 0 | 0 | 0 | 1252.15 | 99777.2 | 0.0636383
0 | 0.066 | 0 | 0 | 0.022 | 0 | 0 | 0 | 0 | 0 | 0 | 0 | 0 | 0 | 0 | 0 | 0 | 0 | 0 | 0 | 0 | 0 | 0 | 0 | 0 | 0 | 0 | 0 | 0 | 0 | 0 | 0 | 0 | 0 | 0 | 0 | 0.005 | 0 | 0 | 0 | 0.093 | 0 | 0 | 0 | 0.604 | 0 | 0 | 0 | 0 | 0 | 0 | 0 | 0 | 0 | 0 | 0 | 0 | 0.21 | 0 | 0 | 0 | 0 | 0 | 0 | 0 | 0 | 0 | 0 | 0 | 0 | 0 | 0 | 0 | 1236.15 | 99804.34 | 0.06531412
0 | 0.066 | 0 | 0 | 0.029 | 0 | 0 | 0 | 0 | 0 | 0 | 0 | 0 | 0 | 0 | 0 | 0 | 0 | 0 | 0 | 0 | 0 | 0 | 0 | 0 | 0 | 0 | 0 | 0 | 0 | 0 | 0 | 0 | 0 | 0 | 0 | 0.005 | 0 | 0 | 0 | 0.092 | 0 | 0 | 0 | 0.603 | 0 | 0 | 0 | 0 | 0 | 0 | 0 | 0 | 0 | 0 | 0 | 0 | 0.205 | 0 | 0 | 0 | 0 | 0 | 0 | 0 | 0 | 0 | 0 | 0 | 0 | 0 | 0 | 0 | 1213.15 | 99841.79 | 0.06783961
0 | 0.07 | 0 | 0 | 0.028 | 0 | 0 | 0 | 0 | 0 | 0 | 0 | 0 | 0 | 0 | 0 | 0 | 0 | 0 | 0 | 0 | 0 | 0 | 0 | 0 | 0 | 0 | 0 | 0 | 0 | 0 | 0 | 0.004 | 0 | 0 | 0 | 0.005 | 0 | 0 | 0 | 0.087 | 0 | 0 | 0 | 0.603 | 0 | 0 | 0 | 0 | 0 | 0 | 0 | 0 | 0 | 0 | 0 | 0 | 0.203 | 0 | 0 | 0 | 0 | 0 | 0 | 0 | 0 | 0 | 0 | 0 | 0 | 0 | 0 | 0 | 1229.15 | 99886.72 | 0.06611469
0 | 0.069 | 0 | 0 | 0.034 | 0 | 0 | 0 | 0 | 0 | 0 | 0 | 0 | 0 | 0 | 0 | 0 | 0 | 0 | 0 | 0 | 0 | 0 | 0 | 0 | 0 | 0 | 0 | 0 | 0 | 0 | 0 | 0.004 | 0 | 0 | 0 | 0.005 | 0 | 0 | 0 | 0.087 | 0 | 0 | 0 | 0.602 | 0 | 0 | 0 | 0 | 0 | 0 | 0 | 0 | 0 | 0 | 0 | 0 | 0.198 | 0 | 0 | 0 | 0 | 0 | 0 | 0 | 0 | 0 | 0 | 0 | 0 | 0 | 0 | 0 | 1217.15 | 99822.57 | 0.06738148
0 | 0.041 | 0 | 0 | 0 | 0 | 0 | 0 | 0 | 0 | 0.017 | 0 | 0 | 0 | 0 | 0 | 0 | 0 | 0 | 0 | 0 | 0 | 0 | 0 | 0 | 0 | 0 | 0 | 0 | 0 | 0 | 0 | 0.034 | 0 | 0 | 0 | 0.037 | 0 | 0 | 0 | 0.034 | 0 | 0 | 0 | 0.607 | 0 | 0 | 0 | 0 | 0 | 0 | 0 | 0 | 0 | 0 | 0 | 0 | 0.222 | 0 | 0 | 0.002 | 0 | 0 | 0 | 0 | 0 | 0 | 0 | 0 | 0 | 0 | 0 | 0.006 | 1488.15 | 842.0909 | 0.0003802468
0 | 0.039 | 0 | 0 | 0 | 0 | 0 | 0 | 0 | 0 | 0.001 | 0 | 0 | 0 | 0 | 0 | 0 | 0 | 0 | 0 | 0 | 0 | 0 | 0 | 0 | 0 | 0 | 0 | 0 | 0 | 0 | 0 | 0.003 | 0 | 0 | 0 | 0.039 | 0 | 0 | 0 | 0.124 | 0 | 0 | 0 | 0.583 | 0 | 0 | 0 | 0 | 0 | 0 | 0 | 0 | 0.001 | 0 | 0 | 0 | 0.205 | 0 | 0 | 0 | 0 | 0 | 0 | 0.002 | 0 | 0 | 0 | 0 | 0 | 0 | 0 | 0.003 | 1229.15 | 100.0003 | 6.618985e-05
0 | 0.036 | 0 | 0 | 0 | 0 | 0 | 0 | 0 | 0 | 0.001 | 0 | 0 | 0 | 0 | 0 | 0 | 0 | 0 | 0 | 0 | 0 | 0 | 0 | 0 | 0 | 0 | 0 | 0 | 0 | 0 | 0 | 0.003 | 0 | 0 | 0 | 0.042 | 0 | 0 | 0 | 0.119 | 0 | 0 | 0 | 0.586 | 0 | 0 | 0 | 0 | 0 | 0 | 0 | 0 | 0 | 0 | 0 | 0 | 0.213 | 0 | 0 | 0 | 0 | 0 | 0 | 0 | 0 | 0 | 0 | 0 | 0 | 0 | 0 | 0 | 1158.15 | 100.0002 | 7.455407e-05
0 | 0.038 | 0 | 0 | 0 | 0 | 0 | 0 | 0 | 0 | 0.001 | 0 | 0 | 0 | 0 | 0 | 0 | 0 | 0 | 0 | 0 | 0 | 0 | 0 | 0 | 0 | 0 | 0 | 0 | 0 | 0 | 0 | 0.003 | 0 | 0 | 0 | 0.04 | 0 | 0 | 0 | 0.118 | 0 | 0 | 0 | 0.586 | 0 | 0 | 0 | 0 | 0 | 0 | 0 | 0 | 0.001 | 0 | 0 | 0 | 0.212 | 0 | 0 | 0 | 0 | 0 | 0 | 0 | 0 | 0 | 0 | 0 | 0 | 0 | 0 | 0 | 1166.15 | 100.0004 | 7.353477e-05
0 | 0.039 | 0 | 0 | 0 | 0 | 0 | 0 | 0 | 0 | 0.001 | 0 | 0 | 0 | 0 | 0 | 0 | 0 | 0 | 0 | 0 | 0 | 0 | 0 | 0 | 0 | 0 | 0 | 0 | 0 | 0 | 0 | 0.003 | 0 | 0 | 0 | 0.042 | 0 | 0 | 0 | 0.122 | 0 | 0 | 0 | 0.584 | 0 | 0 | 0 | 0 | 0 | 0 | 0 | 0 | 0.001 | 0 | 0 | 0 | 0.209 | 0 | 0 | 0 | 0 | 0 | 0 | 0 | 0 | 0 | 0 | 0 | 0 | 0 | 0 | 0 | 1152.15 | 100.0004 | 7.533271e-05
0 | 0.042 | 0 | 0 | 0 | 0 | 0 | 0 | 0 | 0 | 0.001 | 0 | 0 | 0 | 0 | 0 | 0 | 0 | 0 | 0 | 0 | 0 | 0 | 0 | 0 | 0 | 0 | 0 | 0 | 0 | 0 | 0 | 0.003 | 0 | 0 | 0 | 0.042 | 0 | 0 | 0 | 0.125 | 0 | 0 | 0 | 0.582 | 0 | 0 | 0 | 0 | 0 | 0 | 0 | 0 | 0.001 | 0 | 0 | 0 | 0.205 | 0 | 0 | 0 | 0 | 0 | 0 | 0 | 0 | 0 | 0 | 0 | 0 | 0 | 0 | 0 | 1310.15 | 100.0002 | 5.825845e-05
0 | 0.042 | 0 | 0 | 0 | 0 | 0 | 0 | 0 | 0 | 0.001 | 0 | 0 | 0 | 0 | 0 | 0 | 0 | 0 | 0 | 0 | 0 | 0 | 0 | 0 | 0 | 0 | 0 | 0 | 0 | 0 | 0 | 0.003 | 0 | 0 | 0 | 0.043 | 0 | 0 | 0 | 0.128 | 0 | 0 | 0 | 0.579 | 0 | 0 | 0 | 0 | 0 | 0 | 0 | 0 | 0.001 | 0 | 0 | 0 | 0.202 | 0 | 0 | 0 | 0 | 0 | 0 | 0 | 0 | 0 | 0 | 0 | 0 | 0 | 0 | 0 | 1297.15 | 100 | 5.943191e-05
0 | 0.039 | 0 | 0 | 0 | 0 | 0 | 0 | 0 | 0 | 0.001 | 0 | 0 | 0 | 0 | 0 | 0 | 0 | 0 | 0 | 0 | 0 | 0 | 0 | 0 | 0 | 0 | 0 | 0 | 0 | 0 | 0 | 0.003 | 0 | 0 | 0 | 0.045 | 0 | 0 | 0 | 0.129 | 0 | 0 | 0 | 0.579 | 0 | 0 | 0 | 0 | 0 | 0 | 0 | 0 | 0.001 | 0 | 0 | 0 | 0.203 | 0 | 0 | 0 | 0 | 0 | 0 | 0 | 0 | 0 | 0 | 0 | 0 | 0 | 0 | 0 | 1258.15 | 100 | 6.317354e-05
0 | 0.039 | 0 | 0 | 0 | 0 | 0 | 0 | 0 | 0 | 0.001 | 0 | 0 | 0 | 0 | 0 | 0 | 0 | 0 | 0 | 0 | 0 | 0 | 0 | 0 | 0 | 0 | 0 | 0 | 0 | 0 | 0 | 0.003 | 0 | 0 | 0 | 0.041 | 0 | 0 | 0 | 0.124 | 0 | 0 | 0 | 0.583 | 0 | 0 | 0 | 0 | 0 | 0 | 0 | 0 | 0.001 | 0 | 0 | 0 | 0.205 | 0 | 0 | 0 | 0 | 0 | 0 | 0.003 | 0 | 0 | 0 | 0 | 0 | 0 | 0 | 0 | 1281.15 | 100 | 6.092564e-05
0 | 0.065 | 0 | 0 | 0.004 | 0 | 0 | 0 | 0 | 0 | 0.002 | 0 | 0 | 0 | 0 | 0 | 0 | 0 | 0 | 0 | 0 | 0 | 0 | 0 | 0 | 0 | 0 | 0 | 0 | 0 | 0 | 0 | 0.015 | 0 | 0 | 0 | 0.018 | 0 | 0 | 0 | 0.091 | 0 | 0 | 0 | 0.596 | 0 | 0 | 0 | 0 | 0 | 0 | 0 | 0 | 0 | 0 | 0 | 0 | 0.209 | 0 | 0 | 0 | 0 | 0 | 0 | 0 | 0 | 0 | 0 | 0 | 0 | 0 | 0 | 0 | 1163.15 | 100.0022 | 7.391597e-05
0 | 0.053 | 0 | 0 | 0.012 | 0 | 0 | 0 | 0 | 0 | 0.007 | 0 | 0 | 0 | 0 | 0 | 0 | 0 | 0 | 0 | 0 | 0 | 0 | 0 | 0 | 0 | 0 | 0 | 0 | 0 | 0 | 0 | 0.021 | 0 | 0 | 0 | 0.01 | 0 | 0 | 0 | 0.099 | 0 | 0 | 0 | 0.59 | 0 | 0 | 0 | 0 | 0 | 0 | 0 | 0 | 0 | 0 | 0 | 0 | 0.2 | 0 | 0 | 0 | 0 | 0 | 0 | 0 | 0 | 0 | 0 | 0 | 0 | 0 | 0 | 0.006 | 1151.15 | 100.0009 | 7.546403e-05
0 | 0.052 | 0 | 0 | 0 | 0 | 0 | 0 | 0 | 0 | 0.001 | 0 | 0 | 0 | 0 | 0 | 0 | 0 | 0 | 0 | 0 | 0 | 0 | 0 | 0 | 0 | 0 | 0 | 0 | 0 | 0 | 0 | 0.026 | 0 | 0 | 0 | 0.033 | 0 | 0 | 0 | 0.082 | 0 | 0 | 0 | 0.593 | 0 | 0 | 0 | 0 | 0 | 0 | 0 | 0 | 0 | 0 | 0 | 0 | 0.211 | 0 | 0 | 0 | 0 | 0 | 0 | 0 | 0 | 0 | 0 | 0 | 0 | 0 | 0 | 0.002 | 1380.15 | 2931.269 | 0.001538874
0 | 0.077 | 0 | 0 | 0 | 0 | 0 | 0 | 0 | 0 | 0 | 0 | 0 | 0 | 0 | 0 | 0 | 0 | 0 | 0 | 0 | 0 | 0 | 0 | 0 | 0 | 0 | 0 | 0 | 0 | 0 | 0 | 0 | 0 | 0.051 | 0 | 0 | 0 | 0 | 0 | 0.026 | 0 | 0 | 0 | 0.616 | 0 | 0 | 0 | 0 | 0 | 0 | 0 | 0 | 0 | 0.001 | 0 | 0 | 0.23 | 0 | 0 | 0 | 0 | 0 | 0 | 0 | 0 | 0 | 0 | 0 | 0 | 0 | 0 | 0 | 1559.15 | 6734.269 | 0.002770223
0 | 0.055 | 0 | 0 | 0 | 0 | 0 | 0 | 0 | 0 | 0 | 0 | 0 | 0 | 0 | 0 | 0 | 0 | 0 | 0 | 0 | 0 | 0 | 0 | 0 | 0 | 0 | 0 | 0 | 0 | 0 | 0 | 0.027 | 0 | 0 | 0 | 0 | 0 | 0 | 0 | 0.082 | 0 | 0 | 0 | 0.603 | 0 | 0 | 0 | 0 | 0 | 0 | 0 | 0 | 0 | 0 | 0 | 0 | 0.233 | 0 | 0 | 0 | 0 | 0 | 0 | 0 | 0 | 0 | 0 | 0 | 0 | 0 | 0 | 0 | 1155.15 | 162331.4 | 0.1216538
0 | 0.06 | 0 | 0 | 0.012 | 0 | 0 | 0 | 0 | 0 | 0.004 | 0 | 0 | 0 | 0 | 0 | 0 | 0 | 0 | 0 | 0 | 0 | 0 | 0 | 0 | 0 | 0 | 0 | 0 | 0 | 0 | 0 | 0.022 | 0 | 0 | 0 | 0.016 | 0 | 0 | 0 | 0.102 | 0 | 0 | 0 | 0.586 | 0 | 0 | 0 | 0 | 0 | 0 | 0 | 0 | 0 | 0 | 0 | 0 | 0.19 | 0 | 0 | 0 | 0 | 0 | 0 | 0 | 0 | 0 | 0 | 0 | 0 | 0 | 0 | 0.009 | 1203.15 | 80373.26 | 0.05552288
0 | 0.054 | 0 | 0 | 0.012 | 0 | 0 | 0 | 0 | 0 | 0.004 | 0 | 0 | 0 | 0 | 0 | 0 | 0 | 0 | 0 | 0 | 0 | 0 | 0 | 0 | 0 | 0 | 0 | 0 | 0 | 0 | 0 | 0.022 | 0 | 0 | 0 | 0.016 | 0 | 0 | 0 | 0.103 | 0 | 0 | 0 | 0.587 | 0 | 0 | 0 | 0 | 0 | 0 | 0 | 0 | 0 | 0 | 0 | 0 | 0.191 | 0 | 0 | 0 | 0 | 0 | 0 | 0 | 0 | 0 | 0 | 0 | 0 | 0 | 0 | 0.011 | 1203.15 | 79972.21 | 0.05524584
0 | 0.06 | 0 | 0 | 0.012 | 0 | 0 | 0 | 0 | 0 | 0.004 | 0 | 0 | 0 | 0 | 0 | 0 | 0 | 0 | 0 | 0 | 0 | 0 | 0 | 0 | 0 | 0 | 0 | 0 | 0 | 0 | 0 | 0.022 | 0 | 0 | 0 | 0.016 | 0 | 0 | 0 | 0.103 | 0 | 0 | 0 | 0.585 | 0 | 0 | 0 | 0 | 0 | 0 | 0 | 0 | 0 | 0 | 0 | 0 | 0.186 | 0 | 0 | 0 | 0 | 0 | 0 | 0 | 0 | 0 | 0 | 0 | 0 | 0 | 0 | 0.011 | 1273.15 | 19501.34 | 0.0120311
0 | 0.074 | 0 | 0 | 0.016 | 0 | 0 | 0 | 0 | 0 | 0 | 0 | 0 | 0 | 0 | 0 | 0 | 0 | 0 | 0 | 0 | 0 | 0 | 0 | 0 | 0 | 0 | 0 | 0 | 0 | 0 | 0 | 0 | 0 | 0 | 0 | 0.01 | 0 | 0 | 0 | 0.087 | 0 | 0 | 0 | 0.604 | 0 | 0 | 0 | 0 | 0 | 0 | 0 | 0 | 0 | 0 | 0 | 0 | 0.206 | 0 | 0 | 0 | 0 | 0 | 0 | 0 | 0 | 0 | 0 | 0 | 0 | 0 | 0.001 | 0 | 1303.15 | 81008.56 | 0.04770261
0 | 0.074 | 0 | 0 | 0.016 | 0 | 0 | 0 | 0 | 0 | 0 | 0 | 0 | 0 | 0 | 0 | 0 | 0 | 0 | 0 | 0 | 0 | 0 | 0 | 0 | 0 | 0 | 0 | 0 | 0 | 0 | 0 | 0.006 | 0 | 0 | 0 | 0.01 | 0 | 0 | 0 | 0.082 | 0 | 0 | 0 | 0.604 | 0 | 0 | 0 | 0 | 0 | 0 | 0 | 0 | 0 | 0 | 0 | 0 | 0.206 | 0 | 0 | 0 | 0 | 0 | 0 | 0 | 0 | 0 | 0 | 0 | 0 | 0 | 0.001 | 0 | 1313.15 | 81010.37 | 0.04697988
0 | 0.077 | 0 | 0 | 0.022 | 0 | 0 | 0 | 0 | 0 | 0 | 0 | 0 | 0 | 0 | 0 | 0 | 0 | 0 | 0 | 0 | 0 | 0 | 0 | 0 | 0 | 0 | 0 | 0 | 0 | 0 | 0 | 0.006 | 0 | 0 | 0 | 0.009 | 0 | 0 | 0 | 0.079 | 0 | 0 | 0 | 0.604 | 0 | 0 | 0 | 0 | 0 | 0 | 0 | 0 | 0 | 0 | 0 | 0 | 0.201 | 0 | 0 | 0 | 0 | 0 | 0 | 0 | 0 | 0 | 0 | 0 | 0 | 0 | 0.001 | 0 | 1313.15 | 80510.58 | 0.04669004
0 | 0.079 | 0 | 0 | 0.012 | 0 | 0 | 0 | 0 | 0 | 0.018 | 0 | 0 | 0 | 0 | 0 | 0 | 0 | 0 | 0 | 0 | 0 | 0 | 0 | 0 | 0 | 0 | 0 | 0 | 0 | 0 | 0 | 0 | 0 | 0 | 0 | 0.016 | 0 | 0 | 0 | 0 | 0 | 0 | 0 | 0.637 | 0 | 0 | 0 | 0 | 0 | 0 | 0 | 0 | 0 | 0 | 0 | 0 | 0.227 | 0 | 0 | 0.011 | 0 | 0 | 0 | 0 | 0 | 0 | 0 | 0 | 0 | 0 | 0 | 0 | 1518.15 | 8208.498 | 0.003561511
0 | 0.079 | 0 | 0 | 0.013 | 0 | 0 | 0 | 0 | 0 | 0.019 | 0 | 0 | 0 | 0 | 0 | 0 | 0 | 0 | 0 | 0 | 0 | 0 | 0 | 0 | 0 | 0 | 0 | 0 | 0 | 0 | 0 | 0 | 0 | 0 | 0 | 0.014 | 0 | 0 | 0 | 0 | 0 | 0 | 0 | 0.636 | 0 | 0 | 0 | 0 | 0 | 0 | 0 | 0 | 0 | 0 | 0 | 0 | 0.226 | 0 | 0 | 0.012 | 0 | 0 | 0 | 0 | 0 | 0 | 0 | 0 | 0 | 0 | 0 | 0 | 1513.15 | 9786.924 | 0.00427447
0 | 0.079 | 0 | 0 | 0.012 | 0 | 0 | 0 | 0 | 0 | 0.018 | 0 | 0 | 0 | 0 | 0 | 0 | 0 | 0 | 0 | 0 | 0 | 0 | 0 | 0 | 0 | 0 | 0 | 0 | 0 | 0 | 0 | 0 | 0 | 0 | 0 | 0.018 | 0 | 0 | 0 | 0 | 0 | 0 | 0 | 0.636 | 0 | 0 | 0 | 0 | 0 | 0 | 0 | 0 | 0 | 0 | 0 | 0 | 0.227 | 0 | 0 | 0.01 | 0 | 0 | 0 | 0 | 0 | 0 | 0 | 0 | 0 | 0 | 0 | 0 | 1523.15 | 6928.072 | 0.002986256
0 | 0.072 | 0 | 0 | 0.021 | 0 | 0 | 0 | 0 | 0 | 0.027 | 0 | 0 | 0 | 0 | 0 | 0 | 0 | 0 | 0 | 0 | 0 | 0 | 0 | 0 | 0 | 0 | 0 | 0 | 0 | 0 | 0 | 0 | 0 | 0 | 0 | 0.009 | 0 | 0 | 0 | 0 | 0 | 0 | 0 | 0.637 | 0 | 0 | 0 | 0 | 0 | 0 | 0 | 0 | 0 | 0 | 0 | 0 | 0.227 | 0 | 0 | 0.007 | 0 | 0 | 0 | 0 | 0 | 0 | 0 | 0 | 0 | 0 | 0 | 0 | 1518.15 | 7083.396 | 0.003073351
0 | 0.07 | 0 | 0 | 0.019 | 0 | 0 | 0 | 0 | 0 | 0.023 | 0 | 0 | 0 | 0 | 0 | 0 | 0 | 0 | 0 | 0 | 0 | 0 | 0 | 0 | 0 | 0 | 0 | 0 | 0 | 0 | 0 | 0 | 0 | 0 | 0 | 0.011 | 0 | 0 | 0 | 0 | 0 | 0 | 0 | 0.638 | 0 | 0 | 0 | 0 | 0 | 0 | 0 | 0 | 0 | 0 | 0 | 0 | 0.23 | 0 | 0 | 0.008 | 0 | 0 | 0 | 0 | 0 | 0 | 0 | 0 | 0 | 0 | 0 | 0 | 1543.15 | 5348.889 | 0.002246194
0 | 0.082 | 0 | 0 | 0 | 0 | 0 | 0 | 0 | 0 | 0.018 | 0 | 0 | 0 | 0 | 0 | 0 | 0 | 0 | 0 | 0 | 0 | 0 | 0 | 0 | 0 | 0 | 0 | 0 | 0 | 0 | 0 | 0 | 0 | 0 | 0 | 0.018 | 0 | 0 | 0 | 0 | 0 | 0 | 0 | 0.637 | 0 | 0 | 0 | 0 | 0 | 0 | 0 | 0 | 0 | 0 | 0 | 0 | 0.233 | 0 | 0 | 0.011 | 0 | 0 | 0 | 0 | 0 | 0 | 0 | 0 | 0 | 0 | 0 | 0 | 1543.15 | 6962.986 | 0.002924012
0 | 0.081 | 0 | 0 | 0 | 0 | 0 | 0 | 0 | 0 | 0.019 | 0 | 0 | 0 | 0 | 0 | 0 | 0 | 0 | 0 | 0 | 0 | 0 | 0 | 0 | 0 | 0 | 0 | 0 | 0 | 0 | 0 | 0 | 0 | 0 | 0 | 0.016 | 0 | 0 | 0 | 0 | 0 | 0 | 0 | 0.637 | 0 | 0 | 0 | 0 | 0 | 0 | 0 | 0 | 0 | 0 | 0 | 0 | 0.234 | 0 | 0 | 0.013 | 0 | 0 | 0 | 0 | 0 | 0 | 0 | 0 | 0 | 0 | 0 | 0 | 1533.15 | 9503.383 | 0.004043049
0 | 0.069 | 0 | 0 | 0.02 | 0 | 0 | 0 | 0 | 0 | 0.021 | 0 | 0 | 0 | 0 | 0 | 0 | 0 | 0 | 0 | 0 | 0 | 0 | 0 | 0 | 0 | 0 | 0 | 0 | 0 | 0 | 0 | 0 | 0 | 0 | 0 | 0.007 | 0 | 0 | 0 | 0 | 0 | 0 | 0 | 0.639 | 0 | 0 | 0 | 0 | 0 | 0 | 0 | 0 | 0 | 0 | 0 | 0 | 0.234 | 0 | 0 | 0.01 | 0 | 0 | 0 | 0 | 0 | 0 | 0 | 0 | 0 | 0 | 0 | 0 | 1548.15 | 8022.035 | 0.003347021
0 | 0 | 0 | 0 | 0 | 0 | 0 | 0 | 0 | 0 | 0.037 | 0 | 0 | 0 | 0 | 0 | 0 | 0 | 0 | 0 | 0 | 0 | 0 | 0 | 0 | 0 | 0 | 0 | 0 | 0 | 0 | 0 | 0 | 0 | 0 | 0 | 0.054 | 0 | 0 | 0 | 0.067 | 0 | 0 | 0 | 0.637 | 0.205 | 0 | 0 | 0 | 0 | 0 | 0 | 0 | 0 | 0 | 0 | 0 | 0 | 0 | 0 | 0 | 0 | 0 | 0 | 0 | 0 | 0 | 0 | 0 | 0 | 0 | 0 | 0 | 1095.15 | 13.91898 | 1.160541e-05
0 | 0 | 0 | 0 | 0 | 0 | 0 | 0 | 0 | 0 | 0.035 | 0 | 0 | 0 | 0 | 0 | 0 | 0 | 0 | 0 | 0 | 0 | 0 | 0 | 0 | 0 | 0 | 0 | 0 | 0 | 0 | 0 | 0 | 0 | 0 | 0 | 0.052 | 0 | 0 | 0 | 0.047 | 0 | 0 | 0 | 0.65 | 0.216 | 0 | 0 | 0 | 0 | 0 | 0 | 0 | 0 | 0 | 0 | 0 | 0 | 0 | 0 | 0 | 0 | 0 | 0 | 0 | 0 | 0 | 0 | 0 | 0 | 0 | 0 | 0 | 1136.15 | 16.04155 | 1.242725e-05
0 | 0 | 0 | 0 | 0 | 0 | 0 | 0 | 0 | 0 | 0.034 | 0 | 0 | 0 | 0 | 0 | 0 | 0 | 0 | 0 | 0 | 0 | 0 | 0 | 0 | 0 | 0 | 0 | 0 | 0 | 0 | 0 | 0 | 0 | 0 | 0 | 0.05 | 0 | 0 | 0 | 0.024 | 0 | 0 | 0 | 0.664 | 0.227 | 0 | 0 | 0 | 0 | 0 | 0 | 0 | 0 | 0 | 0 | 0 | 0 | 0 | 0 | 0 | 0 | 0 | 0 | 0 | 0 | 0 | 0 | 0 | 0 | 0 | 0 | 0 | 1247.15 | 21.77404 | 1.399915e-05
0 | 0 | 0 | 0 | 0 | 0 | 0 | 0 | 0 | 0 | 0.035 | 0 | 0 | 0 | 0 | 0 | 0 | 0 | 0 | 0 | 0 | 0 | 0.021 | 0 | 0 | 0 | 0 | 0 | 0 | 0 | 0 | 0 | 0 | 0 | 0 | 0 | 0.052 | 0 | 0 | 0 | 0.021 | 0 | 0 | 0 | 0.659 | 0.212 | 0 | 0 | 0 | 0 | 0 | 0 | 0 | 0 | 0 | 0 | 0 | 0 | 0 | 0 | 0 | 0 | 0 | 0 | 0 | 0 | 0 | 0 | 0 | 0 | 0 | 0 | 0 | 1150.15 | 48.58153 | 3.672503e-05
0 | 0 | 0 | 0 | 0 | 0 | 0 | 0 | 0 | 0 | 0.034 | 0 | 0 | 0 | 0 | 0 | 0 | 0 | 0 | 0 | 0 | 0 | 0.02 | 0 | 0 | 0 | 0 | 0 | 0 | 0 | 0 | 0 | 0 | 0 | 0 | 0 | 0.05 | 0 | 0 | 0 | 0 | 0 | 0 | 0 | 0.673 | 0.223 | 0 | 0 | 0 | 0 | 0 | 0 | 0 | 0 | 0 | 0 | 0 | 0 | 0 | 0 | 0 | 0 | 0 | 0 | 0 | 0 | 0 | 0 | 0 | 0 | 0 | 0 | 0 | 1273.15 | 78.67115 | 4.853514e-05
0 | 0.075 | 0 | 0 | 0.015 | 0 | 0 | 0 | 0 | 0 | 0 | 0 | 0 | 0 | 0 | 0 | 0 | 0 | 0 | 0 | 0 | 0 | 0 | 0 | 0 | 0 | 0 | 0 | 0 | 0 | 0 | 0 | 0.009 | 0 | 0 | 0 | 0.007 | 0 | 0 | 0 | 0.088 | 0 | 0 | 0 | 0.601 | 0 | 0 | 0 | 0 | 0 | 0 | 0 | 0 | 0 | 0 | 0 | 0 | 0.205 | 0 | 0.001 | 0 | 0 | 0 | 0 | 0 | 0 | 0 | 0 | 0 | 0 | 0 | 0 | 0 | 1277.15 | 99823.08 | 0.0611994
0 | 0.084 | 0 | 0 | 0.006 | 0 | 0 | 0 | 0 | 0 | 0 | 0 | 0 | 0 | 0 | 0 | 0 | 0 | 0 | 0 | 0 | 0 | 0 | 0 | 0 | 0 | 0 | 0 | 0 | 0 | 0 | 0 | 0.009 | 0 | 0 | 0 | 0.01 | 0 | 0 | 0 | 0.102 | 0 | 0 | 0 | 0.593 | 0 | 0 | 0 | 0 | 0 | 0 | 0 | 0 | 0 | 0 | 0 | 0 | 0.196 | 0 | 0.001 | 0 | 0 | 0 | 0 | 0 | 0 | 0 | 0 | 0 | 0 | 0 | 0 | 0 | 1281.15 | 99771.85 | 0.06078663
0 | 0.083 | 0 | 0 | 0.012 | 0 | 0 | 0 | 0 | 0 | 0 | 0 | 0 | 0 | 0 | 0 | 0 | 0 | 0 | 0 | 0 | 0 | 0 | 0 | 0 | 0 | 0 | 0 | 0 | 0 | 0 | 0 | 0.009 | 0 | 0 | 0 | 0.01 | 0 | 0 | 0 | 0.101 | 0 | 0 | 0 | 0.593 | 0 | 0 | 0 | 0 | 0 | 0 | 0 | 0 | 0 | 0 | 0 | 0 | 0.192 | 0 | 0.001 | 0 | 0 | 0 | 0 | 0 | 0 | 0 | 0 | 0 | 0 | 0 | 0 | 0 | 1269.15 | 99822.04 | 0.06197271
0 | 0.077 | 0 | 0 | 0 | 0 | 0 | 0 | 0 | 0 | 0 | 0 | 0 | 0 | 0 | 0 | 0 | 0 | 0 | 0 | 0 | 0 | 0 | 0 | 0 | 0 | 0 | 0 | 0 | 0 | 0 | 0 | 0 | 0 | 0 | 0 | 0.007 | 0 | 0 | 0 | 0.089 | 0 | 0 | 0 | 0.607 | 0 | 0 | 0 | 0 | 0 | 0 | 0 | 0 | 0 | 0 | 0 | 0 | 0.219 | 0 | 0.001 | 0 | 0 | 0 | 0 | 0 | 0 | 0 | 0 | 0 | 0 | 0 | 0 | 0 | 1307.15 | 793276.7 | 0.4642734
0 | 0.099 | 0 | 0 | 0 | 0 | 0 | 0 | 0 | 0 | 0 | 0 | 0 | 0 | 0 | 0 | 0 | 0 | 0 | 0 | 0 | 0 | 0 | 0 | 0 | 0 | 0 | 0 | 0 | 0 | 0 | 0 | 0 | 0 | 0 | 0 | 0.01 | 0 | 0 | 0 | 0.088 | 0 | 0 | 0 | 0.603 | 0 | 0 | 0 | 0 | 0 | 0 | 0 | 0 | 0 | 0 | 0 | 0 | 0.199 | 0 | 0.001 | 0 | 0 | 0 | 0 | 0 | 0 | 0 | 0 | 0 | 0 | 0 | 0 | 0 | 1526.15 | 9949.791 | 0.004271885
0 | 0.088 | 0 | 0 | 0.012 | 0 | 0 | 0 | 0 | 0 | 0 | 0 | 0 | 0 | 0 | 0 | 0 | 0 | 0 | 0 | 0 | 0 | 0 | 0 | 0 | 0 | 0 | 0 | 0 | 0 | 0 | 0 | 0 | 0 | 0 | 0 | 0.01 | 0 | 0 | 0 | 0.1 | 0 | 0 | 0 | 0.597 | 0 | 0 | 0 | 0 | 0 | 0 | 0 | 0 | 0 | 0 | 0 | 0 | 0.193 | 0 | 0.001 | 0 | 0 | 0 | 0 | 0 | 0 | 0 | 0 | 0 | 0 | 0 | 0 | 0 | 1309.15 | 99895.11 | 0.05828615
0 | 0.076 | 0 | 0 | 0.025 | 0 | 0 | 0 | 0 | 0 | 0 | 0 | 0 | 0 | 0 | 0 | 0 | 0 | 0 | 0 | 0 | 0 | 0 | 0 | 0 | 0 | 0 | 0 | 0 | 0 | 0 | 0 | 0 | 0 | 0 | 0 | 0.01 | 0 | 0 | 0 | 0.094 | 0 | 0 | 0 | 0.6 | 0 | 0 | 0 | 0 | 0 | 0 | 0 | 0 | 0 | 0 | 0 | 0 | 0.195 | 0 | 0.001 | 0 | 0 | 0 | 0 | 0 | 0 | 0 | 0 | 0 | 0 | 0 | 0 | 0 | 1170.15 | 793557.4 | 0.5795558
0 | 0.083 | 0 | 0 | 0.006 | 0 | 0 | 0 | 0 | 0 | 0 | 0 | 0 | 0 | 0 | 0 | 0 | 0 | 0 | 0 | 0 | 0 | 0 | 0 | 0 | 0 | 0 | 0 | 0 | 0 | 0 | 0 | 0 | 0 | 0 | 0 | 0.01 | 0 | 0 | 0 | 0.095 | 0 | 0 | 0 | 0.601 | 0 | 0 | 0 | 0 | 0 | 0 | 0 | 0 | 0 | 0 | 0 | 0 | 0.204 | 0 | 0.001 | 0 | 0 | 0 | 0 | 0 | 0 | 0 | 0 | 0 | 0 | 0 | 0 | 0 | 1349.15 | 99803.1 | 0.05483067
0 | 0.046 | 0 | 0 | 0 | 0 | 0 | 0 | 0 | 0 | 0.002 | 0 | 0 | 0 | 0 | 0 | 0 | 0 | 0 | 0 | 0 | 0 | 0 | 0 | 0 | 0 | 0 | 0 | 0 | 0 | 0 | 0 | 0 | 0 | 0 | 0 | 0.022 | 0 | 0 | 0 | 0.067 | 0 | 0 | 0 | 0.612 | 0 | 0 | 0 | 0 | 0 | 0 | 0 | 0 | 0 | 0 | 0 | 0 | 0.214 | 0 | 0 | 0.016 | 0 | 0 | 0 | 0.02 | 0 | 0 | 0 | 0 | 0 | 0 | 0 | 0 | 1351.15 | 2817.035 | 0.001543068
0 | 0.046 | 0 | 0 | 0 | 0 | 0 | 0 | 0 | 0 | 0.002 | 0 | 0 | 0 | 0 | 0 | 0 | 0 | 0 | 0 | 0 | 0 | 0 | 0 | 0 | 0 | 0 | 0 | 0 | 0 | 0 | 0 | 0 | 0 | 0 | 0 | 0.019 | 0 | 0 | 0 | 0.067 | 0 | 0 | 0 | 0.612 | 0 | 0 | 0 | 0 | 0 | 0 | 0 | 0 | 0 | 0 | 0 | 0 | 0.214 | 0 | 0 | 0.019 | 0 | 0 | 0 | 0.02 | 0 | 0 | 0 | 0 | 0 | 0 | 0 | 0 | 1326.15 | 3363.454 | 0.001912495
0 | 0.046 | 0 | 0 | 0 | 0 | 0 | 0 | 0 | 0 | 0.004 | 0 | 0 | 0 | 0 | 0 | 0 | 0 | 0 | 0 | 0 | 0 | 0 | 0 | 0 | 0 | 0 | 0 | 0 | 0 | 0 | 0 | 0 | 0 | 0 | 0 | 0.017 | 0 | 0 | 0 | 0.068 | 0 | 0 | 0 | 0.612 | 0 | 0 | 0 | 0 | 0 | 0 | 0 | 0 | 0 | 0 | 0 | 0 | 0.214 | 0 | 0 | 0.019 | 0 | 0 | 0 | 0.02 | 0 | 0 | 0 | 0 | 0 | 0 | 0 | 0 | 1325.15 | 3826.4 | 0.002179015
0 | 0.046 | 0 | 0 | 0 | 0 | 0 | 0 | 0 | 0 | 0.006 | 0 | 0 | 0 | 0 | 0 | 0 | 0 | 0 | 0 | 0 | 0 | 0 | 0 | 0 | 0 | 0 | 0 | 0 | 0 | 0 | 0 | 0 | 0 | 0 | 0 | 0.019 | 0 | 0 | 0 | 0.067 | 0 | 0 | 0 | 0.612 | 0 | 0 | 0 | 0 | 0 | 0 | 0 | 0 | 0 | 0 | 0 | 0 | 0.214 | 0 | 0 | 0.016 | 0 | 0 | 0 | 0.02 | 0 | 0 | 0 | 0 | 0 | 0 | 0 | 0 | 1323.15 | 4514.983 | 0.002578921
0 | 0.046 | 0 | 0 | 0 | 0 | 0 | 0 | 0 | 0 | 0.009 | 0 | 0 | 0 | 0 | 0 | 0 | 0 | 0 | 0 | 0 | 0 | 0 | 0 | 0 | 0 | 0 | 0 | 0 | 0 | 0 | 0 | 0 | 0 | 0 | 0 | 0.016 | 0 | 0 | 0 | 0.067 | 0 | 0 | 0 | 0.612 | 0 | 0 | 0 | 0 | 0 | 0 | 0 | 0 | 0 | 0 | 0 | 0 | 0.214 | 0 | 0 | 0.016 | 0 | 0 | 0 | 0.02 | 0 | 0 | 0 | 0 | 0 | 0 | 0 | 0 | 1346.15 | 2524.781 | 0.001393275
0 | 0.047 | 0 | 0 | 0 | 0 | 0 | 0 | 0 | 0 | 0.006 | 0 | 0 | 0 | 0 | 0 | 0 | 0 | 0 | 0 | 0 | 0 | 0 | 0 | 0 | 0 | 0 | 0 | 0 | 0 | 0 | 0 | 0 | 0 | 0 | 0 | 0.019 | 0 | 0 | 0 | 0.061 | 0 | 0 | 0 | 0.614 | 0 | 0 | 0 | 0 | 0 | 0 | 0 | 0 | 0 | 0 | 0 | 0 | 0.214 | 0 | 0 | 0.019 | 0 | 0 | 0 | 0.02 | 0 | 0 | 0 | 0 | 0 | 0 | 0 | 0 | 1351.15 | 2544.314 | 0.001393681
0 | 0.044 | 0 | 0 | 0 | 0 | 0 | 0 | 0 | 0 | 0.009 | 0 | 0 | 0 | 0 | 0 | 0 | 0 | 0 | 0 | 0 | 0 | 0 | 0 | 0 | 0 | 0 | 0 | 0 | 0 | 0 | 0 | 0 | 0 | 0 | 0 | 0.012 | 0 | 0 | 0 | 0.058 | 0 | 0 | 0 | 0.617 | 0 | 0 | 0 | 0 | 0 | 0 | 0 | 0 | 0 | 0 | 0 | 0 | 0.218 | 0 | 0 | 0.018 | 0 | 0 | 0 | 0.022 | 0 | 0 | 0 | 0 | 0 | 0 | 0 | 0 | 1360.15 | 2571.095 | 0.001389775
0 | 0.044 | 0 | 0 | 0 | 0 | 0 | 0 | 0 | 0 | 0.009 | 0 | 0 | 0 | 0 | 0 | 0 | 0 | 0 | 0 | 0 | 0 | 0 | 0 | 0 | 0 | 0 | 0 | 0 | 0 | 0 | 0 | 0 | 0 | 0 | 0 | 0.012 | 0 | 0 | 0 | 0.058 | 0 | 0 | 0 | 0.616 | 0 | 0 | 0 | 0 | 0 | 0 | 0 | 0 | 0 | 0 | 0 | 0 | 0.219 | 0 | 0 | 0.022 | 0 | 0 | 0 | 0.019 | 0 | 0 | 0 | 0 | 0 | 0 | 0 | 0 | 1341.15 | 3215.585 | 0.001787744
0 | 0.045 | 0 | 0 | 0 | 0 | 0 | 0 | 0 | 0 | 0.006 | 0 | 0 | 0 | 0 | 0 | 0 | 0 | 0 | 0 | 0 | 0 | 0 | 0 | 0 | 0 | 0 | 0 | 0 | 0 | 0 | 0 | 0 | 0 | 0 | 0 | 0.012 | 0 | 0 | 0 | 0.058 | 0 | 0 | 0 | 0.616 | 0 | 0 | 0 | 0 | 0 | 0 | 0 | 0 | 0 | 0 | 0 | 0 | 0.219 | 0 | 0 | 0.025 | 0 | 0 | 0 | 0.019 | 0 | 0 | 0 | 0 | 0 | 0 | 0 | 0 | 1343.15 | 2841.906 | 0.001575291
0 | 0.045 | 0 | 0 | 0 | 0 | 0 | 0 | 0 | 0 | 0.009 | 0 | 0 | 0 | 0 | 0 | 0 | 0 | 0 | 0 | 0 | 0 | 0 | 0 | 0 | 0 | 0 | 0 | 0 | 0 | 0 | 0 | 0 | 0 | 0 | 0 | 0.012 | 0 | 0 | 0 | 0.059 | 0 | 0 | 0 | 0.616 | 0 | 0 | 0 | 0 | 0 | 0 | 0 | 0 | 0 | 0 | 0 | 0 | 0.219 | 0 | 0 | 0.02 | 0 | 0 | 0 | 0.019 | 0 | 0 | 0 | 0 | 0 | 0 | 0 | 0 | 1351.15 | 2661.496 | 0.00145787
0 | 0.041 | 0 | 0 | 0 | 0 | 0 | 0 | 0 | 0 | 0.012 | 0 | 0 | 0 | 0 | 0 | 0 | 0 | 0 | 0 | 0 | 0 | 0 | 0 | 0 | 0 | 0 | 0 | 0 | 0 | 0 | 0 | 0 | 0 | 0 | 0 | 0.011 | 0 | 0 | 0 | 0.058 | 0 | 0 | 0 | 0.616 | 0 | 0 | 0 | 0 | 0 | 0 | 0 | 0 | 0 | 0 | 0 | 0 | 0.222 | 0 | 0 | 0.02 | 0 | 0 | 0 | 0.019 | 0 | 0 | 0 | 0 | 0 | 0 | 0 | 0 | 1368.15 | 1655.677 | 0.0008845211
0 | 0.044 | 0 | 0 | 0 | 0 | 0 | 0 | 0 | 0 | 0.009 | 0 | 0 | 0 | 0 | 0 | 0 | 0 | 0 | 0 | 0 | 0 | 0 | 0 | 0 | 0 | 0 | 0 | 0 | 0 | 0 | 0 | 0 | 0 | 0 | 0 | 0.012 | 0 | 0 | 0 | 0.052 | 0 | 0 | 0 | 0.618 | 0 | 0 | 0 | 0 | 0 | 0 | 0 | 0 | 0 | 0 | 0 | 0 | 0.22 | 0 | 0 | 0.025 | 0 | 0 | 0 | 0.019 | 0 | 0 | 0 | 0 | 0 | 0 | 0 | 0 | 1353.15 | 2530.151 | 0.00138183
0 | 0.043 | 0 | 0 | 0 | 0 | 0 | 0 | 0 | 0 | 0.009 | 0 | 0 | 0 | 0 | 0 | 0 | 0 | 0 | 0 | 0 | 0 | 0 | 0 | 0 | 0 | 0 | 0 | 0 | 0 | 0 | 0 | 0 | 0 | 0 | 0 | 0.011 | 0 | 0 | 0 | 0.06 | 0 | 0 | 0 | 0.616 | 0 | 0 | 0 | 0 | 0 | 0 | 0 | 0 | 0 | 0 | 0 | 0 | 0.219 | 0 | 0 | 0.021 | 0 | 0 | 0 | 0.02 | 0 | 0 | 0 | 0 | 0 | 0 | 0 | 0 | 1349.15 | 2369.907 | 0.001301999
0 | 0.041 | 0 | 0 | 0 | 0 | 0 | 0 | 0 | 0 | 0.008 | 0 | 0 | 0 | 0 | 0 | 0 | 0 | 0 | 0 | 0 | 0 | 0 | 0 | 0 | 0 | 0 | 0 | 0 | 0 | 0 | 0 | 0 | 0 | 0 | 0 | 0.011 | 0 | 0 | 0 | 0.06 | 0 | 0 | 0 | 0.616 | 0 | 0 | 0 | 0 | 0 | 0 | 0 | 0 | 0 | 0 | 0 | 0 | 0.22 | 0 | 0 | 0.021 | 0 | 0 | 0 | 0.021 | 0 | 0 | 0 | 0 | 0 | 0 | 0 | 0 | 1349.15 | 2318.721 | 0.001273878
0 | 0.043 | 0 | 0 | 0 | 0 | 0 | 0 | 0 | 0 | 0.009 | 0 | 0 | 0 | 0 | 0 | 0 | 0 | 0 | 0 | 0 | 0 | 0 | 0 | 0 | 0 | 0 | 0 | 0 | 0 | 0 | 0 | 0 | 0 | 0 | 0 | 0.012 | 0 | 0 | 0 | 0.058 | 0 | 0 | 0 | 0.617 | 0 | 0 | 0 | 0 | 0 | 0 | 0 | 0 | 0 | 0 | 0 | 0 | 0.219 | 0 | 0 | 0.022 | 0 | 0 | 0 | 0.02 | 0 | 0 | 0 | 0 | 0 | 0 | 0 | 0 | 1353.15 | 2617.017 | 0.001429271
0 | 0.042 | 0 | 0 | 0 | 0 | 0 | 0 | 0 | 0 | 0.009 | 0 | 0 | 0 | 0 | 0 | 0 | 0 | 0 | 0 | 0 | 0 | 0 | 0 | 0 | 0 | 0 | 0 | 0 | 0 | 0 | 0 | 0 | 0 | 0 | 0 | 0.011 | 0 | 0 | 0 | 0.058 | 0 | 0 | 0 | 0.617 | 0 | 0 | 0 | 0 | 0 | 0 | 0 | 0 | 0 | 0 | 0 | 0 | 0.22 | 0 | 0 | 0.021 | 0 | 0 | 0 | 0.021 | 0 | 0 | 0 | 0 | 0 | 0 | 0 | 0 | 1356.15 | 2077.305 | 0.001129496
0 | 0.042 | 0 | 0 | 0 | 0 | 0 | 0 | 0 | 0 | 0.01 | 0 | 0 | 0 | 0 | 0 | 0 | 0 | 0 | 0 | 0 | 0 | 0 | 0 | 0 | 0 | 0 | 0 | 0 | 0 | 0 | 0 | 0 | 0 | 0 | 0 | 0.014 | 0 | 0 | 0 | 0.041 | 0 | 0 | 0 | 0.622 | 0 | 0 | 0 | 0 | 0 | 0 | 0 | 0 | 0 | 0 | 0 | 0 | 0.222 | 0 | 0 | 0.026 | 0 | 0 | 0 | 0.022 | 0 | 0 | 0 | 0 | 0 | 0 | 0 | 0 | 1371.15 | 1778.831 | 0.0009461605
0 | 0.039 | 0 | 0 | 0 | 0 | 0 | 0 | 0 | 0 | 0.01 | 0 | 0 | 0 | 0 | 0 | 0 | 0 | 0 | 0 | 0 | 0 | 0 | 0 | 0 | 0 | 0 | 0 | 0 | 0 | 0 | 0 | 0 | 0 | 0 | 0 | 0.014 | 0 | 0 | 0 | 0.041 | 0 | 0 | 0 | 0.623 | 0 | 0 | 0 | 0 | 0 | 0 | 0 | 0 | 0 | 0 | 0 | 0 | 0.224 | 0 | 0 | 0.026 | 0 | 0 | 0 | 0.023 | 0 | 0 | 0 | 0 | 0 | 0 | 0 | 0 | 1381.15 | 1456.444 | 0.0007635053
0 | 0.042 | 0 | 0 | 0 | 0 | 0 | 0 | 0 | 0 | 0.011 | 0 | 0 | 0 | 0 | 0 | 0 | 0 | 0 | 0 | 0 | 0 | 0 | 0 | 0 | 0 | 0 | 0 | 0 | 0 | 0 | 0 | 0 | 0 | 0 | 0 | 0.015 | 0 | 0 | 0 | 0.034 | 0 | 0 | 0 | 0.625 | 0 | 0 | 0 | 0 | 0 | 0 | 0 | 0 | 0 | 0 | 0 | 0 | 0.223 | 0 | 0 | 0.028 | 0 | 0 | 0 | 0.022 | 0 | 0 | 0 | 0 | 0 | 0 | 0 | 0 | 1383.15 | 1521.671 | 0.000795394
0 | 0.044 | 0 | 0 | 0 | 0 | 0 | 0 | 0 | 0 | 0.012 | 0 | 0 | 0 | 0 | 0 | 0 | 0 | 0 | 0 | 0 | 0 | 0 | 0 | 0 | 0 | 0 | 0 | 0 | 0 | 0 | 0 | 0 | 0 | 0 | 0 | 0.012 | 0 | 0 | 0 | 0.045 | 0 | 0 | 0 | 0.621 | 0 | 0 | 0 | 0 | 0 | 0 | 0 | 0 | 0 | 0 | 0 | 0 | 0.222 | 0 | 0 | 0.025 | 0 | 0 | 0 | 0.02 | 0 | 0 | 0 | 0 | 0 | 0 | 0 | 0 | 1386.15 | 1119.999 | 0.0005829044
0 | 0.042 | 0 | 0 | 0 | 0 | 0 | 0 | 0 | 0 | 0.01 | 0 | 0 | 0 | 0 | 0 | 0 | 0 | 0 | 0 | 0 | 0 | 0 | 0 | 0 | 0 | 0 | 0 | 0 | 0 | 0 | 0 | 0 | 0 | 0 | 0 | 0.012 | 0 | 0 | 0 | 0.045 | 0 | 0 | 0 | 0.621 | 0 | 0 | 0 | 0 | 0 | 0 | 0 | 0 | 0 | 0 | 0 | 0 | 0.222 | 0 | 0 | 0.026 | 0 | 0 | 0 | 0.02 | 0 | 0 | 0 | 0 | 0 | 0 | 0 | 0 | 1365.15 | 2010.047 | 0.001078563
0 | 0.038 | 0 | 0 | 0 | 0 | 0 | 0 | 0 | 0 | 0.011 | 0 | 0 | 0 | 0 | 0 | 0 | 0 | 0 | 0 | 0 | 0 | 0 | 0 | 0 | 0 | 0 | 0 | 0 | 0 | 0 | 0 | 0 | 0 | 0 | 0 | 0.012 | 0 | 0 | 0 | 0.04 | 0 | 0 | 0 | 0.624 | 0 | 0 | 0 | 0 | 0 | 0 | 0 | 0 | 0 | 0 | 0 | 0 | 0.225 | 0 | 0 | 0.026 | 0 | 0 | 0 | 0.023 | 0 | 0 | 0 | 0 | 0 | 0 | 0 | 0 | 1389.15 | 1128.124 | 0.0005845995
0 | 0.04 | 0 | 0 | 0 | 0 | 0 | 0 | 0 | 0 | 0.011 | 0 | 0 | 0 | 0 | 0 | 0 | 0 | 0 | 0 | 0 | 0 | 0 | 0 | 0 | 0 | 0 | 0 | 0 | 0 | 0 | 0 | 0.004 | 0 | 0 | 0 | 0.012 | 0 | 0 | 0 | 0.037 | 0 | 0 | 0 | 0.623 | 0 | 0 | 0 | 0 | 0 | 0 | 0 | 0 | 0 | 0 | 0 | 0 | 0.224 | 0 | 0 | 0.028 | 0 | 0 | 0 | 0.021 | 0 | 0 | 0 | 0 | 0 | 0 | 0 | 0 | 1383.15 | 1375.35 | 0.0007189101
0 | 0.058 | 0 | 0 | 0.018 | 0 | 0 | 0 | 0 | 0 | 0.003 | 0 | 0 | 0 | 0 | 0 | 0 | 0 | 0 | 0 | 0 | 0 | 0 | 0 | 0 | 0 | 0 | 0 | 0 | 0 | 0 | 0 | 0.01 | 0 | 0 | 0 | 0.014 | 0 | 0 | 0 | 0.064 | 0 | 0 | 0 | 0.61 | 0 | 0 | 0 | 0 | 0 | 0 | 0 | 0 | 0 | 0 | 0 | 0 | 0.219 | 0 | 0 | 0.003 | 0 | 0 | 0 | 0 | 0 | 0 | 0 | 0 | 0 | 0 | 0 | 0 | 1273.15 | 80909.44 | 0.04991603
0 | 0.057 | 0 | 0 | 0.007 | 0 | 0 | 0 | 0 | 0 | 0.003 | 0 | 0 | 0 | 0 | 0 | 0 | 0 | 0 | 0 | 0 | 0 | 0 | 0 | 0 | 0 | 0 | 0 | 0 | 0 | 0 | 0 | 0.008 | 0 | 0 | 0 | 0.015 | 0 | 0 | 0 | 0.067 | 0 | 0 | 0 | 0.61 | 0 | 0 | 0 | 0 | 0 | 0 | 0 | 0 | 0 | 0 | 0 | 0 | 0.226 | 0 | 0 | 0.006 | 0 | 0 | 0 | 0 | 0 | 0 | 0 | 0 | 0 | 0 | 0.001 | 0 | 1283.15 | 95463.69 | 0.05798069
0 | 0.065 | 0 | 0 | 0.001 | 0 | 0 | 0 | 0 | 0 | 0.005 | 0 | 0 | 0 | 0 | 0 | 0 | 0 | 0 | 0 | 0 | 0 | 0 | 0 | 0 | 0 | 0 | 0 | 0 | 0 | 0 | 0 | 0.006 | 0 | 0 | 0 | 0.011 | 0 | 0 | 0 | 0.072 | 0 | 0 | 0 | 0.61 | 0 | 0 | 0 | 0 | 0 | 0 | 0 | 0 | 0 | 0 | 0 | 0 | 0.226 | 0 | 0 | 0.003 | 0 | 0 | 0 | 0 | 0 | 0 | 0 | 0 | 0 | 0 | 0 | 0 | 1323.15 | 96346.81 | 0.05503249
0 | 0.031 | 0 | 0 | 0.005 | 0 | 0 | 0 | 0 | 0 | 0.006 | 0 | 0 | 0 | 0 | 0 | 0 | 0 | 0 | 0 | 0 | 0 | 0 | 0 | 0 | 0 | 0 | 0 | 0 | 0 | 0 | 0 | 0.06 | 0 | 0 | 0 | 0.018 | 0 | 0 | 0 | 0.012 | 0 | 0 | 0 | 0.615 | 0 | 0 | 0 | 0 | 0 | 0 | 0 | 0 | 0 | 0 | 0 | 0 | 0.247 | 0 | 0 | 0.005 | 0 | 0 | 0 | 0 | 0 | 0 | 0 | 0 | 0 | 0 | 0 | 0 | 1238.15 | 874095 | 0.5701802
0 | 0.06 | 0 | 0 | 0.006 | 0 | 0 | 0 | 0 | 0 | 0.003 | 0 | 0 | 0 | 0 | 0 | 0 | 0 | 0 | 0 | 0 | 0 | 0 | 0 | 0 | 0 | 0 | 0 | 0 | 0 | 0 | 0 | 0.012 | 0 | 0 | 0 | 0.013 | 0 | 0 | 0 | 0.053 | 0 | 0 | 0 | 0.615 | 0 | 0 | 0 | 0 | 0 | 0 | 0 | 0 | 0 | 0 | 0 | 0 | 0.229 | 0 | 0 | 0.009 | 0 | 0 | 0 | 0 | 0 | 0 | 0 | 0 | 0 | 0 | 0 | 0 | 1328.15 | 85594.22 | 0.04852328
0 | 0.064 | 0 | 0 | 0.002 | 0 | 0 | 0 | 0 | 0 | 0.005 | 0 | 0 | 0 | 0 | 0 | 0 | 0 | 0 | 0 | 0 | 0 | 0 | 0 | 0 | 0 | 0 | 0 | 0 | 0 | 0 | 0 | 0.006 | 0 | 0 | 0 | 0.012 | 0 | 0 | 0 | 0.071 | 0 | 0 | 0 | 0.61 | 0 | 0 | 0 | 0 | 0 | 0 | 0 | 0 | 0 | 0 | 0 | 0 | 0.226 | 0 | 0 | 0.004 | 0 | 0 | 0 | 0 | 0 | 0 | 0 | 0 | 0 | 0 | 0 | 0 | 1323.15 | 87883.57 | 0.05019836
0 | 0.081 | 0 | 0 | 0 | 0 | 0 | 0 | 0 | 0 | 0.01 | 0 | 0 | 0 | 0 | 0 | 0 | 0 | 0 | 0 | 0 | 0 | 0 | 0 | 0 | 0 | 0 | 0 | 0 | 0 | 0 | 0 | 0.013 | 0 | 0 | 0 | 0.009 | 0 | 0 | 0 | 0.087 | 0 | 0 | 0 | 0.597 | 0 | 0 | 0 | 0 | 0 | 0 | 0 | 0 | 0 | 0 | 0 | 0 | 0.203 | 0 | 0 | 0 | 0 | 0 | 0 | 0 | 0 | 0 | 0 | 0 | 0 | 0 | 0 | 0 | 1293.15 | 628161 | 0.3756411
0 | 0.056 | 0 | 0 | 0 | 0.005 | 0 | 0 | 0 | 0 | 0.025 | 0 | 0 | 0 | 0 | 0 | 0 | 0 | 0 | 0 | 0 | 0 | 0 | 0 | 0 | 0 | 0 | 0 | 0 | 0 | 0 | 0 | 0.02 | 0 | 0 | 0 | 0.003 | 0 | 0 | 0 | 0.042 | 0 | 0 | 0 | 0.607 | 0 | 0 | 0 | 0 | 0 | 0 | 0 | 0 | 0 | 0 | 0 | 0 | 0.208 | 0 | 0 | 0.026 | 0 | 0 | 0 | 0 | 0 | 0 | 0 | 0 | 0 | 0 | 0 | 0.009 | 1413.15 | 1932.375 | 0.0009676422
0 | 0.058 | 0 | 0 | 0 | 0.002 | 0 | 0 | 0 | 0 | 0.023 | 0 | 0 | 0 | 0 | 0 | 0 | 0 | 0 | 0 | 0 | 0 | 0 | 0 | 0 | 0 | 0 | 0 | 0 | 0 | 0 | 0 | 0.019 | 0 | 0 | 0 | 0.001 | 0 | 0 | 0 | 0.044 | 0 | 0 | 0 | 0.608 | 0 | 0 | 0 | 0 | 0 | 0 | 0 | 0 | 0 | 0 | 0 | 0 | 0.21 | 0 | 0 | 0.026 | 0 | 0 | 0 | 0 | 0 | 0 | 0 | 0 | 0 | 0 | 0 | 0.009 | 1423.15 | 2163.36 | 0.001068138
0 | 0.06 | 0 | 0 | 0 | 0.002 | 0 | 0 | 0 | 0 | 0.023 | 0 | 0 | 0 | 0 | 0 | 0 | 0 | 0 | 0 | 0 | 0 | 0 | 0 | 0 | 0 | 0 | 0 | 0 | 0 | 0 | 0 | 0.027 | 0 | 0 | 0 | 0.003 | 0 | 0 | 0 | 0.043 | 0 | 0 | 0 | 0.605 | 0 | 0 | 0 | 0 | 0 | 0 | 0 | 0 | 0 | 0 | 0 | 0 | 0.206 | 0 | 0 | 0.022 | 0 | 0 | 0 | 0 | 0 | 0 | 0 | 0 | 0 | 0 | 0 | 0.009 | 1393.15 | 3419.366 | 0.001761773
0 | 0.057 | 0 | 0 | 0 | 0.002 | 0 | 0 | 0 | 0 | 0.022 | 0 | 0 | 0 | 0 | 0 | 0 | 0 | 0 | 0 | 0 | 0 | 0 | 0 | 0 | 0 | 0 | 0 | 0 | 0 | 0 | 0 | 0.023 | 0 | 0 | 0 | 0.007 | 0 | 0 | 0 | 0.046 | 0 | 0 | 0 | 0.607 | 0 | 0 | 0 | 0 | 0 | 0 | 0 | 0 | 0 | 0 | 0 | 0 | 0.211 | 0 | 0 | 0.016 | 0 | 0 | 0 | 0 | 0 | 0 | 0 | 0 | 0 | 0 | 0 | 0.009 | 1403.15 | 3349.518 | 0.001701273
0 | 0.071 | 0 | 0 | 0 | 0 | 0 | 0 | 0 | 0 | 0.018 | 0 | 0 | 0 | 0 | 0 | 0 | 0 | 0 | 0 | 0 | 0 | 0 | 0 | 0 | 0 | 0 | 0 | 0 | 0 | 0 | 0 | 0.019 | 0 | 0 | 0 | 0.001 | 0 | 0 | 0 | 0.052 | 0 | 0 | 0 | 0.602 | 0 | 0 | 0 | 0 | 0 | 0 | 0 | 0 | 0 | 0 | 0 | 0 | 0.194 | 0 | 0 | 0.033 | 0 | 0 | 0 | 0 | 0 | 0 | 0 | 0 | 0 | 0 | 0 | 0.01 | 1453.15 | 902.0344 | 0.0004271714
0 | 0.063 | 0 | 0 | 0 | 0.002 | 0 | 0 | 0 | 0 | 0.023 | 0 | 0 | 0 | 0 | 0 | 0 | 0 | 0 | 0 | 0 | 0 | 0 | 0 | 0 | 0 | 0 | 0 | 0 | 0 | 0 | 0 | 0.019 | 0 | 0 | 0 | 0.001 | 0 | 0 | 0 | 0.044 | 0 | 0 | 0 | 0.606 | 0 | 0 | 0 | 0 | 0 | 0 | 0 | 0 | 0 | 0 | 0 | 0 | 0.206 | 0 | 0 | 0.029 | 0 | 0 | 0 | 0 | 0 | 0 | 0 | 0 | 0 | 0 | 0 | 0.007 | 1403.15 | 2278.467 | 0.001157269
0 | 0.033 | 0 | 0 | 0 | 0.013 | 0 | 0 | 0 | 0 | 0.009 | 0 | 0 | 0 | 0 | 0 | 0 | 0 | 0 | 0 | 0 | 0 | 0 | 0 | 0 | 0 | 0 | 0 | 0 | 0 | 0 | 0 | 0.031 | 0 | 0 | 0 | 0.012 | 0 | 0 | 0 | 0.031 | 0 | 0 | 0 | 0.612 | 0 | 0 | 0 | 0 | 0 | 0 | 0 | 0 | 0 | 0 | 0 | 0 | 0.229 | 0 | 0 | 0.021 | 0 | 0 | 0 | 0 | 0 | 0 | 0 | 0 | 0 | 0 | 0 | 0.01 | 1283.15 | 33478.62 | 0.02033353
0 | 0.068 | 0 | 0 | 0 | 0 | 0 | 0 | 0 | 0 | 0.002 | 0 | 0 | 0 | 0 | 0 | 0 | 0 | 0 | 0 | 0 | 0 | 0 | 0 | 0 | 0 | 0 | 0 | 0 | 0 | 0 | 0 | 0.045 | 0 | 0 | 0 | 0.034 | 0 | 0 | 0 | 0.045 | 0 | 0 | 0 | 0.598 | 0 | 0 | 0 | 0 | 0 | 0 | 0 | 0 | 0 | 0 | 0 | 0 | 0.197 | 0 | 0 | 0 | 0 | 0 | 0 | 0 | 0 | 0 | 0 | 0 | 0 | 0 | 0 | 0.011 | 1598.15 | 497.107 | 0.0001946322
0 | 0.065 | 0 | 0 | 0 | 0 | 0 | 0 | 0 | 0 | 0 | 0 | 0 | 0 | 0 | 0 | 0 | 0 | 0 | 0 | 0 | 0 | 0 | 0 | 0 | 0 | 0 | 0 | 0 | 0 | 0 | 0 | 0 | 0 | 0 | 0 | 0.01 | 0 | 0 | 0 | 0.096 | 0 | 0 | 0 | 0.606 | 0.005 | 0 | 0 | 0 | 0 | 0 | 0 | 0 | 0 | 0 | 0 | 0 | 0.219 | 0 | 0 | 0 | 0 | 0 | 0 | 0 | 0 | 0 | 0 | 0 | 0 | 0 | 0 | 0 | 1258.15 | 273478.6 | 0.1727661
0 | 0.067 | 0 | 0 | 0 | 0 | 0 | 0 | 0 | 0 | 0 | 0 | 0 | 0 | 0 | 0 | 0 | 0 | 0 | 0 | 0 | 0 | 0 | 0 | 0 | 0 | 0 | 0 | 0 | 0 | 0 | 0 | 0 | 0 | 0 | 0 | 0.01 | 0 | 0 | 0 | 0.096 | 0 | 0 | 0 | 0.606 | 0.007 | 0 | 0 | 0 | 0 | 0 | 0 | 0 | 0 | 0 | 0 | 0 | 0.216 | 0 | 0 | 0 | 0 | 0 | 0 | 0 | 0 | 0 | 0 | 0 | 0 | 0 | 0 | 0 | 1273.15 | 201561.3 | 0.1243507
0 | 0.068 | 0 | 0 | 0 | 0 | 0 | 0 | 0 | 0 | 0 | 0 | 0 | 0 | 0 | 0 | 0 | 0 | 0 | 0 | 0 | 0 | 0 | 0 | 0 | 0 | 0 | 0 | 0 | 0 | 0 | 0 | 0 | 0 | 0 | 0 | 0.01 | 0 | 0 | 0 | 0.095 | 0 | 0 | 0 | 0.606 | 0.008 | 0 | 0 | 0 | 0 | 0 | 0 | 0 | 0 | 0 | 0 | 0 | 0.213 | 0 | 0 | 0 | 0 | 0 | 0 | 0 | 0 | 0 | 0 | 0 | 0 | 0 | 0 | 0 | 1273.15 | 272555.4 | 0.1681495
0 | 0.06 | 0 | 0 | 0 | 0 | 0 | 0 | 0 | 0 | 0 | 0 | 0 | 0 | 0 | 0 | 0 | 0 | 0 | 0 | 0 | 0 | 0 | 0 | 0 | 0 | 0 | 0 | 0 | 0 | 0 | 0 | 0 | 0 | 0 | 0 | 0.026 | 0 | 0 | 0 | 0.093 | 0 | 0 | 0 | 0.599 | 0 | 0 | 0 | 0 | 0 | 0 | 0 | 0 | 0 | 0 | 0 | 0 | 0.214 | 0 | 0 | 0 | 0 | 0 | 0 | 0 | 0 | 0 | 0 | 0 | 0 | 0 | 0.008 | 0 | 1313.15 | 21473.57 | 0.01245304
0 | 0.06 | 0 | 0 | 0 | 0 | 0 | 0 | 0 | 0 | 0 | 0 | 0 | 0 | 0 | 0 | 0 | 0 | 0 | 0 | 0 | 0 | 0 | 0 | 0 | 0 | 0 | 0 | 0 | 0 | 0 | 0 | 0.003 | 0 | 0 | 0 | 0.032 | 0 | 0 | 0 | 0.093 | 0 | 0 | 0 | 0.598 | 0 | 0 | 0 | 0 | 0 | 0 | 0 | 0 | 0 | 0 | 0 | 0 | 0.215 | 0 | 0 | 0 | 0 | 0 | 0 | 0 | 0 | 0 | 0 | 0 | 0 | 0 | 0 | 0 | 1323.15 | 14247.66 | 0.008138147
0 | 0.069 | 0 | 0 | 0 | 0 | 0 | 0 | 0 | 0 | 0 | 0 | 0 | 0 | 0 | 0 | 0 | 0 | 0 | 0 | 0 | 0 | 0 | 0 | 0 | 0 | 0 | 0 | 0 | 0 | 0 | 0 | 0.003 | 0 | 0 | 0 | 0.026 | 0 | 0 | 0 | 0.091 | 0 | 0 | 0 | 0.599 | 0 | 0 | 0 | 0 | 0 | 0 | 0 | 0 | 0 | 0 | 0 | 0 | 0.211 | 0 | 0 | 0 | 0 | 0 | 0 | 0 | 0 | 0 | 0 | 0 | 0 | 0 | 0 | 0 | 1253.15 | 169961 | 0.1082289
0 | 0.059 | 0 | 0 | 0 | 0 | 0 | 0 | 0 | 0 | 0 | 0 | 0 | 0 | 0 | 0 | 0 | 0 | 0 | 0 | 0 | 0 | 0 | 0 | 0 | 0 | 0 | 0 | 0 | 0 | 0 | 0 | 0.003 | 0 | 0 | 0 | 0.027 | 0 | 0 | 0 | 0.092 | 0 | 0 | 0 | 0.6 | 0 | 0 | 0 | 0 | 0 | 0 | 0 | 0 | 0 | 0 | 0 | 0 | 0.219 | 0 | 0 | 0 | 0 | 0 | 0 | 0 | 0 | 0 | 0 | 0 | 0 | 0 | 0 | 0 | 1288.15 | 84973.27 | 0.05120937
0 | 0.069 | 0 | 0 | 0 | 0 | 0 | 0 | 0 | 0 | 0 | 0 | 0 | 0 | 0 | 0 | 0 | 0 | 0 | 0 | 0 | 0 | 0 | 0 | 0 | 0 | 0 | 0 | 0 | 0 | 0 | 0 | 0.003 | 0 | 0 | 0 | 0.027 | 0 | 0 | 0 | 0.092 | 0 | 0 | 0 | 0.596 | 0 | 0 | 0 | 0 | 0 | 0 | 0 | 0 | 0 | 0 | 0 | 0 | 0.205 | 0 | 0 | 0 | 0 | 0 | 0 | 0 | 0 | 0 | 0 | 0 | 0 | 0 | 0.008 | 0 | 1323.15 | 15290.31 | 0.008733697
0 | 0.059 | 0 | 0 | 0.011 | 0 | 0 | 0 | 0 | 0 | 0 | 0 | 0 | 0 | 0 | 0 | 0 | 0 | 0 | 0 | 0 | 0 | 0 | 0 | 0 | 0 | 0 | 0 | 0 | 0 | 0 | 0 | 0.003 | 0 | 0 | 0 | 0.026 | 0 | 0 | 0 | 0.091 | 0 | 0 | 0 | 0.599 | 0 | 0 | 0 | 0 | 0 | 0 | 0 | 0 | 0 | 0 | 0 | 0 | 0.21 | 0 | 0 | 0 | 0 | 0 | 0 | 0 | 0 | 0 | 0 | 0 | 0 | 0 | 0 | 0 | 1233.15 | 114997.6 | 0.07562354
0 | 0.06 | 0 | 0 | 0 | 0 | 0 | 0 | 0 | 0 | 0 | 0 | 0 | 0 | 0 | 0 | 0 | 0 | 0 | 0 | 0 | 0 | 0 | 0 | 0 | 0 | 0 | 0 | 0 | 0 | 0 | 0 | 0 | 0 | 0 | 0 | 0.033 | 0 | 0 | 0 | 0.092 | 0 | 0 | 0 | 0.599 | 0 | 0 | 0 | 0 | 0 | 0 | 0 | 0 | 0 | 0 | 0 | 0 | 0.213 | 0 | 0 | 0 | 0 | 0 | 0 | 0 | 0 | 0 | 0 | 0 | 0 | 0 | 0.003 | 0 | 1344.15 | 7152.328 | 0.003958694
0 | 0.059 | 0 | 0 | 0.006 | 0 | 0 | 0 | 0 | 0 | 0 | 0 | 0 | 0 | 0 | 0 | 0 | 0 | 0 | 0 | 0 | 0 | 0 | 0 | 0 | 0 | 0 | 0 | 0 | 0 | 0 | 0 | 0 | 0 | 0 | 0 | 0.033 | 0 | 0 | 0 | 0.091 | 0 | 0 | 0 | 0.599 | 0 | 0 | 0 | 0 | 0 | 0 | 0 | 0 | 0 | 0 | 0 | 0 | 0.211 | 0 | 0 | 0 | 0 | 0 | 0 | 0 | 0 | 0 | 0 | 0 | 0 | 0 | 0 | 0 | 1359.15 | 4560.895 | 0.002468967
0 | 0.047 | 0 | 0 | 0 | 0 | 0 | 0 | 0 | 0 | 0 | 0 | 0 | 0 | 0 | 0 | 0 | 0 | 0 | 0 | 0 | 0 | 0 | 0 | 0 | 0 | 0 | 0 | 0 | 0 | 0 | 0 | 0 | 0 | 0 | 0 | 0.034 | 0 | 0 | 0 | 0.093 | 0 | 0 | 0 | 0.601 | 0 | 0 | 0 | 0 | 0 | 0 | 0 | 0 | 0 | 0 | 0 | 0 | 0.225 | 0 | 0 | 0 | 0 | 0 | 0 | 0 | 0 | 0 | 0 | 0 | 0 | 0 | 0 | 0 | 1308.15 | 22131 | 0.0129326
0 | 0.035 | 0 | 0 | 0 | 0 | 0 | 0 | 0 | 0 | 0 | 0 | 0 | 0 | 0 | 0 | 0 | 0 | 0 | 0 | 0 | 0 | 0 | 0 | 0 | 0 | 0 | 0 | 0 | 0 | 0 | 0 | 0 | 0 | 0 | 0 | 0.034 | 0 | 0 | 0 | 0.094 | 0 | 0 | 0 | 0.603 | 0 | 0 | 0 | 0 | 0 | 0 | 0 | 0 | 0 | 0 | 0 | 0 | 0.235 | 0 | 0 | 0 | 0 | 0 | 0 | 0 | 0 | 0 | 0 | 0 | 0 | 0 | 0 | 0 | 1323.15 | 10000.48 | 0.005712189
0 | 0.047 | 0 | 0 | 0 | 0 | 0 | 0 | 0 | 0 | 0 | 0 | 0 | 0 | 0 | 0 | 0 | 0 | 0 | 0 | 0 | 0 | 0 | 0 | 0 | 0 | 0 | 0 | 0 | 0 | 0 | 0 | 0 | 0 | 0 | 0 | 0.027 | 0 | 0 | 0 | 0.094 | 0 | 0 | 0 | 0.6 | 0 | 0 | 0 | 0 | 0 | 0 | 0 | 0 | 0 | 0 | 0 | 0 | 0.223 | 0 | 0 | 0 | 0 | 0 | 0 | 0 | 0 | 0 | 0 | 0 | 0 | 0 | 0.008 | 0 | 1305.15 | 21317.95 | 0.01251482
0 | 0.048 | 0 | 0 | 0 | 0 | 0 | 0 | 0 | 0 | 0 | 0 | 0 | 0 | 0 | 0 | 0 | 0 | 0 | 0 | 0 | 0 | 0 | 0 | 0 | 0 | 0 | 0 | 0 | 0 | 0 | 0 | 0 | 0 | 0 | 0 | 0.027 | 0 | 0 | 0 | 0.095 | 0 | 0 | 0 | 0.598 | 0 | 0 | 0 | 0 | 0 | 0 | 0 | 0 | 0 | 0 | 0 | 0 | 0.219 | 0 | 0 | 0 | 0 | 0 | 0 | 0 | 0 | 0 | 0 | 0 | 0 | 0 | 0.014 | 0 | 1299.15 | 8530.808 | 0.005054423
0 | 0.085 | 0 | 0 | 0.003 | 0 | 0 | 0 | 0 | 0 | 0.017 | 0 | 0 | 0 | 0 | 0 | 0 | 0 | 0 | 0 | 0 | 0 | 0 | 0 | 0 | 0 | 0 | 0 | 0 | 0 | 0 | 0 | 0 | 0 | 0 | 0 | 0.032 | 0 | 0 | 0 | 0 | 0 | 0 | 0 | 0.631 | 0 | 0 | 0 | 0 | 0 | 0 | 0 | 0 | 0 | 0 | 0 | 0 | 0.218 | 0 | 0 | 0.014 | 0 | 0 | 0 | 0 | 0 | 0 | 0 | 0 | 0 | 0 | 0 | 0 | 1528.15 | 2760.649 | 0.001182168
0 | 0.084 | 0 | 0 | 0.005 | 0 | 0 | 0 | 0 | 0 | 0.023 | 0 | 0 | 0 | 0 | 0 | 0 | 0 | 0 | 0 | 0 | 0 | 0 | 0 | 0 | 0 | 0 | 0 | 0 | 0 | 0 | 0 | 0 | 0 | 0 | 0 | 0.031 | 0 | 0 | 0 | 0 | 0 | 0 | 0 | 0.631 | 0 | 0 | 0 | 0 | 0 | 0 | 0 | 0 | 0 | 0 | 0 | 0 | 0.218 | 0 | 0 | 0.007 | 0 | 0 | 0 | 0 | 0 | 0 | 0 | 0 | 0 | 0 | 0 | 0 | 1526.15 | 2653.168 | 0.001139122
0 | 0.085 | 0 | 0 | 0.006 | 0 | 0 | 0 | 0 | 0 | 0.017 | 0 | 0 | 0 | 0 | 0 | 0 | 0 | 0 | 0 | 0 | 0 | 0 | 0 | 0 | 0 | 0 | 0 | 0 | 0 | 0 | 0 | 0 | 0 | 0 | 0 | 0.03 | 0 | 0 | 0 | 0 | 0 | 0 | 0 | 0.631 | 0 | 0 | 0 | 0 | 0 | 0 | 0 | 0 | 0 | 0 | 0 | 0 | 0.216 | 0 | 0 | 0.014 | 0 | 0 | 0 | 0 | 0 | 0 | 0 | 0 | 0 | 0 | 0 | 0 | 1534.15 | 1855.594 | 0.0007884014
0 | 0.085 | 0 | 0 | 0.007 | 0 | 0 | 0 | 0 | 0 | 0.017 | 0 | 0 | 0 | 0 | 0 | 0 | 0 | 0 | 0 | 0 | 0 | 0 | 0 | 0 | 0 | 0 | 0 | 0 | 0 | 0 | 0 | 0 | 0 | 0 | 0 | 0.03 | 0 | 0 | 0 | 0 | 0 | 0 | 0 | 0.631 | 0 | 0 | 0 | 0 | 0 | 0 | 0 | 0 | 0 | 0 | 0 | 0 | 0.216 | 0 | 0 | 0.014 | 0 | 0 | 0 | 0 | 0 | 0 | 0 | 0 | 0 | 0 | 0 | 0 | 1543.15 | 1713.273 | 0.0007194662
0 | 0.084 | 0 | 0 | 0.008 | 0 | 0 | 0 | 0 | 0 | 0.017 | 0 | 0 | 0 | 0 | 0 | 0 | 0 | 0 | 0 | 0 | 0 | 0 | 0 | 0 | 0 | 0 | 0 | 0 | 0 | 0 | 0 | 0 | 0 | 0 | 0 | 0.029 | 0 | 0 | 0 | 0 | 0 | 0 | 0 | 0.631 | 0 | 0 | 0 | 0 | 0 | 0 | 0 | 0 | 0 | 0 | 0 | 0 | 0.216 | 0 | 0 | 0.015 | 0 | 0 | 0 | 0 | 0 | 0 | 0 | 0 | 0 | 0 | 0 | 0 | 1550.65 | 1417.83 | 0.0005896532
0 | 0.082 | 0 | 0 | 0 | 0 | 0 | 0 | 0 | 0 | 0.016 | 0 | 0 | 0 | 0 | 0 | 0 | 0 | 0 | 0 | 0 | 0 | 0 | 0 | 0 | 0 | 0 | 0 | 0 | 0 | 0 | 0 | 0 | 0 | 0 | 0 | 0.029 | 0 | 0 | 0 | 0 | 0 | 0 | 0 | 0.633 | 0 | 0 | 0 | 0 | 0 | 0 | 0 | 0 | 0 | 0 | 0 | 0 | 0.225 | 0 | 0 | 0.016 | 0 | 0 | 0 | 0 | 0 | 0 | 0 | 0 | 0 | 0 | 0 | 0 | 1583.15 | 1643.483 | 0.0006557241
0 | 0.081 | 0 | 0 | 0.006 | 0 | 0 | 0 | 0 | 0 | 0.019 | 0 | 0 | 0 | 0 | 0 | 0 | 0 | 0 | 0 | 0 | 0 | 0 | 0 | 0 | 0 | 0 | 0 | 0 | 0 | 0 | 0 | 0 | 0 | 0 | 0 | 0.019 | 0 | 0 | 0 | 0 | 0 | 0 | 0 | 0.633 | 0 | 0 | 0 | 0 | 0 | 0 | 0 | 0 | 0 | 0 | 0 | 0 | 0.223 | 0 | 0 | 0.019 | 0 | 0 | 0 | 0 | 0 | 0 | 0 | 0 | 0 | 0 | 0 | 0 | 1573.15 | 1876.295 | 0.0007581601
0 | 0.078 | 0 | 0 | 0.04 | 0.014 | 0 | 0 | 0 | 0 | 0.023 | 0 | 0 | 0 | 0 | 0 | 0 | 0 | 0 | 0 | 0 | 0 | 0 | 0 | 0 | 0 | 0 | 0 | 0 | 0 | 0 | 0 | 0 | 0 | 0 | 0 | 0.007 | 0 | 0 | 0 | 0 | 0 | 0 | 0 | 0.632 | 0 | 0 | 0 | 0 | 0 | 0 | 0 | 0 | 0 | 0 | 0 | 0 | 0.205 | 0 | 0 | 0.001 | 0 | 0 | 0 | 0 | 0 | 0 | 0 | 0 | 0 | 0 | 0 | 0 | 1443.15 | 13494.65 | 0.006479456
0 | 0.082 | 0 | 0 | 0.036 | 0.008 | 0 | 0 | 0 | 0 | 0.034 | 0 | 0 | 0 | 0 | 0 | 0 | 0 | 0 | 0 | 0 | 0 | 0 | 0 | 0 | 0 | 0 | 0 | 0 | 0 | 0 | 0 | 0 | 0 | 0 | 0 | 0.004 | 0 | 0 | 0 | 0 | 0 | 0 | 0 | 0.631 | 0 | 0 | 0 | 0 | 0 | 0 | 0 | 0 | 0 | 0 | 0 | 0 | 0.203 | 0 | 0 | 0.001 | 0 | 0 | 0 | 0 | 0 | 0 | 0 | 0 | 0 | 0 | 0 | 0 | 1503.15 | 3229.05 | 0.001429125
0 | 0.082 | 0 | 0 | 0.027 | 0.008 | 0 | 0 | 0 | 0 | 0.026 | 0 | 0 | 0 | 0 | 0 | 0 | 0 | 0 | 0 | 0 | 0 | 0 | 0 | 0 | 0 | 0 | 0 | 0 | 0 | 0 | 0 | 0 | 0 | 0 | 0 | 0.013 | 0 | 0 | 0 | 0 | 0 | 0 | 0 | 0.633 | 0 | 0 | 0 | 0 | 0 | 0 | 0 | 0 | 0 | 0 | 0 | 0 | 0.211 | 0 | 0 | 0.001 | 0 | 0 | 0 | 0 | 0 | 0 | 0 | 0 | 0 | 0 | 0 | 0 | 1528.15 | 2517.992 | 0.001078257
0 | 0.082 | 0 | 0 | 0.027 | 0.003 | 0 | 0 | 0 | 0 | 0.031 | 0 | 0 | 0 | 0 | 0 | 0 | 0 | 0 | 0 | 0 | 0 | 0 | 0 | 0 | 0 | 0 | 0 | 0 | 0 | 0 | 0 | 0 | 0 | 0 | 0 | 0.014 | 0 | 0 | 0 | 0 | 0 | 0 | 0 | 0.633 | 0 | 0 | 0 | 0 | 0 | 0 | 0 | 0 | 0 | 0 | 0 | 0 | 0.211 | 0 | 0 | 0.001 | 0 | 0 | 0 | 0 | 0 | 0 | 0 | 0 | 0 | 0 | 0 | 0 | 1523.15 | 2185.021 | 0.000941825
0 | 0.078 | 0 | 0 | 0.037 | 0.007 | 0 | 0 | 0 | 0 | 0.024 | 0 | 0 | 0 | 0 | 0 | 0 | 0 | 0 | 0 | 0 | 0 | 0 | 0 | 0 | 0 | 0 | 0 | 0 | 0 | 0 | 0 | 0 | 0 | 0 | 0 | 0.014 | 0 | 0 | 0 | 0 | 0 | 0 | 0 | 0.632 | 0 | 0 | 0 | 0 | 0 | 0 | 0 | 0 | 0 | 0 | 0 | 0 | 0.203 | 0 | 0 | 0.001 | 0 | 0 | 0 | 0 | 0 | 0 | 0 | 0 | 0 | 0 | 0 | 0.003 | 1423.15 | 15703.11 | 0.007753258
0 | 0.078 | 0 | 0 | 0.04 | 0.004 | 0 | 0 | 0 | 0 | 0.026 | 0 | 0 | 0 | 0 | 0 | 0 | 0 | 0 | 0 | 0 | 0 | 0 | 0 | 0 | 0 | 0 | 0 | 0 | 0 | 0 | 0 | 0 | 0 | 0 | 0 | 0.008 | 0 | 0 | 0 | 0 | 0 | 0 | 0 | 0.632 | 0 | 0 | 0 | 0 | 0 | 0 | 0 | 0 | 0 | 0 | 0 | 0 | 0.205 | 0 | 0 | 0.007 | 0 | 0 | 0 | 0 | 0 | 0 | 0 | 0 | 0 | 0 | 0 | 0 | 1433.15 | 20803.97 | 0.01012892
0 | 0.079 | 0 | 0 | 0.03 | 0.008 | 0 | 0 | 0 | 0 | 0.027 | 0 | 0 | 0 | 0 | 0 | 0 | 0 | 0 | 0 | 0 | 0 | 0 | 0 | 0 | 0 | 0 | 0 | 0 | 0 | 0 | 0 | 0 | 0 | 0 | 0 | 0.009 | 0 | 0 | 0 | 0 | 0 | 0 | 0 | 0.633 | 0 | 0 | 0 | 0 | 0 | 0 | 0 | 0 | 0 | 0 | 0 | 0 | 0.21 | 0 | 0 | 0.004 | 0 | 0 | 0 | 0 | 0 | 0 | 0 | 0 | 0 | 0 | 0 | 0 | 1503.15 | 5063.582 | 0.002241059
0 | 0.08 | 0 | 0 | 0.022 | 0.005 | 0 | 0 | 0 | 0 | 0.029 | 0 | 0 | 0 | 0 | 0 | 0 | 0 | 0 | 0 | 0 | 0 | 0 | 0 | 0 | 0 | 0 | 0 | 0 | 0 | 0 | 0 | 0 | 0 | 0 | 0 | 0.014 | 0 | 0 | 0 | 0 | 0 | 0 | 0 | 0.633 | 0 | 0 | 0 | 0 | 0 | 0 | 0 | 0 | 0 | 0 | 0 | 0 | 0.215 | 0 | 0 | 0.002 | 0 | 0 | 0 | 0 | 0 | 0 | 0 | 0 | 0 | 0 | 0 | 0 | 1538.15 | 2194.905 | 0.0009277231
0 | 0.078 | 0 | 0 | 0.04 | 0.014 | 0 | 0 | 0 | 0 | 0.022 | 0 | 0 | 0 | 0 | 0 | 0 | 0 | 0 | 0 | 0 | 0 | 0 | 0 | 0 | 0 | 0 | 0 | 0 | 0 | 0 | 0 | 0 | 0 | 0 | 0 | 0.005 | 0 | 0 | 0 | 0 | 0 | 0 | 0 | 0.632 | 0 | 0 | 0 | 0 | 0 | 0 | 0 | 0 | 0 | 0 | 0 | 0 | 0.205 | 0 | 0 | 0.004 | 0 | 0 | 0 | 0 | 0 | 0 | 0 | 0 | 0 | 0 | 0 | 0 | 1433.15 | 21484.24 | 0.01046012
0 | 0.078 | 0 | 0 | 0.04 | 0.019 | 0 | 0 | 0 | 0 | 0.022 | 0 | 0 | 0 | 0 | 0 | 0 | 0 | 0 | 0 | 0 | 0 | 0 | 0 | 0 | 0 | 0 | 0 | 0 | 0 | 0 | 0 | 0 | 0 | 0 | 0 | 0.002 | 0 | 0 | 0 | 0 | 0 | 0 | 0 | 0.632 | 0 | 0 | 0 | 0 | 0 | 0 | 0 | 0 | 0 | 0 | 0 | 0 | 0.205 | 0 | 0 | 0.001 | 0 | 0 | 0 | 0 | 0 | 0 | 0 | 0 | 0 | 0 | 0 | 0 | 1423.15 | 25326.3 | 0.01250462
0 | 0.087 | 0 | 0 | 0 | 0 | 0 | 0 | 0 | 0 | 0.017 | 0 | 0 | 0 | 0 | 0 | 0 | 0 | 0 | 0 | 0 | 0.001 | 0 | 0 | 0 | 0 | 0 | 0 | 0 | 0 | 0 | 0 | 0 | 0 | 0 | 0 | 0.032 | 0 | 0 | 0 | 0 | 0 | 0 | 0 | 0.631 | 0 | 0 | 0 | 0 | 0 | 0 | 0 | 0 | 0 | 0 | 0 | 0 | 0.218 | 0 | 0 | 0.014 | 0 | 0 | 0 | 0 | 0 | 0 | 0 | 0 | 0 | 0 | 0 | 0 | 1563.15 | 1272.973 | 0.000520976
0 | 0.088 | 0 | 0 | 0 | 0 | 0 | 0 | 0 | 0 | 0.017 | 0 | 0 | 0 | 0 | 0 | 0 | 0 | 0 | 0 | 0 | 0 | 0 | 0 | 0 | 0 | 0 | 0 | 0 | 0 | 0 | 0 | 0 | 0 | 0 | 0 | 0.032 | 0 | 0 | 0 | 0 | 0 | 0 | 0 | 0.631 | 0 | 0 | 0 | 0 | 0 | 0 | 0 | 0 | 0 | 0 | 0 | 0 | 0.218 | 0 | 0 | 0.014 | 0 | 0 | 0 | 0 | 0 | 0 | 0 | 0 | 0 | 0 | 0 | 0 | 1568.15 | 1216.096 | 0.00049453
0 | 0.067 | 0 | 0 | 0.048 | 0 | 0 | 0 | 0 | 0 | 0.015 | 0 | 0 | 0 | 0 | 0 | 0 | 0 | 0 | 0 | 0 | 0 | 0 | 0 | 0 | 0 | 0 | 0 | 0 | 0 | 0 | 0 | 0 | 0 | 0 | 0 | 0.018 | 0 | 0 | 0 | 0 | 0 | 0 | 0 | 0.631 | 0 | 0 | 0 | 0 | 0 | 0 | 0 | 0 | 0 | 0 | 0 | 0 | 0.205 | 0 | 0 | 0.016 | 0 | 0 | 0 | 0 | 0 | 0 | 0 | 0 | 0 | 0 | 0 | 0 | 1533.15 | 1248.852 | 0.0005313023
0 | 0.091 | 0 | 0 | 0 | 0 | 0 | 0 | 0 | 0 | 0 | 0 | 0 | 0 | 0 | 0 | 0 | 0 | 0 | 0 | 0 | 0 | 0 | 0 | 0 | 0 | 0 | 0 | 0 | 0 | 0 | 0 | 0.01 | 0 | 0 | 0 | 0.002 | 0 | 0 | 0 | 0.092 | 0 | 0 | 0 | 0.605 | 0.037 | 0 | 0 | 0 | 0 | 0 | 0 | 0 | 0 | 0 | 0 | 0 | 0.161 | 0 | 0 | 0 | 0 | 0 | 0 | 0 | 0 | 0 | 0 | 0 | 0 | 0 | 0 | 0 | 1093.15 | 86089714.6 | 72.04299
0 | 0.089 | 0 | 0 | 0 | 0 | 0 | 0 | 0 | 0 | 0 | 0 | 0 | 0 | 0 | 0 | 0 | 0 | 0 | 0 | 0 | 0 | 0 | 0 | 0 | 0 | 0 | 0 | 0 | 0 | 0 | 0 | 0.013 | 0 | 0 | 0 | 0.001 | 0 | 0 | 0 | 0.093 | 0 | 0 | 0 | 0.605 | 0.037 | 0 | 0 | 0 | 0 | 0 | 0 | 0 | 0 | 0 | 0 | 0 | 0.162 | 0 | 0 | 0 | 0 | 0 | 0 | 0 | 0 | 0 | 0 | 0 | 0 | 0 | 0 | 0 | 1063.15 | 93097861.7 | 82.3665
0 | 0.089 | 0 | 0 | 0 | 0 | 0 | 0 | 0 | 0 | 0 | 0 | 0 | 0 | 0 | 0 | 0 | 0 | 0 | 0 | 0 | 0 | 0 | 0 | 0 | 0 | 0 | 0 | 0 | 0 | 0 | 0 | 0.008 | 0 | 0 | 0 | 0.029 | 0 | 0 | 0 | 0.093 | 0 | 0 | 0 | 0.591 | 0 | 0 | 0 | 0 | 0 | 0 | 0 | 0 | 0 | 0 | 0 | 0 | 0.185 | 0 | 0.001 | 0 | 0 | 0 | 0 | 0 | 0 | 0 | 0 | 0 | 0 | 0 | 0 | 0.004 | 1533.15 | 501.7946 | 0.0002134798
0 | 0.093 | 0 | 0 | 0 | 0 | 0 | 0 | 0 | 0 | 0 | 0 | 0 | 0 | 0 | 0 | 0 | 0 | 0 | 0 | 0 | 0 | 0 | 0 | 0 | 0 | 0 | 0 | 0 | 0 | 0 | 0 | 0.008 | 0 | 0 | 0 | 0.024 | 0 | 0 | 0 | 0.093 | 0 | 0 | 0 | 0.592 | 0 | 0 | 0 | 0 | 0 | 0 | 0 | 0 | 0 | 0 | 0 | 0 | 0.185 | 0 | 0.001 | 0 | 0 | 0 | 0 | 0 | 0 | 0 | 0 | 0 | 0 | 0 | 0 | 0.004 | 1493.15 | 1951.76 | 0.0008754262
0 | 0.059 | 0 | 0 | 0 | 0 | 0 | 0 | 0 | 0 | 0.023 | 0 | 0 | 0 | 0 | 0 | 0 | 0 | 0 | 0 | 0 | 0 | 0 | 0 | 0 | 0 | 0 | 0 | 0 | 0 | 0 | 0 | 0.012 | 0 | 0 | 0 | 0.018 | 0 | 0 | 0 | 0.094 | 0 | 0 | 0 | 0.59 | 0 | 0 | 0 | 0 | 0 | 0 | 0 | 0 | 0 | 0 | 0 | 0 | 0.203 | 0 | 0 | 0 | 0 | 0 | 0 | 0 | 0 | 0 | 0 | 0 | 0 | 0 | 0 | 0 | 1323.15 | 2079.464 | 0.001187772
0 | 0.071 | 0 | 0 | 0 | 0 | 0 | 0 | 0 | 0 | 0.024 | 0 | 0 | 0 | 0 | 0 | 0 | 0 | 0 | 0 | 0 | 0 | 0 | 0 | 0 | 0 | 0 | 0 | 0 | 0 | 0 | 0 | 0.012 | 0 | 0 | 0 | 0.019 | 0 | 0 | 0 | 0.093 | 0 | 0 | 0 | 0.588 | 0 | 0 | 0 | 0 | 0 | 0 | 0 | 0 | 0 | 0 | 0 | 0 | 0.193 | 0 | 0 | 0 | 0 | 0 | 0 | 0 | 0 | 0 | 0 | 0 | 0 | 0 | 0 | 0 | 1333.15 | 3023.99 | 0.001701462
0 | 0.047 | 0 | 0 | 0 | 0 | 0 | 0 | 0 | 0 | 0.013 | 0 | 0 | 0 | 0 | 0 | 0 | 0 | 0 | 0 | 0 | 0 | 0 | 0 | 0 | 0 | 0 | 0 | 0 | 0 | 0 | 0 | 0.013 | 0 | 0 | 0 | 0.021 | 0 | 0 | 0 | 0.09 | 0 | 0 | 0 | 0.596 | 0 | 0 | 0 | 0 | 0 | 0 | 0 | 0 | 0 | 0 | 0 | 0 | 0.221 | 0 | 0 | 0 | 0 | 0 | 0 | 0 | 0 | 0 | 0 | 0 | 0 | 0 | 0 | 0 | 1313.15 | 4098.614 | 0.002376886
0 | 0.059 | 0 | 0 | 0 | 0 | 0 | 0 | 0 | 0 | 0.013 | 0 | 0 | 0 | 0 | 0 | 0 | 0 | 0 | 0 | 0 | 0 | 0 | 0 | 0 | 0 | 0 | 0 | 0 | 0 | 0 | 0 | 0.012 | 0 | 0 | 0 | 0.021 | 0 | 0 | 0 | 0.092 | 0 | 0 | 0 | 0.593 | 0 | 0 | 0 | 0 | 0 | 0 | 0 | 0 | 0 | 0 | 0 | 0 | 0.209 | 0 | 0 | 0 | 0 | 0 | 0 | 0 | 0 | 0 | 0 | 0 | 0 | 0 | 0 | 0 | 1333.15 | 3747.519 | 0.002108559
0 | 0.047 | 0 | 0 | 0 | 0 | 0 | 0 | 0 | 0 | 0.023 | 0 | 0 | 0 | 0 | 0 | 0 | 0 | 0 | 0 | 0 | 0 | 0 | 0 | 0 | 0 | 0 | 0 | 0 | 0 | 0 | 0 | 0.013 | 0 | 0 | 0 | 0.018 | 0 | 0 | 0 | 0.09 | 0 | 0 | 0 | 0.594 | 0 | 0 | 0 | 0 | 0 | 0 | 0 | 0 | 0 | 0 | 0 | 0 | 0.215 | 0 | 0 | 0 | 0 | 0 | 0 | 0 | 0 | 0 | 0 | 0 | 0 | 0 | 0 | 0 | 1313.15 | 2125.94 | 0.001232884
0 | 0.065 | 0 | 0 | 0 | 0 | 0 | 0 | 0 | 0 | 0.036 | 0 | 0 | 0 | 0 | 0 | 0 | 0 | 0 | 0 | 0 | 0 | 0.001 | 0 | 0 | 0 | 0 | 0 | 0 | 0 | 0 | 0 | 0 | 0 | 0.009 | 0 | 0.044 | 0 | 0 | 0 | 0.001 | 0 | 0 | 0 | 0.622 | 0 | 0 | 0 | 0 | 0 | 0 | 0 | 0 | 0 | 0 | 0.013 | 0 | 0.207 | 0 | 0 | 0 | 0 | 0 | 0 | 0.002 | 0 | 0 | 0 | 0 | 0 | 0 | 0 | 0 | 1628.15 | 11.54217 | 4.354102e-06
0 | 0.072 | 0 | 0 | 0 | 0 | 0 | 0 | 0 | 0 | 0.028 | 0 | 0 | 0 | 0 | 0 | 0 | 0 | 0 | 0 | 0 | 0 | 0.001 | 0 | 0 | 0 | 0 | 0 | 0 | 0 | 0 | 0 | 0 | 0.002 | 0.009 | 0 | 0.037 | 0 | 0 | 0 | 0.001 | 0 | 0 | 0 | 0.625 | 0 | 0 | 0 | 0 | 0 | 0 | 0 | 0 | 0 | 0 | 0.014 | 0 | 0.209 | 0 | 0 | 0 | 0 | 0 | 0 | 0.002 | 0 | 0 | 0 | 0 | 0 | 0 | 0 | 0 | 1649.15 | 46.92444 | 1.725356e-05
0 | 0.062 | 0 | 0 | 0 | 0 | 0 | 0 | 0 | 0 | 0.055 | 0 | 0 | 0 | 0 | 0 | 0 | 0 | 0 | 0 | 0 | 0 | 0.001 | 0 | 0 | 0 | 0 | 0 | 0 | 0 | 0 | 0 | 0 | 0 | 0.007 | 0 | 0.041 | 0 | 0 | 0 | 0 | 0 | 0 | 0 | 0.621 | 0 | 0 | 0 | 0 | 0 | 0 | 0 | 0 | 0 | 0 | 0 | 0 | 0.214 | 0 | 0 | 0 | 0 | 0 | 0 | 0 | 0 | 0 | 0 | 0 | 0 | 0 | 0 | 0 | 1472.15 | 461.3155 | 0.0002128599
0 | 0.061 | 0 | 0 | 0 | 0 | 0 | 0 | 0 | 0 | 0.047 | 0 | 0 | 0 | 0 | 0 | 0 | 0 | 0 | 0 | 0 | 0 | 0.001 | 0 | 0 | 0 | 0 | 0 | 0 | 0 | 0 | 0 | 0 | 0 | 0.007 | 0 | 0.041 | 0 | 0 | 0 | 0 | 0 | 0 | 0 | 0.622 | 0 | 0 | 0 | 0 | 0 | 0 | 0 | 0 | 0 | 0 | 0.014 | 0 | 0.209 | 0 | 0 | 0 | 0 | 0 | 0 | 0 | 0 | 0 | 0 | 0 | 0 | 0 | 0 | 0 | 1610.15 | 47.18391 | 1.819957e-05
0 | 0.06 | 0 | 0 | 0 | 0 | 0 | 0 | 0 | 0 | 0.043 | 0 | 0 | 0 | 0 | 0 | 0 | 0 | 0 | 0 | 0 | 0 | 0.001 | 0 | 0 | 0 | 0 | 0 | 0 | 0 | 0 | 0 | 0 | 0 | 0.007 | 0 | 0.04 | 0 | 0 | 0 | 0 | 0 | 0 | 0 | 0.622 | 0 | 0 | 0 | 0 | 0 | 0 | 0 | 0 | 0 | 0 | 0.02 | 0 | 0.207 | 0 | 0 | 0 | 0 | 0 | 0 | 0 | 0 | 0 | 0 | 0 | 0 | 0 | 0 | 0 | 1707.15 | 13.02644 | 4.469741e-06
0 | 0.061 | 0 | 0 | 0 | 0 | 0 | 0 | 0 | 0 | 0.047 | 0 | 0 | 0 | 0 | 0 | 0 | 0 | 0 | 0 | 0 | 0 | 0.001 | 0 | 0 | 0 | 0 | 0 | 0 | 0 | 0 | 0 | 0 | 0 | 0.007 | 0 | 0.04 | 0 | 0 | 0 | 0 | 0 | 0 | 0 | 0.622 | 0 | 0 | 0 | 0 | 0 | 0 | 0 | 0 | 0 | 0 | 0 | 0 | 0.209 | 0 | 0 | 0 | 0 | 0 | 0 | 0 | 0 | 0 | 0 | 0 | 0.013 | 0 | 0 | 0 | 1477.15 | 369.7677 | 0.0001694649
0 | 0.059 | 0 | 0 | 0 | 0 | 0 | 0 | 0 | 0 | 0.038 | 0 | 0 | 0 | 0 | 0 | 0 | 0 | 0 | 0 | 0 | 0 | 0.001 | 0 | 0 | 0 | 0 | 0 | 0 | 0 | 0 | 0 | 0 | 0 | 0.007 | 0 | 0.039 | 0 | 0 | 0 | 0 | 0 | 0 | 0 | 0.623 | 0 | 0 | 0 | 0 | 0 | 0 | 0 | 0 | 0 | 0 | 0 | 0 | 0.204 | 0 | 0 | 0 | 0 | 0 | 0 | 0 | 0 | 0 | 0 | 0 | 0.03 | 0 | 0 | 0 | 1567.15 | 57.47643 | 2.340285e-05
0 | 0.061 | 0 | 0 | 0 | 0 | 0 | 0 | 0 | 0 | 0.047 | 0 | 0 | 0 | 0 | 0 | 0 | 0 | 0 | 0 | 0 | 0 | 0.001 | 0 | 0 | 0 | 0 | 0 | 0 | 0 | 0 | 0 | 0 | 0.014 | 0.007 | 0 | 0.041 | 0 | 0 | 0 | 0 | 0 | 0 | 0 | 0.622 | 0 | 0 | 0 | 0 | 0 | 0 | 0 | 0 | 0 | 0 | 0 | 0 | 0.209 | 0 | 0 | 0 | 0 | 0 | 0 | 0 | 0 | 0 | 0 | 0 | 0 | 0 | 0 | 0 | 1457.15 | 414.3203 | 0.0001951316
0 | 0.059 | 0 | 0 | 0 | 0 | 0 | 0 | 0 | 0 | 0.038 | 0 | 0 | 0 | 0 | 0 | 0 | 0 | 0 | 0 | 0 | 0 | 0.001 | 0 | 0 | 0 | 0 | 0 | 0 | 0 | 0 | 0 | 0 | 0.03 | 0.007 | 0 | 0.04 | 0 | 0 | 0 | 0 | 0 | 0 | 0 | 0.623 | 0 | 0 | 0 | 0 | 0 | 0 | 0 | 0 | 0 | 0 | 0 | 0 | 0.204 | 0 | 0 | 0 | 0 | 0 | 0 | 0 | 0 | 0 | 0 | 0 | 0 | 0 | 0 | 0 | 1431.15 | 433.5388 | 0.0002116692
0 | 0.055 | 0 | 0 | 0.029 | 0 | 0 | 0 | 0 | 0 | 0 | 0 | 0 | 0 | 0 | 0 | 0 | 0 | 0 | 0 | 0 | 0 | 0 | 0 | 0 | 0 | 0 | 0 | 0 | 0 | 0 | 0 | 0.017 | 0 | 0 | 0 | 0.015 | 0 | 0 | 0 | 0.117 | 0 | 0 | 0 | 0.581 | 0 | 0 | 0 | 0 | 0 | 0 | 0 | 0 | 0 | 0 | 0 | 0 | 0.186 | 0 | 0.001 | 0 | 0 | 0 | 0 | 0 | 0 | 0 | 0 | 0 | 0 | 0 | 0 | 0 | 1158.15 | 9983.326 | 0.007442959
0 | 0.07 | 0 | 0 | 0.028 | 0 | 0 | 0 | 0 | 0 | 0 | 0 | 0 | 0 | 0 | 0 | 0 | 0 | 0 | 0 | 0 | 0 | 0 | 0 | 0 | 0 | 0 | 0 | 0 | 0 | 0 | 0 | 0 | 0 | 0 | 0 | 0.015 | 0 | 0 | 0 | 0.115 | 0 | 0 | 0 | 0.588 | 0 | 0 | 0 | 0 | 0 | 0 | 0 | 0 | 0 | 0 | 0 | 0 | 0.183 | 0 | 0.001 | 0 | 0 | 0 | 0 | 0 | 0 | 0 | 0 | 0 | 0 | 0 | 0 | 0 | 1263.15 | 10000 | 0.006267441
0 | 0.069 | 0 | 0 | 0.039 | 0 | 0 | 0 | 0 | 0 | 0 | 0 | 0 | 0 | 0 | 0 | 0 | 0 | 0 | 0 | 0 | 0 | 0 | 0 | 0 | 0 | 0 | 0 | 0 | 0 | 0 | 0 | 0 | 0 | 0 | 0 | 0.015 | 0 | 0 | 0 | 0.101 | 0 | 0 | 0 | 0.593 | 0 | 0 | 0 | 0 | 0 | 0 | 0 | 0 | 0 | 0 | 0 | 0 | 0.181 | 0 | 0.001 | 0 | 0 | 0 | 0 | 0 | 0 | 0 | 0 | 0 | 0 | 0 | 0 | 0 | 1243.15 | 9967.702 | 0.006449825
0 | 0.055 | 0 | 0 | 0.04 | 0 | 0 | 0 | 0 | 0 | 0 | 0 | 0 | 0 | 0 | 0 | 0 | 0 | 0 | 0 | 0 | 0 | 0 | 0 | 0 | 0 | 0 | 0 | 0 | 0 | 0 | 0 | 0.017 | 0 | 0 | 0 | 0.015 | 0 | 0 | 0 | 0.116 | 0 | 0 | 0 | 0.58 | 0 | 0 | 0 | 0 | 0 | 0 | 0 | 0 | 0 | 0 | 0 | 0 | 0.177 | 0 | 0.001 | 0 | 0 | 0 | 0 | 0 | 0 | 0 | 0 | 0 | 0 | 0 | 0 | 0 | 1133.15 | 9938.402 | 0.007740014
0 | 0.028 | 0 | 0 | 0.041 | 0.049 | 0 | 0 | 0 | 0 | 0.015 | 0 | 0 | 0 | 0 | 0 | 0 | 0 | 0 | 0 | 0 | 0 | 0 | 0 | 0 | 0 | 0 | 0 | 0 | 0 | 0 | 0 | 0 | 0 | 0 | 0 | 0 | 0 | 0 | 0 | 0 | 0 | 0 | 0 | 0.621 | 0.002 | 0 | 0 | 0 | 0 | 0 | 0 | 0 | 0 | 0 | 0 | 0 | 0.187 | 0 | 0 | 0.03 | 0 | 0 | 0 | 0.013 | 0 | 0 | 0 | 0 | 0 | 0 | 0.011 | 0.005 | 1239.15 | 3796.451 | 0.002472464
0 | 0.028 | 0 | 0 | 0.041 | 0.047 | 0 | 0 | 0 | 0 | 0.015 | 0 | 0 | 0 | 0 | 0 | 0 | 0 | 0 | 0 | 0 | 0 | 0 | 0 | 0 | 0 | 0 | 0 | 0 | 0 | 0 | 0 | 0 | 0 | 0 | 0 | 0 | 0 | 0 | 0 | 0 | 0 | 0 | 0 | 0.622 | 0.004 | 0 | 0 | 0 | 0 | 0 | 0 | 0 | 0 | 0 | 0 | 0 | 0.186 | 0 | 0 | 0.03 | 0 | 0 | 0 | 0.013 | 0 | 0 | 0 | 0 | 0 | 0 | 0.011 | 0.005 | 1188.15 | 31533.87 | 0.02233751
0 | 0.027 | 0 | 0 | 0.04 | 0.043 | 0 | 0 | 0 | 0 | 0.015 | 0 | 0 | 0 | 0 | 0 | 0 | 0 | 0 | 0 | 0 | 0 | 0 | 0 | 0 | 0 | 0 | 0 | 0 | 0 | 0 | 0 | 0 | 0 | 0 | 0 | 0 | 0 | 0 | 0 | 0 | 0 | 0 | 0 | 0.625 | 0.012 | 0 | 0 | 0 | 0 | 0 | 0 | 0 | 0 | 0 | 0 | 0 | 0.182 | 0 | 0 | 0.03 | 0 | 0 | 0 | 0.012 | 0 | 0 | 0 | 0 | 0 | 0 | 0.01 | 0.004 | 1358.15 | 259.3333 | 0.0001405927
0 | 0.025 | 0 | 0 | 0.102 | 0.033 | 0 | 0 | 0 | 0 | 0.014 | 0 | 0 | 0 | 0 | 0 | 0 | 0 | 0 | 0 | 0 | 0 | 0 | 0 | 0 | 0 | 0 | 0 | 0 | 0 | 0 | 0 | 0 | 0 | 0 | 0 | 0 | 0 | 0 | 0 | 0 | 0 | 0 | 0 | 0.618 | 0.001 | 0 | 0 | 0 | 0 | 0 | 0 | 0 | 0 | 0 | 0 | 0 | 0.141 | 0 | 0 | 0.027 | 0 | 0 | 0 | 0.024 | 0 | 0 | 0 | 0 | 0 | 0 | 0.01 | 0.004 | 1172.15 | 2472.129 | 0.001799305
0 | 0.025 | 0 | 0 | 0.102 | 0.031 | 0 | 0 | 0 | 0 | 0.013 | 0 | 0 | 0 | 0 | 0 | 0 | 0 | 0 | 0 | 0 | 0 | 0 | 0 | 0 | 0 | 0 | 0 | 0 | 0 | 0 | 0 | 0 | 0 | 0 | 0 | 0 | 0 | 0 | 0 | 0 | 0 | 0 | 0 | 0.619 | 0.001 | 0 | 0 | 0 | 0 | 0 | 0 | 0 | 0 | 0 | 0 | 0 | 0.141 | 0 | 0 | 0.027 | 0 | 0 | 0 | 0.027 | 0 | 0 | 0 | 0 | 0 | 0 | 0.01 | 0.004 | 1208.15 | 651.6728 | 0.0004464654
0 | 0.025 | 0 | 0 | 0.101 | 0.029 | 0 | 0 | 0 | 0 | 0.013 | 0 | 0 | 0 | 0 | 0 | 0 | 0 | 0 | 0 | 0 | 0 | 0 | 0 | 0 | 0 | 0 | 0 | 0 | 0 | 0 | 0 | 0 | 0 | 0 | 0 | 0 | 0 | 0 | 0 | 0 | 0 | 0 | 0 | 0.62 | 0.001 | 0 | 0 | 0 | 0 | 0 | 0 | 0 | 0 | 0 | 0 | 0 | 0.14 | 0 | 0 | 0.027 | 0 | 0 | 0 | 0.03 | 0 | 0 | 0 | 0 | 0 | 0 | 0.01 | 0.004 | 1256.15 | 163.8978 | 0.00010387
0 | 0.027 | 0 | 0 | 0.055 | 0.042 | 0 | 0 | 0 | 0 | 0.014 | 0 | 0 | 0 | 0 | 0 | 0 | 0 | 0 | 0 | 0 | 0 | 0 | 0 | 0 | 0 | 0 | 0 | 0 | 0 | 0 | 0 | 0 | 0 | 0 | 0 | 0 | 0 | 0 | 0 | 0 | 0 | 0 | 0 | 0.622 | 0.004 | 0 | 0 | 0 | 0 | 0 | 0 | 0 | 0 | 0 | 0 | 0 | 0.18 | 0 | 0 | 0.029 | 0 | 0 | 0 | 0.012 | 0 | 0 | 0 | 0 | 0 | 0 | 0.01 | 0.004 | 1179.15 | 18174.79 | 0.01307168
0 | 0.028 | 0 | 0 | 0.056 | 0.047 | 0 | 0 | 0 | 0 | 0.015 | 0 | 0 | 0 | 0 | 0 | 0 | 0 | 0 | 0 | 0 | 0 | 0 | 0 | 0 | 0 | 0 | 0 | 0 | 0 | 0 | 0 | 0 | 0 | 0 | 0 | 0 | 0 | 0 | 0 | 0 | 0 | 0 | 0 | 0.619 | 0.004 | 0 | 0 | 0 | 0 | 0 | 0 | 0 | 0 | 0 | 0 | 0 | 0.174 | 0 | 0 | 0.03 | 0 | 0 | 0 | 0.012 | 0 | 0 | 0 | 0 | 0 | 0 | 0.011 | 0.004 | 1247.15 | 2193.803 | 0.001410458
0 | 0.027 | 0 | 0 | 0.056 | 0.044 | 0 | 0 | 0 | 0 | 0.015 | 0 | 0 | 0 | 0 | 0 | 0 | 0 | 0 | 0 | 0 | 0 | 0 | 0 | 0 | 0 | 0 | 0 | 0 | 0 | 0 | 0 | 0 | 0 | 0 | 0 | 0 | 0 | 0 | 0 | 0 | 0 | 0 | 0 | 0.621 | 0.004 | 0 | 0 | 0 | 0 | 0 | 0 | 0 | 0 | 0 | 0 | 0 | 0.177 | 0 | 0 | 0.03 | 0 | 0 | 0 | 0.012 | 0 | 0 | 0 | 0 | 0 | 0 | 0.01 | 0.004 | 1203.15 | 8592.866 | 0.005936063
0 | 0.027 | 0 | 0 | 0.07 | 0.042 | 0 | 0 | 0 | 0 | 0.014 | 0 | 0 | 0 | 0 | 0 | 0 | 0 | 0 | 0 | 0 | 0 | 0 | 0 | 0 | 0 | 0 | 0 | 0 | 0 | 0 | 0 | 0 | 0 | 0 | 0 | 0 | 0 | 0 | 0 | 0 | 0 | 0 | 0 | 0.62 | 0.004 | 0 | 0 | 0 | 0 | 0 | 0 | 0 | 0 | 0 | 0 | 0 | 0.169 | 0 | 0 | 0.029 | 0 | 0 | 0 | 0.012 | 0 | 0 | 0 | 0 | 0 | 0 | 0.01 | 0.004 | 1220.15 | 2443.583 | 0.001641348
0 | 0.027 | 0 | 0 | 0.071 | 0.046 | 0 | 0 | 0 | 0 | 0.015 | 0 | 0 | 0 | 0 | 0 | 0 | 0 | 0 | 0 | 0 | 0 | 0 | 0 | 0 | 0 | 0 | 0 | 0 | 0 | 0 | 0 | 0 | 0 | 0 | 0 | 0 | 0 | 0 | 0 | 0 | 0 | 0 | 0 | 0.617 | 0.004 | 0 | 0 | 0 | 0 | 0 | 0 | 0 | 0 | 0 | 0 | 0 | 0.163 | 0 | 0 | 0.029 | 0 | 0 | 0 | 0.012 | 0 | 0 | 0 | 0 | 0 | 0 | 0.01 | 0.004 | 1188.15 | 5223.892 | 0.003700425
0 | 0.026 | 0 | 0 | 0.068 | 0.037 | 0 | 0 | 0 | 0 | 0.014 | 0 | 0 | 0 | 0 | 0 | 0 | 0 | 0 | 0 | 0 | 0 | 0 | 0 | 0 | 0 | 0 | 0 | 0 | 0 | 0 | 0 | 0 | 0 | 0 | 0 | 0 | 0 | 0 | 0 | 0 | 0 | 0 | 0 | 0.622 | 0.004 | 0 | 0 | 0 | 0 | 0 | 0 | 0 | 0 | 0 | 0 | 0 | 0.174 | 0 | 0 | 0.028 | 0 | 0 | 0 | 0.012 | 0 | 0 | 0 | 0 | 0 | 0 | 0.01 | 0.004 | 1286.15 | 534.8965 | 0.0003233601
0 | 0.026 | 0 | 0 | 0.083 | 0.039 | 0 | 0 | 0 | 0 | 0.014 | 0 | 0 | 0 | 0 | 0 | 0 | 0 | 0 | 0 | 0 | 0 | 0 | 0 | 0 | 0 | 0 | 0 | 0 | 0 | 0 | 0 | 0 | 0 | 0 | 0 | 0 | 0 | 0 | 0 | 0 | 0 | 0 | 0 | 0.619 | 0.004 | 0 | 0 | 0 | 0 | 0 | 0 | 0 | 0 | 0 | 0 | 0 | 0.161 | 0 | 0 | 0.028 | 0 | 0 | 0 | 0.012 | 0 | 0 | 0 | 0 | 0 | 0 | 0.01 | 0.004 | 1273.15 | 505.868 | 0.0003120887
0 | 0.027 | 0 | 0 | 0.055 | 0.042 | 0 | 0 | 0 | 0 | 0.014 | 0 | 0 | 0 | 0 | 0 | 0 | 0 | 0 | 0 | 0 | 0 | 0 | 0 | 0 | 0 | 0 | 0 | 0 | 0 | 0 | 0 | 0 | 0 | 0 | 0 | 0 | 0 | 0 | 0 | 0 | 0 | 0 | 0 | 0.622 | 0.006 | 0 | 0 | 0 | 0 | 0 | 0 | 0 | 0 | 0 | 0 | 0 | 0.177 | 0 | 0 | 0.029 | 0 | 0 | 0 | 0.012 | 0 | 0 | 0 | 0 | 0 | 0 | 0.01 | 0.004 | 1264.15 | 1330.488 | 0.0008325566
0 | 0.028 | 0 | 0 | 0.056 | 0.047 | 0 | 0 | 0 | 0 | 0.015 | 0 | 0 | 0 | 0 | 0 | 0 | 0 | 0 | 0 | 0 | 0 | 0 | 0 | 0 | 0 | 0 | 0 | 0 | 0 | 0 | 0 | 0 | 0 | 0 | 0 | 0 | 0 | 0 | 0 | 0 | 0 | 0 | 0 | 0.62 | 0.006 | 0 | 0 | 0 | 0 | 0 | 0 | 0 | 0 | 0 | 0 | 0 | 0.172 | 0 | 0 | 0.03 | 0 | 0 | 0 | 0.012 | 0 | 0 | 0 | 0 | 0 | 0 | 0.01 | 0.004 | 1241.15 | 1882.384 | 0.001221968
0 | 0.027 | 0 | 0 | 0.056 | 0.044 | 0 | 0 | 0 | 0 | 0.015 | 0 | 0 | 0 | 0 | 0 | 0 | 0 | 0 | 0 | 0 | 0 | 0 | 0 | 0 | 0 | 0 | 0 | 0 | 0 | 0 | 0 | 0 | 0 | 0 | 0 | 0 | 0 | 0 | 0 | 0 | 0 | 0 | 0 | 0.621 | 0.006 | 0 | 0 | 0 | 0 | 0 | 0 | 0 | 0 | 0 | 0 | 0 | 0.174 | 0 | 0 | 0.03 | 0 | 0 | 0 | 0.012 | 0 | 0 | 0 | 0 | 0 | 0 | 0.01 | 0.004 | 1252.15 | 1626.692 | 0.001037511
0 | 0.027 | 0 | 0 | 0.07 | 0.042 | 0 | 0 | 0 | 0 | 0.014 | 0 | 0 | 0 | 0 | 0 | 0 | 0 | 0 | 0 | 0 | 0 | 0 | 0 | 0 | 0 | 0 | 0 | 0 | 0 | 0 | 0 | 0 | 0 | 0 | 0 | 0 | 0 | 0 | 0 | 0 | 0 | 0 | 0 | 0.62 | 0.006 | 0 | 0 | 0 | 0 | 0 | 0 | 0 | 0 | 0 | 0 | 0 | 0.166 | 0 | 0 | 0.029 | 0 | 0 | 0 | 0.012 | 0 | 0 | 0 | 0 | 0 | 0 | 0.01 | 0.004 | 1238.15 | 1314.523 | 0.0008574752
0 | 0.027 | 0 | 0 | 0.071 | 0.046 | 0 | 0 | 0 | 0 | 0.015 | 0 | 0 | 0 | 0 | 0 | 0 | 0 | 0 | 0 | 0 | 0 | 0 | 0 | 0 | 0 | 0 | 0 | 0 | 0 | 0 | 0 | 0 | 0 | 0 | 0 | 0 | 0 | 0 | 0 | 0 | 0 | 0 | 0 | 0.618 | 0.006 | 0 | 0 | 0 | 0 | 0 | 0 | 0 | 0 | 0 | 0 | 0 | 0.16 | 0 | 0 | 0.029 | 0 | 0 | 0 | 0.012 | 0 | 0 | 0 | 0 | 0 | 0 | 0.01 | 0.004 | 1209.15 | 2484.346 | 0.001699228
0 | 0.026 | 0 | 0 | 0.068 | 0.037 | 0 | 0 | 0 | 0 | 0.014 | 0 | 0 | 0 | 0 | 0 | 0 | 0 | 0 | 0 | 0 | 0 | 0 | 0 | 0 | 0 | 0 | 0 | 0 | 0 | 0 | 0 | 0 | 0 | 0 | 0 | 0 | 0 | 0 | 0 | 0 | 0 | 0 | 0 | 0.622 | 0.006 | 0 | 0 | 0 | 0 | 0 | 0 | 0 | 0 | 0 | 0 | 0 | 0.172 | 0 | 0 | 0.028 | 0 | 0 | 0 | 0.012 | 0 | 0 | 0 | 0 | 0 | 0 | 0.01 | 0.004 | 1277.15 | 525.2566 | 0.0003220236
0 | 0.026 | 0 | 0 | 0.083 | 0.039 | 0 | 0 | 0 | 0 | 0.014 | 0 | 0 | 0 | 0 | 0 | 0 | 0 | 0 | 0 | 0 | 0 | 0 | 0 | 0 | 0 | 0 | 0 | 0 | 0 | 0 | 0 | 0 | 0 | 0 | 0 | 0 | 0 | 0 | 0 | 0 | 0 | 0 | 0 | 0.619 | 0.006 | 0 | 0 | 0 | 0 | 0 | 0 | 0 | 0 | 0 | 0 | 0 | 0.158 | 0 | 0 | 0.028 | 0 | 0 | 0 | 0.012 | 0 | 0 | 0 | 0 | 0 | 0 | 0.01 | 0.004 | 1220.15 | 1307.827 | 0.0008784635
0 | 0.025 | 0 | 0 | 0.109 | 0.033 | 0 | 0 | 0 | 0 | 0.013 | 0 | 0 | 0 | 0 | 0 | 0 | 0 | 0 | 0 | 0 | 0 | 0 | 0 | 0 | 0 | 0 | 0 | 0 | 0 | 0 | 0 | 0 | 0 | 0 | 0 | 0 | 0 | 0 | 0 | 0 | 0 | 0 | 0 | 0.617 | 0.001 | 0 | 0 | 0 | 0 | 0 | 0 | 0 | 0 | 0 | 0 | 0 | 0.14 | 0 | 0 | 0.027 | 0 | 0 | 0 | 0.021 | 0 | 0 | 0 | 0 | 0 | 0 | 0.01 | 0.004 | 1194.15 | 1001.749 | 0.0007024919
0 | 0.025 | 0 | 0 | 0.115 | 0.032 | 0 | 0 | 0 | 0 | 0.013 | 0 | 0 | 0 | 0 | 0 | 0 | 0 | 0 | 0 | 0 | 0 | 0 | 0 | 0 | 0 | 0 | 0 | 0 | 0 | 0 | 0 | 0 | 0 | 0 | 0 | 0 | 0 | 0 | 0 | 0 | 0 | 0 | 0 | 0.616 | 0.001 | 0 | 0 | 0 | 0 | 0 | 0 | 0 | 0 | 0 | 0 | 0 | 0.139 | 0 | 0 | 0.027 | 0 | 0 | 0 | 0.017 | 0 | 0 | 0 | 0 | 0 | 0 | 0.009 | 0.004 | 1196.15 | 847.8894 | 0.0005926086
0 | 0.026 | 0 | 0 | 0.082 | 0.033 | 0 | 0 | 0 | 0 | 0.023 | 0 | 0 | 0 | 0 | 0 | 0 | 0 | 0 | 0 | 0 | 0 | 0 | 0 | 0 | 0 | 0 | 0 | 0 | 0 | 0 | 0 | 0 | 0 | 0 | 0 | 0 | 0 | 0 | 0 | 0 | 0 | 0 | 0 | 0.618 | 0.004 | 0 | 0 | 0 | 0 | 0 | 0 | 0 | 0 | 0 | 0 | 0 | 0.162 | 0 | 0 | 0.028 | 0 | 0 | 0 | 0.012 | 0 | 0 | 0 | 0 | 0 | 0 | 0.01 | 0.004 | 1263.15 | 400.7645 | 0.0002511768
0 | 0.026 | 0 | 0 | 0.082 | 0.033 | 0 | 0 | 0 | 0 | 0.014 | 0 | 0 | 0 | 0 | 0 | 0 | 0 | 0 | 0 | 0 | 0 | 0 | 0 | 0 | 0 | 0 | 0 | 0 | 0 | 0 | 0 | 0 | 0 | 0 | 0 | 0 | 0 | 0 | 0 | 0 | 0 | 0 | 0 | 0.619 | 0.004 | 0 | 0 | 0 | 0 | 0 | 0 | 0 | 0 | 0 | 0 | 0 | 0.163 | 0 | 0 | 0.033 | 0 | 0 | 0 | 0.012 | 0 | 0 | 0 | 0 | 0 | 0 | 0.01 | 0.004 | 1255.15 | 596.8152 | 0.0003788337
0 | 0.026 | 0 | 0 | 0.054 | 0.038 | 0 | 0 | 0 | 0 | 0.014 | 0 | 0 | 0 | 0 | 0 | 0 | 0 | 0 | 0 | 0 | 0 | 0 | 0 | 0 | 0 | 0 | 0 | 0 | 0 | 0 | 0 | 0 | 0 | 0 | 0 | 0.013 | 0 | 0 | 0 | 0 | 0 | 0 | 0 | 0.619 | 0.004 | 0 | 0 | 0 | 0 | 0 | 0 | 0 | 0 | 0 | 0 | 0 | 0.176 | 0 | 0 | 0.029 | 0 | 0 | 0 | 0.012 | 0 | 0 | 0 | 0 | 0 | 0 | 0.01 | 0.004 | 1238.15 | 2368.359 | 0.001544902
0 | 0.028 | 0 | 0 | 0.041 | 0.047 | 0 | 0 | 0 | 0 | 0.01 | 0 | 0 | 0 | 0 | 0 | 0 | 0 | 0 | 0 | 0 | 0 | 0 | 0 | 0 | 0 | 0 | 0 | 0 | 0 | 0 | 0 | 0 | 0 | 0 | 0 | 0.007 | 0 | 0 | 0 | 0 | 0 | 0 | 0 | 0.621 | 0.004 | 0 | 0 | 0 | 0 | 0 | 0 | 0 | 0 | 0 | 0 | 0 | 0.185 | 0 | 0 | 0.03 | 0 | 0 | 0 | 0.013 | 0 | 0 | 0 | 0 | 0 | 0 | 0.011 | 0.005 | 1210.15 | 12576.38 | 0.008587706
0 | 0.027 | 0 | 0 | 0.04 | 0.043 | 0 | 0 | 0 | 0 | 0.015 | 0 | 0 | 0 | 0 | 0 | 0 | 0 | 0 | 0 | 0 | 0 | 0 | 0 | 0 | 0 | 0 | 0 | 0 | 0 | 0 | 0 | 0 | 0 | 0 | 0 | 0.014 | 0 | 0 | 0 | 0 | 0 | 0 | 0 | 0.619 | 0.004 | 0 | 0 | 0 | 0 | 0 | 0 | 0 | 0 | 0 | 0 | 0 | 0.182 | 0 | 0 | 0.03 | 0 | 0 | 0 | 0.012 | 0 | 0 | 0 | 0 | 0 | 0 | 0.01 | 0.004 | 1210.15 | 11402.91 | 0.00778641
0 | 0.027 | 0 | 0 | 0.054 | 0.042 | 0 | 0 | 0 | 0 | 0.014 | 0 | 0 | 0 | 0 | 0 | 0 | 0 | 0 | 0 | 0 | 0 | 0 | 0 | 0 | 0 | 0 | 0 | 0 | 0 | 0 | 0 | 0 | 0 | 0 | 0 | 0 | 0 | 0 | 0 | 0 | 0 | 0 | 0 | 0.623 | 0.007 | 0 | 0 | 0 | 0 | 0 | 0 | 0 | 0 | 0 | 0 | 0 | 0.178 | 0 | 0 | 0.029 | 0 | 0 | 0 | 0.012 | 0 | 0 | 0 | 0 | 0 | 0 | 0.01 | 0.004 | 1346.15 | 189.6848 | 0.0001046757
0 | 0.026 | 0 | 0 | 0.054 | 0.041 | 0 | 0 | 0 | 0 | 0.014 | 0 | 0 | 0 | 0 | 0 | 0 | 0 | 0 | 0 | 0 | 0 | 0 | 0 | 0 | 0 | 0 | 0 | 0 | 0 | 0 | 0 | 0 | 0 | 0 | 0 | 0 | 0 | 0 | 0 | 0 | 0 | 0 | 0 | 0.623 | 0.009 | 0 | 0 | 0 | 0 | 0 | 0 | 0 | 0 | 0 | 0 | 0 | 0.176 | 0 | 0 | 0.029 | 0 | 0 | 0 | 0.012 | 0 | 0 | 0 | 0 | 0 | 0 | 0.01 | 0.004 | 1349.15 | 195.7664 | 0.0001075518
0 | 0.03 | 0 | 0 | 0.101 | 0.029 | 0 | 0 | 0 | 0 | 0.013 | 0 | 0 | 0 | 0 | 0 | 0 | 0 | 0 | 0 | 0 | 0 | 0 | 0 | 0 | 0 | 0 | 0 | 0 | 0 | 0 | 0 | 0 | 0 | 0 | 0 | 0 | 0 | 0 | 0 | 0 | 0 | 0 | 0 | 0.619 | 0.001 | 0 | 0 | 0 | 0 | 0 | 0 | 0 | 0 | 0 | 0 | 0 | 0.143 | 0 | 0 | 0.027 | 0 | 0 | 0 | 0.024 | 0 | 0 | 0 | 0 | 0 | 0 | 0.009 | 0.004 | 1208.15 | 982.3339 | 0.0006730037
0 | 0.035 | 0 | 0 | 0.094 | 0.029 | 0 | 0 | 0 | 0 | 0.013 | 0 | 0 | 0 | 0 | 0 | 0 | 0 | 0 | 0 | 0 | 0 | 0 | 0 | 0 | 0 | 0 | 0 | 0 | 0 | 0 | 0 | 0 | 0 | 0 | 0 | 0 | 0 | 0 | 0 | 0 | 0 | 0 | 0 | 0.619 | 0.001 | 0 | 0 | 0 | 0 | 0 | 0 | 0 | 0 | 0 | 0 | 0 | 0.144 | 0 | 0 | 0.027 | 0 | 0 | 0 | 0.024 | 0 | 0 | 0 | 0 | 0 | 0 | 0.01 | 0.004 | 1231.15 | 633.6177 | 0.000418028
0 | 0.03 | 0 | 0 | 0.107 | 0.029 | 0 | 0 | 0 | 0 | 0.013 | 0 | 0 | 0 | 0 | 0 | 0 | 0 | 0 | 0 | 0 | 0 | 0 | 0 | 0 | 0 | 0 | 0 | 0 | 0 | 0 | 0 | 0 | 0 | 0 | 0 | 0 | 0 | 0 | 0 | 0 | 0 | 0 | 0 | 0.618 | 0.001 | 0 | 0 | 0 | 0 | 0 | 0 | 0 | 0 | 0 | 0 | 0 | 0.138 | 0 | 0 | 0.027 | 0 | 0 | 0 | 0.024 | 0 | 0 | 0 | 0 | 0 | 0 | 0.009 | 0.004 | 1208.15 | 677.3193 | 0.0004640361
0 | 0.035 | 0 | 0 | 0.101 | 0.029 | 0 | 0 | 0 | 0 | 0.013 | 0 | 0 | 0 | 0 | 0 | 0 | 0 | 0 | 0 | 0 | 0 | 0 | 0 | 0 | 0 | 0 | 0 | 0 | 0 | 0 | 0 | 0 | 0 | 0 | 0 | 0 | 0 | 0 | 0 | 0 | 0 | 0 | 0 | 0.618 | 0.001 | 0 | 0 | 0 | 0 | 0 | 0 | 0 | 0 | 0 | 0 | 0 | 0.139 | 0 | 0 | 0.027 | 0 | 0 | 0 | 0.024 | 0 | 0 | 0 | 0 | 0 | 0 | 0.009 | 0.004 | 1234.15 | 415.6379 | 0.0002728847
0 | 0.03 | 0 | 0 | 0.094 | 0.029 | 0 | 0 | 0 | 0 | 0.013 | 0 | 0 | 0 | 0 | 0 | 0 | 0 | 0 | 0 | 0 | 0 | 0 | 0 | 0 | 0 | 0 | 0 | 0 | 0 | 0 | 0 | 0 | 0 | 0 | 0 | 0 | 0 | 0 | 0 | 0 | 0 | 0 | 0 | 0.62 | 0.001 | 0 | 0 | 0 | 0 | 0 | 0 | 0 | 0 | 0 | 0 | 0 | 0.148 | 0 | 0 | 0.027 | 0 | 0 | 0 | 0.024 | 0 | 0 | 0 | 0 | 0 | 0 | 0.01 | 0.004 | 1208.15 | 1324.31 | 0.0009072935
0 | 0.04 | 0 | 0 | 0.094 | 0.029 | 0 | 0 | 0 | 0 | 0.013 | 0 | 0 | 0 | 0 | 0 | 0 | 0 | 0 | 0 | 0 | 0 | 0 | 0 | 0 | 0 | 0 | 0 | 0 | 0 | 0 | 0 | 0 | 0 | 0 | 0 | 0 | 0 | 0 | 0 | 0 | 0 | 0 | 0 | 0.618 | 0.001 | 0 | 0 | 0 | 0 | 0 | 0 | 0 | 0 | 0 | 0 | 0 | 0.14 | 0 | 0 | 0.027 | 0 | 0 | 0 | 0.024 | 0 | 0 | 0 | 0 | 0 | 0 | 0.01 | 0.004 | 1251.15 | 373.0625 | 0.0002383213
0 | 0.043 | 0 | 0 | 0.098 | 0.025 | 0 | 0 | 0 | 0 | 0.013 | 0 | 0 | 0 | 0 | 0 | 0 | 0 | 0 | 0 | 0 | 0 | 0 | 0 | 0 | 0 | 0 | 0 | 0 | 0 | 0 | 0 | 0 | 0 | 0 | 0 | 0 | 0 | 0 | 0 | 0 | 0 | 0 | 0 | 0.62 | 0.007 | 0 | 0 | 0 | 0 | 0 | 0 | 0 | 0 | 0 | 0 | 0 | 0.145 | 0 | 0 | 0.026 | 0 | 0 | 0 | 0.011 | 0 | 0 | 0 | 0 | 0 | 0 | 0.009 | 0.004 | 1251.15 | 840.7144 | 0.0005370686
0 | 0.027 | 0 | 0 | 0.054 | 0.038 | 0 | 0 | 0 | 0 | 0.014 | 0 | 0 | 0 | 0 | 0 | 0 | 0 | 0 | 0 | 0 | 0 | 0 | 0 | 0 | 0 | 0 | 0 | 0 | 0 | 0 | 0 | 0 | 0 | 0 | 0 | 0 | 0 | 0 | 0 | 0.017 | 0 | 0 | 0 | 0.615 | 0.004 | 0 | 0 | 0 | 0 | 0 | 0 | 0 | 0 | 0 | 0 | 0 | 0.176 | 0 | 0 | 0.029 | 0 | 0 | 0 | 0.012 | 0 | 0 | 0 | 0 | 0 | 0 | 0.01 | 0.004 | 1193.15 | 3783.101 | 0.002657406
0 | 0.026 | 0 | 0 | 0.053 | 0.034 | 0 | 0 | 0 | 0 | 0.014 | 0 | 0 | 0 | 0 | 0 | 0 | 0 | 0 | 0 | 0 | 0 | 0 | 0 | 0 | 0 | 0 | 0 | 0 | 0 | 0 | 0 | 0 | 0 | 0 | 0 | 0 | 0 | 0 | 0 | 0.034 | 0 | 0 | 0 | 0.609 | 0.004 | 0 | 0 | 0 | 0 | 0 | 0 | 0 | 0 | 0 | 0 | 0 | 0.173 | 0 | 0 | 0.028 | 0 | 0 | 0 | 0.012 | 0 | 0 | 0 | 0 | 0 | 0 | 0.01 | 0.004 | 1202.15 | 1170.569 | 0.00080999
0 | 0.026 | 0 | 0 | 0.068 | 0.037 | 0 | 0 | 0 | 0 | 0.014 | 0 | 0 | 0 | 0 | 0 | 0 | 0 | 0 | 0 | 0 | 0 | 0 | 0 | 0 | 0 | 0 | 0 | 0 | 0 | 0 | 0 | 0 | 0 | 0 | 0 | 0 | 0 | 0 | 0 | 0.017 | 0 | 0 | 0 | 0.613 | 0.004 | 0 | 0 | 0 | 0 | 0 | 0 | 0 | 0 | 0 | 0 | 0 | 0.166 | 0 | 0 | 0.028 | 0 | 0 | 0 | 0.012 | 0 | 0 | 0 | 0 | 0 | 0 | 0.01 | 0.004 | 1182.15 | 2785.202 | 0.001993019
0 | 0.026 | 0 | 0 | 0.067 | 0.033 | 0 | 0 | 0 | 0 | 0.014 | 0 | 0 | 0 | 0 | 0 | 0 | 0 | 0 | 0 | 0 | 0 | 0 | 0 | 0 | 0 | 0 | 0 | 0 | 0 | 0 | 0 | 0 | 0 | 0 | 0 | 0 | 0 | 0 | 0 | 0.033 | 0 | 0 | 0 | 0.607 | 0.004 | 0 | 0 | 0 | 0 | 0 | 0 | 0 | 0 | 0 | 0 | 0 | 0.163 | 0 | 0 | 0.028 | 0 | 0 | 0 | 0.012 | 0 | 0 | 0 | 0 | 0 | 0 | 0.01 | 0.004 | 1190.15 | 844.1326 | 0.0005959465
0 | 0.028 | 0 | 0 | 0.02 | 0.049 | 0 | 0 | 0 | 0 | 0.03 | 0 | 0 | 0 | 0 | 0 | 0 | 0 | 0 | 0 | 0 | 0 | 0 | 0 | 0 | 0 | 0 | 0 | 0 | 0 | 0 | 0 | 0 | 0.004 | 0 | 0 | 0 | 0 | 0 | 0 | 0 | 0 | 0 | 0 | 0.62 | 0 | 0 | 0 | 0 | 0 | 0 | 0 | 0 | 0 | 0 | 0 | 0 | 0.193 | 0 | 0 | 0.022 | 0 | 0 | 0 | 0.014 | 0 | 0 | 0 | 0 | 0 | 0 | 0.011 | 0.007 | 1316.15 | 985.2254 | 0.0005687545
0 | 0.028 | 0 | 0 | 0.041 | 0.048 | 0 | 0 | 0 | 0 | 0.014 | 0 | 0 | 0 | 0 | 0 | 0 | 0 | 0 | 0 | 0 | 0 | 0 | 0 | 0 | 0 | 0 | 0 | 0 | 0 | 0 | 0 | 0 | 0 | 0 | 0 | 0 | 0 | 0 | 0 | 0 | 0 | 0 | 0 | 0.622 | 0 | 0 | 0 | 0 | 0 | 0 | 0 | 0 | 0 | 0 | 0 | 0 | 0.188 | 0 | 0 | 0.038 | 0 | 0 | 0 | 0.014 | 0 | 0 | 0 | 0 | 0 | 0 | 0 | 0.007 | 1311.15 | 762.2916 | 0.0004434211
0 | 0.014 | 0 | 0 | 0.059 | 0.047 | 0 | 0 | 0 | 0 | 0.029 | 0 | 0 | 0 | 0 | 0 | 0 | 0 | 0 | 0 | 0 | 0 | 0 | 0 | 0 | 0 | 0 | 0 | 0 | 0 | 0 | 0 | 0 | 0 | 0 | 0 | 0 | 0 | 0 | 0 | 0 | 0 | 0 | 0 | 0.62 | 0 | 0 | 0 | 0 | 0 | 0 | 0 | 0 | 0 | 0 | 0 | 0 | 0.183 | 0 | 0 | 0.029 | 0 | 0 | 0 | 0.014 | 0 | 0 | 0 | 0 | 0 | 0 | 0 | 0.007 | 1266.15 | 774.0901 | 0.0004828599
0 | 0.029 | 0 | 0 | 0.041 | 0.066 | 0 | 0 | 0 | 0 | 0 | 0 | 0 | 0 | 0 | 0 | 0 | 0 | 0 | 0 | 0 | 0 | 0 | 0 | 0 | 0 | 0 | 0 | 0 | 0 | 0 | 0 | 0 | 0 | 0 | 0 | 0 | 0 | 0 | 0 | 0 | 0 | 0 | 0 | 0.625 | 0 | 0 | 0 | 0 | 0 | 0 | 0 | 0 | 0 | 0 | 0 | 0 | 0.193 | 0 | 0 | 0.014 | 0 | 0 | 0 | 0.015 | 0 | 0 | 0 | 0 | 0 | 0 | 0.011 | 0.007 | 1319.15 | 987.1829 | 0.0005672954
0 | 0.028 | 0 | 0 | 0.04 | 0.048 | 0 | 0 | 0 | 0 | 0.014 | 0 | 0 | 0 | 0 | 0 | 0 | 0 | 0 | 0 | 0 | 0 | 0 | 0 | 0 | 0 | 0 | 0 | 0 | 0 | 0 | 0 | 0 | 0 | 0 | 0 | 0 | 0 | 0 | 0 | 0 | 0 | 0 | 0 | 0.622 | 0 | 0 | 0 | 0 | 0 | 0 | 0 | 0 | 0 | 0 | 0 | 0 | 0.186 | 0 | 0 | 0.029 | 0 | 0 | 0 | 0.021 | 0 | 0 | 0 | 0 | 0 | 0 | 0.01 | 0.002 | 1285.15 | 809.2671 | 0.0004899866
0 | 0.028 | 0 | 0 | 0.04 | 0.048 | 0 | 0 | 0 | 0 | 0.014 | 0 | 0 | 0 | 0 | 0 | 0 | 0 | 0 | 0 | 0 | 0 | 0 | 0 | 0 | 0 | 0 | 0 | 0 | 0 | 0 | 0 | 0 | 0 | 0 | 0 | 0 | 0 | 0 | 0 | 0 | 0 | 0 | 0 | 0.621 | 0 | 0 | 0 | 0 | 0 | 0 | 0 | 0 | 0 | 0 | 0 | 0 | 0.186 | 0 | 0 | 0.021 | 0 | 0 | 0 | 0.014 | 0 | 0 | 0 | 0 | 0 | 0 | 0.021 | 0.007 | 1225.15 | 8014.828 | 0.005339686
0 | 0.028 | 0 | 0 | 0.042 | 0.055 | 0 | 0 | 0 | 0 | 0.015 | 0 | 0 | 0 | 0 | 0 | 0 | 0 | 0 | 0 | 0 | 0 | 0 | 0 | 0 | 0 | 0 | 0 | 0 | 0 | 0 | 0 | 0 | 0 | 0 | 0 | 0 | 0 | 0 | 0 | 0 | 0 | 0 | 0 | 0.618 | 0 | 0 | 0 | 0 | 0 | 0 | 0 | 0 | 0 | 0 | 0 | 0 | 0.179 | 0 | 0 | 0.031 | 0 | 0 | 0 | 0.015 | 0 | 0 | 0 | 0 | 0 | 0 | 0.011 | 0.007 | 1297.15 | 593.6821 | 0.0003528365
0 | 0.028 | 0 | 0 | 0.04 | 0.048 | 0 | 0 | 0 | 0 | 0.03 | 0 | 0 | 0 | 0 | 0 | 0 | 0 | 0 | 0 | 0 | 0 | 0 | 0 | 0 | 0 | 0 | 0 | 0 | 0 | 0 | 0 | 0 | 0 | 0 | 0 | 0 | 0 | 0 | 0 | 0 | 0 | 0 | 0 | 0.619 | 0 | 0 | 0 | 0 | 0 | 0 | 0 | 0 | 0 | 0 | 0 | 0 | 0.187 | 0 | 0 | 0.022 | 0 | 0 | 0 | 0.003 | 0 | 0 | 0 | 0 | 0 | 0 | 0.01 | 0.014 | 1248.15 | 9972.025 | 0.006401029
0 | 0.028 | 0 | 0 | 0.04 | 0.048 | 0 | 0 | 0 | 0 | 0.03 | 0 | 0 | 0 | 0 | 0 | 0 | 0 | 0 | 0 | 0 | 0 | 0 | 0 | 0 | 0 | 0 | 0 | 0 | 0 | 0 | 0 | 0 | 0 | 0 | 0 | 0 | 0 | 0 | 0 | 0 | 0 | 0 | 0 | 0.619 | 0 | 0 | 0 | 0 | 0 | 0 | 0 | 0 | 0 | 0 | 0 | 0 | 0.182 | 0 | 0 | 0.022 | 0 | 0 | 0 | 0.01 | 0 | 0 | 0 | 0 | 0 | 0 | 0.01 | 0.011 | 1304.15 | 808.1948 | 0.0004751831
0 | 0.028 | 0 | 0 | 0.041 | 0.049 | 0 | 0 | 0 | 0 | 0.015 | 0 | 0 | 0 | 0 | 0 | 0 | 0 | 0 | 0 | 0 | 0 | 0 | 0 | 0 | 0 | 0 | 0 | 0 | 0 | 0 | 0 | 0 | 0 | 0 | 0 | 0 | 0 | 0 | 0 | 0 | 0 | 0 | 0 | 0.621 | 0 | 0 | 0 | 0 | 0 | 0 | 0 | 0 | 0 | 0 | 0 | 0 | 0.185 | 0 | 0 | 0.03 | 0 | 0 | 0 | 0.011 | 0 | 0 | 0 | 0 | 0 | 0 | 0.01 | 0.011 | 1238.15 | 9920.972 | 0.006471541
0 | 0.029 | 0 | 0 | 0.009 | 0.051 | 0 | 0 | 0 | 0 | 0.015 | 0 | 0 | 0 | 0 | 0 | 0 | 0 | 0 | 0 | 0 | 0 | 0 | 0 | 0 | 0 | 0 | 0 | 0 | 0 | 0 | 0 | 0 | 0 | 0 | 0 | 0 | 0 | 0 | 0 | 0 | 0 | 0 | 0 | 0.624 | 0 | 0 | 0 | 0 | 0 | 0 | 0 | 0 | 0 | 0 | 0 | 0 | 0.212 | 0 | 0 | 0.031 | 0 | 0 | 0 | 0.013 | 0 | 0 | 0 | 0 | 0 | 0 | 0.011 | 0.005 | 1357.15 | 841.4788 | 0.0004568646
0 | 0.028 | 0 | 0 | 0 | 0.05 | 0 | 0 | 0 | 0 | 0.031 | 0 | 0 | 0 | 0 | 0 | 0 | 0 | 0 | 0 | 0 | 0 | 0 | 0 | 0 | 0 | 0 | 0 | 0 | 0 | 0 | 0 | 0 | 0.011 | 0 | 0 | 0 | 0 | 0 | 0 | 0 | 0 | 0 | 0 | 0.628 | 0 | 0 | 0 | 0 | 0 | 0 | 0 | 0 | 0 | 0 | 0 | 0 | 0.218 | 0 | 0 | 0.017 | 0 | 0 | 0 | 0.011 | 0 | 0 | 0 | 0 | 0 | 0 | 0 | 0.007 | 1324.15 | 9949.221 | 0.005674331
0 | 0.027 | 0 | 0 | 0.04 | 0.047 | 0 | 0 | 0 | 0 | 0.029 | 0 | 0 | 0 | 0 | 0 | 0 | 0 | 0 | 0 | 0 | 0 | 0 | 0 | 0 | 0 | 0 | 0 | 0 | 0 | 0 | 0 | 0 | 0 | 0 | 0 | 0 | 0 | 0 | 0 | 0 | 0 | 0 | 0 | 0.62 | 0 | 0 | 0 | 0 | 0 | 0 | 0 | 0 | 0 | 0 | 0 | 0 | 0.184 | 0 | 0 | 0.021 | 0 | 0 | 0 | 0.005 | 0 | 0 | 0 | 0 | 0 | 0 | 0.01 | 0.017 | 1283.15 | 831.9253 | 0.0005052769
0 | 0.028 | 0 | 0 | 0.041 | 0.048 | 0 | 0 | 0 | 0 | 0.015 | 0 | 0 | 0 | 0 | 0 | 0 | 0 | 0 | 0 | 0 | 0 | 0 | 0 | 0 | 0 | 0 | 0 | 0 | 0 | 0 | 0 | 0 | 0.002 | 0 | 0 | 0 | 0 | 0 | 0 | 0 | 0 | 0 | 0 | 0.621 | 0 | 0 | 0 | 0 | 0 | 0 | 0 | 0 | 0 | 0 | 0 | 0 | 0.184 | 0 | 0 | 0.03 | 0 | 0 | 0 | 0.004 | 0 | 0 | 0 | 0 | 0 | 0 | 0.01 | 0.018 | 1292.15 | 747.2175 | 0.000447529
0 | 0.072 | 0 | 0 | 0.028 | 0 | 0 | 0 | 0 | 0 | 0 | 0 | 0 | 0 | 0 | 0 | 0 | 0 | 0 | 0 | 0 | 0 | 0 | 0 | 0 | 0 | 0 | 0 | 0 | 0 | 0 | 0 | 0 | 0 | 0 | 0 | 0 | 0 | 0 | 0 | 0.092 | 0 | 0 | 0 | 0.606 | 0.027 | 0 | 0 | 0 | 0 | 0 | 0 | 0 | 0 | 0 | 0 | 0 | 0.167 | 0 | 0 | 0 | 0 | 0 | 0 | 0 | 0 | 0 | 0 | 0 | 0 | 0 | 0.008 | 0 | 1143.15 | 430410.6 | 0.3293643
0 | 0.084 | 0 | 0 | 0.038 | 0 | 0 | 0 | 0 | 0 | 0 | 0 | 0 | 0 | 0 | 0 | 0 | 0 | 0 | 0 | 0 | 0 | 0 | 0 | 0 | 0 | 0 | 0 | 0 | 0 | 0 | 0 | 0 | 0 | 0 | 0 | 0 | 0 | 0 | 0 | 0.1 | 0 | 0 | 0 | 0.595 | 0.017 | 0 | 0 | 0 | 0 | 0 | 0 | 0 | 0 | 0 | 0 | 0 | 0.154 | 0 | 0 | 0 | 0 | 0 | 0 | 0 | 0 | 0 | 0 | 0 | 0 | 0 | 0.011 | 0 | 1093.15 | 887338.5 | 0.7425571
0 | 0.087 | 0 | 0 | 0.043 | 0 | 0 | 0 | 0 | 0 | 0 | 0 | 0 | 0 | 0 | 0 | 0 | 0 | 0 | 0 | 0 | 0 | 0 | 0 | 0 | 0 | 0 | 0 | 0 | 0 | 0 | 0 | 0 | 0 | 0 | 0 | 0 | 0 | 0 | 0 | 0.101 | 0 | 0 | 0 | 0.593 | 0.012 | 0 | 0 | 0 | 0 | 0 | 0 | 0 | 0 | 0 | 0 | 0 | 0.154 | 0 | 0 | 0 | 0 | 0 | 0 | 0 | 0 | 0 | 0 | 0 | 0 | 0 | 0.011 | 0 | 1093.15 | 746897.6 | 0.625031
0 | 0.086 | 0 | 0 | 0.042 | 0 | 0 | 0 | 0 | 0 | 0 | 0 | 0 | 0 | 0 | 0 | 0 | 0 | 0 | 0 | 0 | 0 | 0 | 0 | 0 | 0 | 0 | 0 | 0 | 0 | 0 | 0 | 0 | 0 | 0 | 0 | 0 | 0 | 0 | 0 | 0.097 | 0 | 0 | 0 | 0.595 | 0.012 | 0 | 0 | 0 | 0 | 0 | 0 | 0 | 0 | 0 | 0 | 0 | 0.156 | 0 | 0 | 0 | 0 | 0 | 0 | 0 | 0 | 0 | 0 | 0 | 0 | 0 | 0.012 | 0 | 1068.15 | 1181639.8 | 1.035668
0 | 0.089 | 0 | 0 | 0.045 | 0 | 0 | 0 | 0 | 0 | 0 | 0 | 0 | 0 | 0 | 0 | 0 | 0 | 0 | 0 | 0 | 0 | 0 | 0 | 0 | 0 | 0 | 0 | 0 | 0 | 0 | 0 | 0 | 0 | 0 | 0 | 0 | 0 | 0 | 0 | 0.099 | 0 | 0 | 0 | 0.593 | 0.009 | 0 | 0 | 0 | 0 | 0 | 0 | 0 | 0 | 0 | 0 | 0 | 0.155 | 0 | 0 | 0 | 0 | 0 | 0 | 0 | 0 | 0 | 0 | 0 | 0 | 0 | 0.011 | 0 | 1078.15 | 1675409.4 | 1.441327
0 | 0.084 | 0 | 0 | 0.041 | 0 | 0 | 0 | 0 | 0 | 0 | 0 | 0 | 0 | 0 | 0 | 0 | 0 | 0 | 0 | 0 | 0 | 0 | 0 | 0 | 0 | 0 | 0 | 0 | 0 | 0 | 0 | 0 | 0 | 0 | 0 | 0 | 0 | 0 | 0 | 0.1 | 0 | 0 | 0 | 0.594 | 0.014 | 0 | 0 | 0 | 0 | 0 | 0 | 0 | 0 | 0 | 0 | 0 | 0.154 | 0 | 0 | 0 | 0 | 0 | 0 | 0 | 0 | 0 | 0 | 0 | 0 | 0 | 0.011 | 0 | 1363.15 | 1611.874 | 0.0008674488
0 | 0.085 | 0 | 0 | 0.04 | 0 | 0 | 0 | 0 | 0 | 0 | 0 | 0 | 0 | 0 | 0 | 0 | 0 | 0 | 0 | 0 | 0 | 0 | 0 | 0 | 0 | 0 | 0 | 0 | 0 | 0 | 0 | 0 | 0 | 0 | 0 | 0 | 0 | 0 | 0 | 0.101 | 0 | 0 | 0 | 0.594 | 0.014 | 0 | 0 | 0 | 0 | 0 | 0 | 0 | 0 | 0 | 0 | 0 | 0.154 | 0 | 0 | 0 | 0 | 0 | 0 | 0 | 0 | 0 | 0 | 0 | 0 | 0 | 0.011 | 0 | 1043.15 | 3483703.2 | 3.201457
0 | 0.017 | 0 | 0 | 0 | 0 | 0 | 0 | 0 | 0 | 0.005 | 0 | 0 | 0 | 0 | 0 | 0 | 0 | 0 | 0 | 0 | 0 | 0 | 0 | 0 | 0 | 0 | 0 | 0 | 0 | 0 | 0 | 0.004 | 0 | 0 | 0 | 0.042 | 0 | 0 | 0 | 0.091 | 0 | 0 | 0 | 0.601 | 0 | 0 | 0 | 0 | 0 | 0 | 0 | 0 | 0 | 0 | 0 | 0 | 0.24 | 0 | 0 | 0 | 0 | 0 | 0 | 0 | 0 | 0 | 0 | 0 | 0 | 0 | 0 | 0 | 1269.15 | 7862.304 | 0.00488117
0 | 0.017 | 0 | 0 | 0 | 0 | 0 | 0 | 0 | 0 | 0.01 | 0 | 0 | 0 | 0 | 0 | 0 | 0 | 0 | 0 | 0 | 0 | 0 | 0 | 0 | 0 | 0 | 0 | 0 | 0 | 0 | 0 | 0.004 | 0 | 0 | 0 | 0.037 | 0 | 0 | 0 | 0.091 | 0 | 0 | 0 | 0.601 | 0 | 0 | 0 | 0 | 0 | 0 | 0 | 0 | 0 | 0 | 0 | 0 | 0.24 | 0 | 0 | 0 | 0 | 0 | 0 | 0 | 0 | 0 | 0 | 0 | 0 | 0 | 0 | 0 | 1315.15 | 2489.893 | 0.001439561
0 | 0.017 | 0 | 0 | 0 | 0 | 0 | 0 | 0 | 0 | 0.005 | 0 | 0 | 0 | 0 | 0 | 0 | 0 | 0 | 0 | 0 | 0 | 0 | 0 | 0 | 0 | 0 | 0 | 0 | 0 | 0 | 0 | 0.004 | 0 | 0 | 0 | 0.047 | 0 | 0 | 0 | 0.099 | 0 | 0 | 0 | 0.595 | 0 | 0 | 0 | 0 | 0 | 0 | 0 | 0 | 0 | 0 | 0 | 0 | 0.233 | 0 | 0 | 0 | 0 | 0 | 0 | 0 | 0 | 0 | 0 | 0 | 0 | 0 | 0 | 0 | 1253.15 | 4923.69 | 0.00313534
0 | 0.017 | 0 | 0 | 0 | 0 | 0 | 0 | 0 | 0 | 0.01 | 0 | 0 | 0 | 0 | 0 | 0 | 0 | 0 | 0 | 0 | 0 | 0 | 0 | 0 | 0 | 0 | 0 | 0 | 0 | 0 | 0 | 0.004 | 0 | 0 | 0 | 0.041 | 0 | 0 | 0 | 0.099 | 0 | 0 | 0 | 0.595 | 0 | 0 | 0 | 0 | 0 | 0 | 0 | 0 | 0 | 0 | 0 | 0 | 0.233 | 0 | 0 | 0 | 0 | 0 | 0 | 0 | 0 | 0 | 0 | 0 | 0 | 0 | 0 | 0 | 1319.15 | 1180.897 | 0.0006786156
0 | 0.017 | 0 | 0 | 0 | 0 | 0 | 0 | 0 | 0 | 0.014 | 0 | 0 | 0 | 0 | 0 | 0 | 0 | 0 | 0 | 0 | 0 | 0 | 0 | 0 | 0 | 0 | 0 | 0 | 0 | 0 | 0 | 0.004 | 0 | 0 | 0 | 0.033 | 0 | 0 | 0 | 0.091 | 0 | 0 | 0 | 0.601 | 0 | 0 | 0 | 0 | 0 | 0 | 0 | 0 | 0 | 0 | 0 | 0 | 0.24 | 0 | 0 | 0 | 0 | 0 | 0 | 0 | 0 | 0 | 0 | 0 | 0 | 0 | 0 | 0 | 1339.15 | 1400.066 | 0.0007807104
0 | 0.017 | 0 | 0 | 0 | 0 | 0 | 0 | 0 | 0 | 0.019 | 0 | 0 | 0 | 0 | 0 | 0 | 0 | 0 | 0 | 0 | 0 | 0 | 0 | 0 | 0 | 0 | 0 | 0 | 0 | 0 | 0 | 0.004 | 0 | 0 | 0 | 0.028 | 0 | 0 | 0 | 0.091 | 0 | 0 | 0 | 0.601 | 0 | 0 | 0 | 0 | 0 | 0 | 0 | 0 | 0 | 0 | 0 | 0 | 0.24 | 0 | 0 | 0 | 0 | 0 | 0 | 0 | 0 | 0 | 0 | 0 | 0 | 0 | 0 | 0 | 1332.15 | 1322.606 | 0.0007452882
0 | 0.017 | 0 | 0 | 0 | 0 | 0 | 0 | 0 | 0 | 0.016 | 0 | 0 | 0 | 0 | 0 | 0 | 0 | 0 | 0 | 0 | 0 | 0 | 0 | 0 | 0 | 0 | 0 | 0 | 0 | 0 | 0 | 0.004 | 0 | 0 | 0 | 0.036 | 0 | 0 | 0 | 0.099 | 0 | 0 | 0 | 0.595 | 0 | 0 | 0 | 0 | 0 | 0 | 0 | 0 | 0 | 0 | 0 | 0 | 0.233 | 0 | 0 | 0 | 0 | 0 | 0 | 0 | 0 | 0 | 0 | 0 | 0 | 0 | 0 | 0 | 1330.15 | 827.9187 | 0.000467936
0 | 0.017 | 0 | 0 | 0 | 0 | 0 | 0 | 0 | 0 | 0.021 | 0 | 0 | 0 | 0 | 0 | 0 | 0 | 0 | 0 | 0 | 0 | 0 | 0 | 0 | 0 | 0 | 0 | 0 | 0 | 0 | 0 | 0.004 | 0 | 0 | 0 | 0.031 | 0 | 0 | 0 | 0.099 | 0 | 0 | 0 | 0.595 | 0 | 0 | 0 | 0 | 0 | 0 | 0 | 0 | 0 | 0 | 0 | 0 | 0.233 | 0 | 0 | 0 | 0 | 0 | 0 | 0 | 0 | 0 | 0 | 0 | 0 | 0 | 0 | 0 | 1332.15 | 666.5436 | 0.0003755972
0 | 0.017 | 0 | 0 | 0 | 0 | 0 | 0 | 0 | 0 | 0.013 | 0 | 0 | 0 | 0 | 0 | 0 | 0 | 0 | 0 | 0 | 0 | 0 | 0 | 0 | 0 | 0 | 0 | 0 | 0 | 0 | 0 | 0.004 | 0 | 0 | 0 | 0.038 | 0 | 0 | 0 | 0.098 | 0 | 0 | 0 | 0.596 | 0 | 0 | 0 | 0 | 0 | 0 | 0 | 0 | 0 | 0 | 0 | 0 | 0.234 | 0 | 0 | 0 | 0 | 0 | 0 | 0 | 0 | 0 | 0 | 0 | 0 | 0 | 0 | 0 | 1314.15 | 1376.499 | 0.0007970508
0 | 0.017 | 0 | 0 | 0 | 0 | 0 | 0 | 0 | 0 | 0.013 | 0 | 0 | 0 | 0 | 0 | 0 | 0 | 0 | 0 | 0 | 0 | 0 | 0 | 0 | 0 | 0 | 0 | 0 | 0 | 0 | 0 | 0.004 | 0 | 0 | 0 | 0.039 | 0 | 0 | 0 | 0.099 | 0 | 0 | 0 | 0.595 | 0 | 0 | 0 | 0 | 0 | 0 | 0 | 0 | 0 | 0 | 0 | 0 | 0.233 | 0 | 0 | 0 | 0 | 0 | 0 | 0 | 0 | 0 | 0 | 0 | 0 | 0 | 0 | 0 | 1325.15 | 979.621 | 0.0005578636
0 | 0.017 | 0 | 0 | 0 | 0 | 0 | 0 | 0 | 0 | 0.015 | 0 | 0 | 0 | 0 | 0 | 0 | 0 | 0 | 0 | 0 | 0 | 0 | 0 | 0 | 0 | 0 | 0 | 0 | 0 | 0 | 0 | 0.004 | 0 | 0 | 0 | 0.035 | 0 | 0 | 0 | 0.096 | 0 | 0 | 0 | 0.597 | 0 | 0 | 0 | 0 | 0 | 0 | 0 | 0 | 0 | 0 | 0 | 0 | 0.236 | 0 | 0 | 0 | 0 | 0 | 0 | 0 | 0 | 0 | 0 | 0 | 0 | 0 | 0 | 0 | 1323.15 | 1201.815 | 0.0006864667
0 | 0.017 | 0 | 0 | 0 | 0 | 0 | 0 | 0 | 0 | 0.015 | 0 | 0 | 0 | 0 | 0 | 0 | 0 | 0 | 0 | 0 | 0 | 0 | 0 | 0 | 0 | 0 | 0 | 0 | 0 | 0 | 0 | 0.004 | 0 | 0 | 0 | 0.035 | 0 | 0 | 0 | 0.098 | 0 | 0 | 0 | 0.596 | 0 | 0 | 0 | 0 | 0 | 0 | 0 | 0 | 0 | 0 | 0 | 0 | 0.234 | 0 | 0 | 0 | 0 | 0 | 0 | 0 | 0 | 0 | 0 | 0 | 0 | 0 | 0 | 0 | 1325.15 | 1028.275 | 0.0005855706
0 | 0.017 | 0 | 0 | 0 | 0 | 0 | 0 | 0 | 0 | 0.019 | 0 | 0 | 0 | 0 | 0 | 0 | 0 | 0 | 0 | 0 | 0 | 0 | 0 | 0 | 0 | 0 | 0 | 0 | 0 | 0 | 0 | 0.004 | 0 | 0 | 0 | 0.028 | 0 | 0 | 0 | 0.092 | 0 | 0 | 0 | 0.6 | 0 | 0 | 0 | 0 | 0 | 0 | 0 | 0 | 0 | 0 | 0 | 0 | 0.239 | 0 | 0 | 0 | 0 | 0 | 0 | 0 | 0 | 0 | 0 | 0 | 0 | 0 | 0 | 0 | 1330.15 | 1180.236 | 0.0006670643
0 | 0.017 | 0 | 0 | 0 | 0 | 0 | 0 | 0 | 0 | 0.02 | 0 | 0 | 0 | 0 | 0 | 0 | 0 | 0 | 0 | 0 | 0 | 0 | 0 | 0 | 0 | 0 | 0 | 0 | 0 | 0 | 0 | 0.004 | 0 | 0 | 0 | 0.029 | 0 | 0 | 0 | 0.094 | 0 | 0 | 0 | 0.598 | 0 | 0 | 0 | 0 | 0 | 0 | 0 | 0 | 0 | 0 | 0 | 0 | 0.237 | 0 | 0 | 0 | 0 | 0 | 0 | 0 | 0 | 0 | 0 | 0 | 0 | 0 | 0 | 0 | 1327.15 | 1045 | 0.0005933026
0 | 0.017 | 0 | 0 | 0 | 0 | 0 | 0 | 0 | 0 | 0.028 | 0 | 0 | 0 | 0 | 0 | 0 | 0 | 0 | 0 | 0 | 0 | 0 | 0 | 0 | 0 | 0 | 0 | 0 | 0 | 0 | 0 | 0 | 0 | 0 | 0 | 0.028 | 0 | 0 | 0 | 0.113 | 0 | 0 | 0 | 0.589 | 0 | 0 | 0 | 0 | 0 | 0 | 0 | 0 | 0 | 0 | 0 | 0 | 0.225 | 0 | 0 | 0 | 0 | 0 | 0 | 0 | 0 | 0 | 0 | 0 | 0 | 0 | 0 | 0 | 1319.15 | 299.9387 | 0.000172363
0 | 0.017 | 0 | 0 | 0 | 0 | 0 | 0 | 0 | 0 | 0.009 | 0 | 0 | 0 | 0 | 0 | 0 | 0 | 0 | 0 | 0 | 0 | 0 | 0 | 0 | 0 | 0 | 0 | 0 | 0 | 0 | 0 | 0.004 | 0 | 0 | 0 | 0.034 | 0 | 0 | 0 | 0.081 | 0 | 0 | 0 | 0.607 | 0 | 0 | 0 | 0 | 0 | 0 | 0 | 0 | 0 | 0 | 0 | 0 | 0.248 | 0 | 0 | 0 | 0 | 0 | 0 | 0 | 0 | 0 | 0 | 0 | 0 | 0 | 0 | 0 | 1326.15 | 3951.643 | 0.002246945
0 | 0.017 | 0 | 0 | 0 | 0 | 0 | 0 | 0 | 0 | 0.005 | 0 | 0 | 0 | 0 | 0 | 0 | 0 | 0 | 0 | 0 | 0 | 0 | 0 | 0 | 0 | 0 | 0 | 0 | 0 | 0 | 0 | 0.008 | 0 | 0 | 0 | 0.042 | 0 | 0 | 0 | 0.087 | 0 | 0 | 0 | 0.601 | 0 | 0 | 0 | 0 | 0 | 0 | 0 | 0 | 0 | 0 | 0 | 0 | 0.24 | 0 | 0 | 0 | 0 | 0 | 0 | 0 | 0 | 0 | 0 | 0 | 0 | 0 | 0 | 0 | 1276.15 | 6598.139 | 0.00405152
0 | 0.017 | 0 | 0 | 0 | 0 | 0 | 0 | 0 | 0 | 0.019 | 0 | 0 | 0 | 0 | 0 | 0 | 0 | 0 | 0 | 0 | 0 | 0 | 0 | 0 | 0 | 0 | 0 | 0 | 0 | 0 | 0 | 0 | 0 | 0 | 0 | 0.019 | 0 | 0 | 0 | 0.112 | 0 | 0 | 0 | 0.595 | 0 | 0 | 0 | 0 | 0 | 0 | 0 | 0 | 0 | 0 | 0 | 0 | 0.238 | 0 | 0 | 0 | 0 | 0 | 0 | 0 | 0 | 0 | 0 | 0 | 0 | 0 | 0 | 0 | 1158.15 | 29337.22 | 0.02187204
0 | 0.017 | 0 | 0 | 0 | 0 | 0 | 0 | 0 | 0 | 0.024 | 0 | 0 | 0 | 0 | 0 | 0 | 0 | 0 | 0 | 0 | 0 | 0 | 0 | 0 | 0 | 0 | 0 | 0 | 0 | 0 | 0 | 0 | 0 | 0 | 0 | 0.024 | 0 | 0 | 0 | 0.094 | 0 | 0 | 0 | 0.601 | 0 | 0 | 0 | 0 | 0 | 0 | 0 | 0 | 0 | 0 | 0 | 0 | 0.24 | 0 | 0 | 0 | 0 | 0 | 0 | 0 | 0 | 0 | 0 | 0 | 0 | 0 | 0 | 0 | 1319.15 | 1307.493 | 0.0007513654
0 | 0 | 0 | 0 | 0 | 0 | 0 | 0 | 0 | 0 | 0.026 | 0 | 0 | 0 | 0 | 0 | 0 | 0 | 0 | 0 | 0 | 0 | 0 | 0 | 0 | 0 | 0 | 0 | 0 | 0 | 0 | 0 | 0 | 0 | 0 | 0 | 0.026 | 0 | 0 | 0 | 0.105 | 0 | 0 | 0 | 0.596 | 0 | 0 | 0 | 0 | 0 | 0 | 0 | 0 | 0 | 0 | 0 | 0 | 0.246 | 0 | 0 | 0 | 0 | 0 | 0 | 0 | 0 | 0 | 0 | 0 | 0 | 0 | 0 | 0 | 1245.15 | 1463.199 | 0.0009437568
0 | 0.017 | 0 | 0 | 0 | 0 | 0 | 0 | 0 | 0 | 0.012 | 0 | 0 | 0 | 0 | 0 | 0 | 0 | 0 | 0 | 0 | 0 | 0 | 0 | 0 | 0 | 0 | 0 | 0 | 0 | 0 | 0 | 0.004 | 0 | 0 | 0 | 0.028 | 0 | 0 | 0 | 0.115 | 0 | 0 | 0 | 0.591 | 0 | 0 | 0 | 0 | 0 | 0 | 0 | 0 | 0 | 0 | 0 | 0 | 0.233 | 0 | 0 | 0 | 0 | 0 | 0 | 0 | 0 | 0 | 0 | 0 | 0 | 0 | 0 | 0 | 1180.15 | 15567.4 | 0.01117742
0 | 0.006 | 0 | 0 | 0 | 0 | 0 | 0 | 0 | 0 | 0.016 | 0 | 0 | 0 | 0 | 0 | 0 | 0 | 0 | 0 | 0 | 0 | 0 | 0 | 0 | 0 | 0 | 0 | 0 | 0 | 0 | 0 | 0.006 | 0 | 0 | 0 | 0.037 | 0 | 0 | 0 | 0.099 | 0 | 0 | 0 | 0.596 | 0 | 0 | 0 | 0 | 0 | 0 | 0 | 0 | 0 | 0 | 0 | 0 | 0.241 | 0 | 0 | 0 | 0 | 0 | 0 | 0 | 0 | 0 | 0 | 0 | 0 | 0 | 0 | 0 | 1296.15 | 1152.54 | 0.0006860339
0 | 0.078 | 0 | 0 | 0.012 | 0 | 0 | 0 | 0 | 0 | 0 | 0 | 0 | 0 | 0 | 0 | 0 | 0 | 0 | 0 | 0 | 0 | 0 | 0 | 0 | 0 | 0 | 0 | 0 | 0 | 0 | 0 | 0 | 0 | 0 | 0 | 0.01 | 0 | 0 | 0 | 0.095 | 0 | 0 | 0 | 0.601 | 0 | 0 | 0 | 0 | 0 | 0 | 0 | 0 | 0 | 0 | 0 | 0 | 0.203 | 0 | 0.001 | 0 | 0 | 0 | 0 | 0 | 0 | 0 | 0 | 0 | 0 | 0 | 0 | 0 | 1309.15 | 99788.79 | 0.05822412
0 | 0.048 | 0 | 0 | 0.002 | 0 | 0 | 0 | 0 | 0 | 0 | 0 | 0 | 0 | 0 | 0 | 0 | 0 | 0 | 0 | 0 | 0 | 0 | 0 | 0 | 0 | 0 | 0 | 0 | 0 | 0 | 0 | 0.013 | 0 | 0 | 0 | 0.025 | 0 | 0 | 0 | 0.108 | 0 | 0 | 0 | 0.589 | 0 | 0 | 0 | 0 | 0 | 0 | 0 | 0 | 0 | 0 | 0 | 0 | 0.215 | 0 | 0 | 0 | 0 | 0 | 0 | 0 | 0 | 0 | 0 | 0 | 0 | 0 | 0 | 0 | 1173.15 | 46066.48 | 0.03347171
0 | 0.052 | 0 | 0 | 0.002 | 0 | 0 | 0 | 0 | 0 | 0 | 0 | 0 | 0 | 0 | 0 | 0 | 0 | 0 | 0 | 0 | 0 | 0 | 0 | 0 | 0 | 0 | 0 | 0 | 0 | 0 | 0 | 0.014 | 0 | 0 | 0 | 0.016 | 0 | 0 | 0 | 0.108 | 0 | 0 | 0 | 0.592 | 0 | 0 | 0 | 0 | 0 | 0 | 0 | 0 | 0 | 0 | 0 | 0 | 0.217 | 0 | 0 | 0 | 0 | 0 | 0 | 0 | 0 | 0 | 0 | 0 | 0 | 0 | 0 | 0 | 1133.15 | 172850.1 | 0.1346154
0 | 0.05 | 0 | 0 | 0.002 | 0 | 0 | 0 | 0 | 0 | 0 | 0 | 0 | 0 | 0 | 0 | 0 | 0 | 0 | 0 | 0 | 0 | 0 | 0 | 0 | 0 | 0 | 0 | 0 | 0 | 0 | 0 | 0.012 | 0 | 0 | 0 | 0.02 | 0 | 0 | 0 | 0.112 | 0 | 0 | 0 | 0.59 | 0 | 0 | 0 | 0 | 0 | 0 | 0 | 0 | 0 | 0 | 0 | 0 | 0.215 | 0 | 0 | 0 | 0 | 0 | 0 | 0 | 0 | 0 | 0 | 0 | 0 | 0 | 0 | 0 | 1153.15 | 74004.84 | 0.05565299
0 | 0.047 | 0 | 0 | 0.005 | 0 | 0 | 0 | 0 | 0 | 0 | 0 | 0 | 0 | 0 | 0 | 0 | 0 | 0 | 0 | 0 | 0 | 0 | 0 | 0 | 0 | 0 | 0 | 0 | 0 | 0 | 0 | 0.014 | 0 | 0 | 0 | 0.02 | 0 | 0 | 0 | 0.105 | 0 | 0 | 0 | 0.592 | 0 | 0 | 0 | 0 | 0 | 0 | 0 | 0 | 0 | 0 | 0 | 0 | 0.217 | 0 | 0 | 0 | 0 | 0 | 0 | 0 | 0 | 0 | 0 | 0 | 0 | 0 | 0 | 0 | 1173.15 | 52736.03 | 0.03831778
0 | 0.051 | 0 | 0 | 0.003 | 0 | 0 | 0 | 0 | 0 | 0 | 0 | 0 | 0 | 0 | 0 | 0 | 0 | 0 | 0 | 0 | 0 | 0 | 0 | 0 | 0 | 0 | 0 | 0 | 0 | 0 | 0 | 0.013 | 0 | 0 | 0 | 0.017 | 0 | 0 | 0 | 0.108 | 0 | 0 | 0 | 0.592 | 0 | 0 | 0 | 0 | 0 | 0 | 0 | 0 | 0 | 0 | 0 | 0 | 0.216 | 0 | 0 | 0 | 0 | 0 | 0 | 0 | 0 | 0 | 0 | 0 | 0 | 0 | 0 | 0 | 1153.15 | 97587.94 | 0.07338791
0 | 0.049 | 0 | 0 | 0.001 | 0 | 0 | 0 | 0 | 0 | 0 | 0 | 0 | 0 | 0 | 0 | 0 | 0 | 0 | 0 | 0 | 0 | 0 | 0 | 0 | 0 | 0 | 0 | 0 | 0 | 0 | 0 | 0.013 | 0 | 0 | 0 | 0.017 | 0 | 0 | 0 | 0.118 | 0 | 0 | 0 | 0.587 | 0 | 0 | 0 | 0 | 0 | 0 | 0 | 0 | 0 | 0 | 0 | 0 | 0.215 | 0 | 0 | 0 | 0 | 0 | 0 | 0 | 0 | 0 | 0 | 0 | 0 | 0 | 0 | 0 | 1133.15 | 96532.13 | 0.0751791
0 | 0.052 | 0 | 0 | 0.002 | 0 | 0 | 0 | 0 | 0 | 0 | 0 | 0 | 0 | 0 | 0 | 0 | 0 | 0 | 0 | 0 | 0 | 0 | 0 | 0 | 0 | 0 | 0 | 0 | 0 | 0 | 0 | 0.013 | 0 | 0 | 0 | 0.019 | 0 | 0 | 0 | 0.108 | 0 | 0 | 0 | 0.591 | 0 | 0 | 0 | 0 | 0 | 0 | 0 | 0 | 0 | 0 | 0 | 0 | 0.215 | 0 | 0 | 0 | 0 | 0 | 0 | 0 | 0 | 0 | 0 | 0 | 0 | 0 | 0 | 0 | 1163.15 | 73915.43 | 0.05463409
0 | 0.047 | 0 | 0 | 0.005 | 0 | 0 | 0 | 0 | 0 | 0 | 0 | 0 | 0 | 0 | 0 | 0 | 0 | 0 | 0 | 0 | 0 | 0 | 0 | 0 | 0 | 0 | 0 | 0 | 0 | 0 | 0 | 0.012 | 0 | 0 | 0 | 0.022 | 0 | 0 | 0 | 0.105 | 0 | 0 | 0 | 0.592 | 0 | 0 | 0 | 0 | 0 | 0 | 0 | 0 | 0 | 0 | 0 | 0 | 0.217 | 0 | 0 | 0 | 0 | 0 | 0 | 0 | 0 | 0 | 0 | 0 | 0 | 0 | 0 | 0 | 1183.15 | 45453.53 | 0.03247043
0 | 0.047 | 0 | 0 | 0.005 | 0 | 0 | 0 | 0 | 0 | 0 | 0 | 0 | 0 | 0 | 0 | 0 | 0 | 0 | 0 | 0 | 0 | 0 | 0 | 0 | 0 | 0 | 0 | 0 | 0 | 0 | 0 | 0.012 | 0 | 0 | 0 | 0.018 | 0 | 0 | 0 | 0.105 | 0 | 0 | 0 | 0.594 | 0 | 0 | 0 | 0 | 0 | 0 | 0 | 0 | 0 | 0 | 0 | 0 | 0.219 | 0 | 0 | 0 | 0 | 0 | 0 | 0 | 0 | 0 | 0 | 0 | 0 | 0 | 0 | 0 | 1163.15 | 78700.57 | 0.05817099
0 | 0.048 | 0 | 0 | 0.001 | 0 | 0 | 0 | 0 | 0 | 0 | 0 | 0 | 0 | 0 | 0 | 0 | 0 | 0 | 0 | 0 | 0 | 0 | 0 | 0 | 0 | 0 | 0 | 0 | 0 | 0 | 0 | 0.013 | 0 | 0 | 0 | 0.017 | 0 | 0 | 0 | 0.119 | 0 | 0 | 0 | 0.587 | 0 | 0 | 0 | 0 | 0 | 0 | 0 | 0 | 0 | 0 | 0 | 0 | 0.215 | 0 | 0 | 0 | 0 | 0 | 0 | 0 | 0 | 0 | 0 | 0 | 0 | 0 | 0 | 0 | 1153.15 | 51130.97 | 0.03845142
0 | 0.026 | 0 | 0 | 0.039 | 0.046 | 0 | 0 | 0 | 0 | 0.042 | 0 | 0 | 0 | 0 | 0 | 0 | 0 | 0 | 0 | 0 | 0 | 0 | 0 | 0 | 0 | 0 | 0 | 0 | 0 | 0 | 0 | 0 | 0 | 0 | 0 | 0.02 | 0 | 0 | 0 | 0 | 0 | 0 | 0 | 0.616 | 0 | 0 | 0 | 0 | 0 | 0 | 0 | 0 | 0 | 0 | 0 | 0 | 0.179 | 0 | 0 | 0.013 | 0 | 0 | 0 | 0.013 | 0 | 0 | 0 | 0 | 0 | 0 | 0 | 0.007 | 1299.15 | 534.751 | 0.0003168349
0 | 0.028 | 0 | 0 | 0.021 | 0.049 | 0 | 0 | 0 | 0 | 0.03 | 0 | 0 | 0 | 0 | 0 | 0 | 0 | 0 | 0 | 0 | 0 | 0 | 0 | 0 | 0 | 0 | 0 | 0 | 0 | 0 | 0 | 0 | 0.004 | 0 | 0 | 0 | 0 | 0 | 0 | 0 | 0 | 0 | 0 | 0.62 | 0 | 0 | 0 | 0 | 0 | 0 | 0 | 0 | 0 | 0 | 0 | 0 | 0.192 | 0 | 0 | 0.022 | 0 | 0 | 0 | 0.014 | 0 | 0 | 0 | 0 | 0 | 0 | 0.011 | 0.007 | 1316.15 | 985.2288 | 0.0005687564
0 | 0.028 | 0 | 0 | 0.041 | 0.048 | 0 | 0 | 0 | 0 | 0.015 | 0 | 0 | 0 | 0 | 0 | 0 | 0 | 0 | 0 | 0 | 0 | 0 | 0 | 0 | 0 | 0 | 0 | 0 | 0 | 0 | 0 | 0 | 0 | 0 | 0 | 0 | 0 | 0 | 0 | 0 | 0 | 0 | 0 | 0.622 | 0 | 0 | 0 | 0 | 0 | 0 | 0 | 0 | 0 | 0 | 0 | 0 | 0.188 | 0 | 0 | 0.038 | 0 | 0 | 0 | 0.014 | 0 | 0 | 0 | 0 | 0 | 0 | 0 | 0.007 | 1311.15 | 762.2913 | 0.000443421
0 | 0.028 | 0 | 0 | 0.041 | 0.06 | 0 | 0 | 0 | 0 | 0 | 0 | 0 | 0 | 0 | 0 | 0 | 0 | 0 | 0 | 0 | 0 | 0 | 0 | 0 | 0 | 0 | 0 | 0 | 0 | 0 | 0 | 0 | 0 | 0 | 0 | 0 | 0 | 0 | 0 | 0 | 0 | 0 | 0 | 0.624 | 0 | 0 | 0 | 0 | 0 | 0 | 0 | 0 | 0 | 0 | 0 | 0 | 0.192 | 0 | 0 | 0.022 | 0 | 0 | 0 | 0.014 | 0 | 0 | 0 | 0 | 0 | 0 | 0.011 | 0.007 | 1336.15 | 525.8737 | 0.0002945582
0 | 0.028 | 0 | 0 | 0.042 | 0.066 | 0 | 0 | 0 | 0 | 0 | 0 | 0 | 0 | 0 | 0 | 0 | 0 | 0 | 0 | 0 | 0 | 0 | 0 | 0 | 0 | 0 | 0 | 0 | 0 | 0 | 0 | 0 | 0 | 0 | 0 | 0 | 0 | 0 | 0 | 0 | 0 | 0 | 0 | 0.625 | 0 | 0 | 0 | 0 | 0 | 0 | 0 | 0 | 0 | 0 | 0 | 0 | 0.193 | 0 | 0 | 0.014 | 0 | 0 | 0 | 0.015 | 0 | 0 | 0 | 0 | 0 | 0 | 0.011 | 0.007 | 1319.15 | 987.1889 | 0.0005672989
0 | 0.029 | 0 | 0 | 0.042 | 0.072 | 0 | 0 | 0 | 0 | 0 | 0 | 0 | 0 | 0 | 0 | 0 | 0 | 0 | 0 | 0 | 0 | 0 | 0 | 0 | 0 | 0 | 0 | 0 | 0 | 0 | 0 | 0 | 0 | 0 | 0 | 0 | 0 | 0 | 0 | 0 | 0 | 0 | 0 | 0.625 | 0 | 0 | 0 | 0 | 0 | 0 | 0 | 0 | 0 | 0 | 0 | 0 | 0.194 | 0 | 0 | 0.005 | 0 | 0 | 0 | 0.015 | 0 | 0 | 0 | 0 | 0 | 0 | 0.011 | 0.007 | 1376.15 | 306.0433 | 0.0001616037
0 | 0.027 | 0 | 0 | 0.04 | 0.053 | 0 | 0 | 0 | 0 | 0.015 | 0 | 0 | 0 | 0 | 0 | 0 | 0 | 0 | 0 | 0 | 0 | 0 | 0 | 0 | 0 | 0 | 0 | 0 | 0 | 0 | 0 | 0 | 0 | 0 | 0 | 0 | 0 | 0 | 0 | 0 | 0 | 0 | 0 | 0.626 | 0 | 0 | 0 | 0 | 0 | 0 | 0 | 0 | 0 | 0 | 0 | 0 | 0.186 | 0 | 0 | 0.021 | 0 | 0 | 0 | 0.025 | 0 | 0 | 0 | 0 | 0 | 0 | 0 | 0.007 | 1315.15 | 754.7331 | 0.0004363579
0 | 0.027 | 0 | 0 | 0.04 | 0.047 | 0 | 0 | 0 | 0 | 0.029 | 0 | 0 | 0 | 0 | 0 | 0 | 0 | 0 | 0 | 0 | 0 | 0 | 0 | 0 | 0 | 0 | 0 | 0 | 0 | 0 | 0 | 0 | 0 | 0 | 0 | 0 | 0 | 0 | 0 | 0 | 0 | 0 | 0 | 0.621 | 0 | 0 | 0 | 0 | 0 | 0 | 0 | 0 | 0 | 0 | 0 | 0 | 0.184 | 0 | 0 | 0.029 | 0 | 0 | 0 | 0.024 | 0 | 0 | 0 | 0 | 0 | 0 | 0 | 0 | 1320.15 | 210.585 | 0.0001208317
0 | 0.028 | 0 | 0 | 0.04 | 0.054 | 0 | 0 | 0 | 0 | 0.015 | 0 | 0 | 0 | 0 | 0 | 0 | 0 | 0 | 0 | 0 | 0 | 0 | 0 | 0 | 0 | 0 | 0 | 0 | 0 | 0 | 0 | 0 | 0 | 0 | 0 | 0 | 0 | 0 | 0 | 0 | 0 | 0 | 0 | 0.623 | 0 | 0 | 0 | 0 | 0 | 0 | 0 | 0 | 0 | 0 | 0 | 0 | 0.187 | 0 | 0 | 0.03 | 0 | 0 | 0 | 0.025 | 0 | 0 | 0 | 0 | 0 | 0 | 0 | 0 | 1353.15 | 124.6753 | 6.80908e-05
0 | 0.028 | 0 | 0 | 0.041 | 0.054 | 0 | 0 | 0 | 0 | 0 | 0 | 0 | 0 | 0 | 0 | 0 | 0 | 0 | 0 | 0 | 0 | 0 | 0 | 0 | 0 | 0 | 0 | 0 | 0 | 0 | 0 | 0 | 0 | 0 | 0 | 0 | 0 | 0 | 0 | 0 | 0 | 0 | 0 | 0.624 | 0 | 0 | 0 | 0 | 0 | 0 | 0 | 0 | 0 | 0 | 0 | 0 | 0.189 | 0 | 0 | 0.03 | 0 | 0 | 0 | 0.025 | 0 | 0 | 0 | 0 | 0 | 0 | 0.01 | 0 | 1284.15 | 786.7849 | 0.0004771166
0 | 0.027 | 0 | 0 | 0.04 | 0.048 | 0 | 0 | 0 | 0 | 0.029 | 0 | 0 | 0 | 0 | 0 | 0 | 0 | 0 | 0 | 0 | 0 | 0 | 0 | 0 | 0 | 0 | 0 | 0 | 0 | 0 | 0 | 0 | 0 | 0 | 0 | 0 | 0 | 0 | 0 | 0 | 0 | 0 | 0 | 0.617 | 0 | 0 | 0 | 0 | 0 | 0 | 0 | 0 | 0 | 0 | 0 | 0 | 0.186 | 0 | 0 | 0.029 | 0 | 0 | 0 | 0.014 | 0 | 0 | 0 | 0 | 0 | 0 | 0.01 | 0 | 1267.15 | 939.0132 | 0.0005848112
0 | 0.027 | 0 | 0 | 0.04 | 0.048 | 0 | 0 | 0 | 0 | 0.014 | 0 | 0 | 0 | 0 | 0 | 0 | 0 | 0 | 0 | 0 | 0 | 0 | 0 | 0 | 0 | 0 | 0 | 0 | 0 | 0 | 0 | 0 | 0 | 0 | 0 | 0 | 0 | 0 | 0 | 0 | 0 | 0 | 0 | 0.621 | 0 | 0 | 0 | 0 | 0 | 0 | 0 | 0 | 0 | 0 | 0 | 0 | 0.186 | 0 | 0 | 0.029 | 0 | 0 | 0 | 0.021 | 0 | 0 | 0 | 0 | 0 | 0 | 0.01 | 0.002 | 1285.15 | 809.2698 | 0.0004899883
0 | 0.027 | 0 | 0 | 0.04 | 0.047 | 0 | 0 | 0 | 0 | 0.029 | 0 | 0 | 0 | 0 | 0 | 0 | 0 | 0 | 0 | 0 | 0 | 0 | 0 | 0 | 0 | 0 | 0 | 0 | 0 | 0 | 0 | 0 | 0 | 0 | 0 | 0.021 | 0 | 0 | 0 | 0 | 0 | 0 | 0 | 0.613 | 0 | 0 | 0 | 0 | 0 | 0 | 0 | 0 | 0 | 0 | 0 | 0 | 0.171 | 0 | 0 | 0.021 | 0 | 0 | 0 | 0.014 | 0 | 0 | 0 | 0 | 0 | 0 | 0.01 | 0.007 | 1306.15 | 289.6971 | 0.000169808
0 | 0.028 | 0 | 0 | 0.04 | 0.048 | 0 | 0 | 0 | 0 | 0.045 | 0 | 0 | 0 | 0 | 0 | 0 | 0 | 0 | 0 | 0 | 0 | 0 | 0 | 0 | 0 | 0 | 0 | 0 | 0 | 0 | 0 | 0 | 0 | 0 | 0 | 0 | 0 | 0 | 0 | 0 | 0 | 0 | 0 | 0.614 | 0 | 0 | 0 | 0 | 0 | 0 | 0 | 0 | 0 | 0 | 0 | 0 | 0.173 | 0 | 0 | 0.021 | 0 | 0 | 0 | 0.014 | 0 | 0 | 0 | 0 | 0 | 0 | 0.01 | 0.007 | 1275.15 | 649.5368 | 0.0003994673
0 | 0.028 | 0 | 0 | 0.041 | 0.054 | 0 | 0 | 0 | 0 | 0.015 | 0 | 0 | 0 | 0 | 0 | 0 | 0 | 0 | 0 | 0 | 0 | 0 | 0 | 0 | 0 | 0 | 0 | 0 | 0 | 0 | 0 | 0 | 0 | 0 | 0 | 0.021 | 0 | 0 | 0 | 0 | 0 | 0 | 0 | 0.615 | 0 | 0 | 0 | 0 | 0 | 0 | 0 | 0 | 0 | 0 | 0 | 0 | 0.174 | 0 | 0 | 0.022 | 0 | 0 | 0 | 0.014 | 0 | 0 | 0 | 0 | 0 | 0 | 0.01 | 0.007 | 1273.15 | 969.0357 | 0.000597834
0 | 0.029 | 0 | 0 | 0.042 | 0.061 | 0 | 0 | 0 | 0 | 0.015 | 0 | 0 | 0 | 0 | 0 | 0 | 0 | 0 | 0 | 0 | 0 | 0 | 0 | 0 | 0 | 0 | 0 | 0 | 0 | 0 | 0 | 0 | 0 | 0 | 0 | 0 | 0 | 0 | 0 | 0 | 0 | 0 | 0 | 0.618 | 0 | 0 | 0 | 0 | 0 | 0 | 0 | 0 | 0 | 0 | 0 | 0 | 0.18 | 0 | 0 | 0.022 | 0 | 0 | 0 | 0.015 | 0 | 0 | 0 | 0 | 0 | 0 | 0.011 | 0.007 | 1333.15 | 247.1724 | 0.0001390727
0 | 0.028 | 0 | 0 | 0.042 | 0.049 | 0 | 0 | 0 | 0 | 0.015 | 0 | 0 | 0 | 0 | 0 | 0 | 0 | 0 | 0 | 0 | 0 | 0 | 0 | 0 | 0 | 0 | 0 | 0 | 0 | 0 | 0 | 0 | 0 | 0 | 0 | 0 | 0 | 0 | 0 | 0 | 0 | 0 | 0 | 0.62 | 0 | 0 | 0 | 0 | 0 | 0 | 0 | 0 | 0 | 0 | 0 | 0 | 0.186 | 0 | 0 | 0.03 | 0 | 0 | 0 | 0.011 | 0 | 0 | 0 | 0 | 0 | 0 | 0.01 | 0.009 | 1319.15 | 236.9653 | 0.0001361747
0 | 0.028 | 0 | 0 | 0.041 | 0.049 | 0 | 0 | 0 | 0 | 0.015 | 0 | 0 | 0 | 0 | 0 | 0 | 0 | 0 | 0 | 0 | 0 | 0 | 0 | 0 | 0 | 0 | 0 | 0 | 0 | 0 | 0 | 0 | 0 | 0 | 0 | 0 | 0 | 0 | 0 | 0 | 0 | 0 | 0 | 0.62 | 0 | 0 | 0 | 0 | 0 | 0 | 0 | 0 | 0 | 0 | 0 | 0 | 0.187 | 0 | 0 | 0.03 | 0 | 0 | 0 | 0.013 | 0 | 0 | 0 | 0 | 0 | 0 | 0.011 | 0.005 | 1220.15 | 7978.101 | 0.005358868
0 | 0.029 | 0 | 0 | 0.042 | 0.05 | 0 | 0 | 0 | 0 | 0.015 | 0 | 0 | 0 | 0 | 0 | 0 | 0 | 0 | 0 | 0 | 0 | 0 | 0 | 0 | 0 | 0 | 0 | 0 | 0 | 0 | 0 | 0 | 0 | 0 | 0 | 0 | 0 | 0 | 0 | 0 | 0 | 0 | 0 | 0.619 | 0 | 0 | 0 | 0 | 0 | 0 | 0 | 0 | 0 | 0 | 0 | 0 | 0.189 | 0 | 0 | 0.031 | 0 | 0 | 0 | 0.013 | 0 | 0 | 0 | 0 | 0 | 0 | 0.011 | 0.002 | 1215.15 | 9644.298 | 0.006531468
0 | 0.023 | 0 | 0 | 0.042 | 0.05 | 0 | 0 | 0 | 0 | 0.015 | 0 | 0 | 0 | 0 | 0 | 0 | 0 | 0 | 0 | 0 | 0 | 0 | 0 | 0 | 0 | 0 | 0 | 0 | 0 | 0 | 0 | 0 | 0 | 0 | 0 | 0 | 0 | 0 | 0 | 0 | 0 | 0 | 0 | 0.619 | 0 | 0 | 0 | 0 | 0 | 0 | 0 | 0 | 0 | 0 | 0 | 0 | 0.189 | 0 | 0 | 0.033 | 0 | 0 | 0 | 0.013 | 0 | 0 | 0 | 0 | 0 | 0 | 0.011 | 0.005 | 1288.15 | 613.3167 | 0.000369617
0 | 0.092 | 0 | 0 | 0.003 | 0 | 0 | 0 | 0 | 0 | 0 | 0 | 0 | 0 | 0 | 0 | 0 | 0 | 0 | 0 | 0 | 0 | 0 | 0 | 0 | 0 | 0 | 0 | 0 | 0 | 0 | 0 | 0 | 0 | 0 | 0 | 0.006 | 0 | 0 | 0 | 0.1 | 0 | 0 | 0 | 0.598 | 0 | 0 | 0 | 0 | 0 | 0 | 0 | 0 | 0 | 0 | 0 | 0 | 0.199 | 0 | 0 | 0 | 0 | 0 | 0 | 0 | 0 | 0 | 0 | 0 | 0 | 0 | 0 | 0 | 1373.15 | 99831.61 | 0.05294587
0 | 0.092 | 0 | 0 | 0 | 0 | 0 | 0 | 0 | 0 | 0 | 0 | 0 | 0 | 0 | 0 | 0 | 0 | 0 | 0 | 0 | 0 | 0 | 0 | 0 | 0 | 0 | 0 | 0 | 0 | 0 | 0 | 0 | 0 | 0 | 0 | 0.008 | 0 | 0 | 0 | 0.101 | 0 | 0 | 0 | 0.598 | 0 | 0 | 0 | 0 | 0 | 0 | 0 | 0 | 0 | 0 | 0 | 0 | 0.201 | 0 | 0 | 0 | 0 | 0 | 0 | 0 | 0 | 0 | 0 | 0 | 0 | 0 | 0 | 0 | 1401.15 | 79308.6 | 0.04039718
0 | 0.027 | 0 | 0 | 0.039 | 0.041 | 0 | 0 | 0 | 0 | 0.014 | 0 | 0 | 0 | 0 | 0 | 0 | 0 | 0 | 0 | 0 | 0 | 0 | 0 | 0 | 0 | 0 | 0 | 0 | 0 | 0 | 0 | 0 | 0 | 0 | 0 | 0.02 | 0 | 0 | 0 | 0 | 0 | 0 | 0 | 0.618 | 0 | 0 | 0 | 0 | 0 | 0 | 0 | 0 | 0 | 0 | 0 | 0 | 0.182 | 0 | 0 | 0.029 | 0 | 0 | 0 | 0.014 | 0 | 0 | 0 | 0 | 0 | 0 | 0.01 | 0.007 | 1224.15 | 7987.29 | 0.005330036
0 | 0.027 | 0 | 0 | 0.04 | 0.053 | 0 | 0 | 0 | 0 | 0.014 | 0 | 0 | 0 | 0 | 0 | 0 | 0 | 0 | 0 | 0 | 0 | 0 | 0 | 0 | 0 | 0 | 0 | 0 | 0 | 0 | 0 | 0 | 0 | 0 | 0 | 0.021 | 0 | 0 | 0 | 0 | 0 | 0 | 0 | 0.619 | 0 | 0 | 0 | 0 | 0 | 0 | 0 | 0 | 0 | 0 | 0 | 0 | 0.184 | 0 | 0 | 0.013 | 0 | 0 | 0 | 0.014 | 0 | 0 | 0 | 0 | 0 | 0 | 0.01 | 0.007 | 1228.15 | 8002.544 | 0.005305487
0 | 0.027 | 0 | 0 | 0.039 | 0.036 | 0 | 0 | 0 | 0 | 0.014 | 0 | 0 | 0 | 0 | 0 | 0 | 0 | 0 | 0 | 0 | 0 | 0 | 0 | 0 | 0 | 0 | 0 | 0 | 0 | 0 | 0 | 0 | 0 | 0 | 0 | 0.02 | 0 | 0 | 0 | 0 | 0 | 0 | 0 | 0.617 | 0 | 0 | 0 | 0 | 0 | 0 | 0 | 0 | 0 | 0 | 0 | 0 | 0.182 | 0 | 0 | 0.044 | 0 | 0 | 0 | 0.014 | 0 | 0 | 0 | 0 | 0 | 0 | 0 | 0.007 | 1233.15 | 7980.984 | 0.005248372
0 | 0.027 | 0 | 0 | 0.04 | 0.058 | 0 | 0 | 0 | 0 | 0.014 | 0 | 0 | 0 | 0 | 0 | 0 | 0 | 0 | 0 | 0 | 0 | 0 | 0 | 0 | 0 | 0 | 0 | 0 | 0 | 0 | 0 | 0 | 0 | 0 | 0 | 0.021 | 0 | 0 | 0 | 0 | 0 | 0 | 0 | 0.62 | 0 | 0 | 0 | 0 | 0 | 0 | 0 | 0 | 0 | 0 | 0 | 0 | 0.185 | 0 | 0 | 0.013 | 0 | 0 | 0 | 0.014 | 0 | 0 | 0 | 0 | 0 | 0 | 0 | 0.007 | 1230.15 | 7867.17 | 0.005198792
0 | 0.028 | 0 | 0 | 0.041 | 0.054 | 0 | 0 | 0 | 0 | 0.015 | 0 | 0 | 0 | 0 | 0 | 0 | 0 | 0 | 0 | 0 | 0 | 0 | 0 | 0 | 0 | 0 | 0 | 0 | 0 | 0 | 0 | 0 | 0 | 0 | 0 | 0 | 0 | 0 | 0 | 0 | 0 | 0 | 0 | 0.621 | 0 | 0 | 0 | 0 | 0 | 0 | 0 | 0 | 0 | 0 | 0 | 0 | 0.19 | 0 | 0 | 0.022 | 0 | 0 | 0 | 0.007 | 0 | 0 | 0 | 0 | 0 | 0 | 0.01 | 0.012 | 1253.15 | 7912.744 | 0.005038729
0 | 0.028 | 0 | 0 | 0.041 | 0.049 | 0 | 0 | 0 | 0 | 0.015 | 0 | 0 | 0 | 0 | 0 | 0 | 0 | 0 | 0 | 0 | 0 | 0 | 0 | 0 | 0 | 0 | 0 | 0 | 0 | 0 | 0 | 0 | 0 | 0 | 0 | 0 | 0 | 0 | 0 | 0 | 0 | 0 | 0 | 0.621 | 0 | 0 | 0 | 0 | 0 | 0 | 0 | 0 | 0 | 0 | 0 | 0 | 0.185 | 0 | 0 | 0.03 | 0 | 0 | 0 | 0.011 | 0 | 0 | 0 | 0 | 0 | 0 | 0.01 | 0.012 | 1238.15 | 9920.972 | 0.006471541
0 | 0.029 | 0 | 0 | 0.042 | 0.05 | 0 | 0 | 0 | 0 | 0.015 | 0 | 0 | 0 | 0 | 0 | 0 | 0 | 0 | 0 | 0 | 0 | 0 | 0 | 0 | 0 | 0 | 0 | 0 | 0 | 0 | 0 | 0 | 0 | 0 | 0 | 0 | 0 | 0 | 0 | 0 | 0 | 0 | 0 | 0.619 | 0 | 0 | 0 | 0 | 0 | 0 | 0 | 0 | 0 | 0 | 0 | 0 | 0.185 | 0 | 0 | 0.031 | 0 | 0 | 0 | 0.013 | 0 | 0 | 0 | 0 | 0 | 0 | 0.011 | 0.005 | 1220.15 | 7978.101 | 0.005358868
0 | 0.027 | 0 | 0 | 0.04 | 0.048 | 0 | 0 | 0 | 0 | 0.029 | 0 | 0 | 0 | 0 | 0 | 0 | 0 | 0 | 0 | 0 | 0 | 0 | 0 | 0 | 0 | 0 | 0 | 0 | 0 | 0 | 0 | 0 | 0 | 0 | 0 | 0 | 0 | 0 | 0 | 0 | 0 | 0 | 0 | 0.618 | 0 | 0 | 0 | 0 | 0 | 0 | 0 | 0 | 0 | 0 | 0 | 0 | 0.181 | 0 | 0 | 0.021 | 0 | 0 | 0 | 0.014 | 0 | 0 | 0 | 0 | 0 | 0 | 0.014 | 0.007 | 1213.15 | 9934.331 | 0.006750091
0 | 0.027 | 0 | 0 | 0.04 | 0.048 | 0 | 0 | 0 | 0 | 0.029 | 0 | 0 | 0 | 0 | 0 | 0 | 0 | 0 | 0 | 0 | 0 | 0 | 0 | 0 | 0 | 0 | 0 | 0 | 0 | 0 | 0 | 0 | 0 | 0 | 0 | 0 | 0 | 0 | 0 | 0 | 0 | 0 | 0 | 0.618 | 0 | 0 | 0 | 0 | 0 | 0 | 0 | 0 | 0 | 0 | 0 | 0 | 0.182 | 0 | 0 | 0.024 | 0 | 0 | 0 | 0.014 | 0 | 0 | 0 | 0 | 0 | 0 | 0.01 | 0.007 | 1214.15 | 9949.291 | 0.006749125
0 | 0.027 | 0 | 0 | 0.04 | 0.048 | 0 | 0 | 0 | 0 | 0.034 | 0 | 0 | 0 | 0 | 0 | 0 | 0 | 0 | 0 | 0 | 0 | 0 | 0 | 0 | 0 | 0 | 0 | 0 | 0 | 0 | 0 | 0 | 0 | 0 | 0 | 0 | 0 | 0 | 0 | 0 | 0 | 0 | 0 | 0.618 | 0 | 0 | 0 | 0 | 0 | 0 | 0 | 0 | 0 | 0 | 0 | 0 | 0.181 | 0 | 0 | 0.021 | 0 | 0 | 0 | 0.014 | 0 | 0 | 0 | 0 | 0 | 0 | 0.01 | 0.007 | 1219.15 | 7918.496 | 0.005327561
0 | 0.029 | 0 | 0 | 0 | 0.05 | 0 | 0 | 0 | 0 | 0.031 | 0 | 0 | 0 | 0 | 0 | 0 | 0 | 0 | 0 | 0 | 0 | 0 | 0 | 0 | 0 | 0 | 0 | 0 | 0 | 0 | 0 | 0 | 0.005 | 0 | 0 | 0 | 0 | 0 | 0 | 0 | 0 | 0 | 0 | 0.622 | 0 | 0 | 0 | 0 | 0 | 0 | 0 | 0 | 0 | 0 | 0 | 0 | 0.213 | 0 | 0 | 0.025 | 0 | 0 | 0 | 0.015 | 0 | 0 | 0 | 0 | 0 | 0 | 0.011 | 0 | 1363.15 | 986.9005 | 0.000531112
0 | 0.026 | 0 | 0 | 0.082 | 0.035 | 0 | 0 | 0 | 0 | 0.014 | 0 | 0 | 0 | 0 | 0 | 0 | 0 | 0 | 0 | 0 | 0 | 0 | 0 | 0 | 0 | 0 | 0 | 0 | 0 | 0 | 0 | 0 | 0 | 0 | 0 | 0 | 0 | 0 | 0 | 0 | 0 | 0 | 0 | 0.62 | 0 | 0 | 0 | 0 | 0 | 0 | 0 | 0 | 0 | 0 | 0 | 0 | 0.171 | 0 | 0 | 0.028 | 0 | 0 | 0 | 0.012 | 0 | 0 | 0 | 0 | 0 | 0 | 0.01 | 0.004 | 1258.15 | 814.249 | 0.0005143899
0 | 0.025 | 0 | 0 | 0.088 | 0.033 | 0 | 0 | 0 | 0 | 0.014 | 0 | 0 | 0 | 0 | 0 | 0 | 0 | 0 | 0 | 0 | 0 | 0 | 0 | 0 | 0 | 0 | 0 | 0 | 0 | 0 | 0 | 0 | 0 | 0 | 0 | 0 | 0 | 0 | 0 | 0 | 0 | 0 | 0 | 0.62 | 0 | 0 | 0 | 0 | 0 | 0 | 0 | 0 | 0 | 0 | 0 | 0 | 0.168 | 0 | 0 | 0.027 | 0 | 0 | 0 | 0.011 | 0 | 0 | 0 | 0 | 0 | 0 | 0.01 | 0.004 | 1260.15 | 794.1857 | 0.0005001239
0 | 0.025 | 0 | 0 | 0.094 | 0.031 | 0 | 0 | 0 | 0 | 0.013 | 0 | 0 | 0 | 0 | 0 | 0 | 0 | 0 | 0 | 0 | 0 | 0 | 0 | 0 | 0 | 0 | 0 | 0 | 0 | 0 | 0 | 0 | 0 | 0 | 0 | 0 | 0 | 0 | 0 | 0 | 0 | 0 | 0 | 0.62 | 0 | 0 | 0 | 0 | 0 | 0 | 0 | 0 | 0 | 0 | 0 | 0 | 0.166 | 0 | 0 | 0.027 | 0 | 0 | 0 | 0.011 | 0 | 0 | 0 | 0 | 0 | 0 | 0.009 | 0.004 | 1293.15 | 326.3935 | 0.0001951838
0 | 0.025 | 0 | 0 | 0.1 | 0.029 | 0 | 0 | 0 | 0 | 0.013 | 0 | 0 | 0 | 0 | 0 | 0 | 0 | 0 | 0 | 0 | 0 | 0 | 0 | 0 | 0 | 0 | 0 | 0 | 0 | 0 | 0 | 0 | 0 | 0 | 0 | 0 | 0 | 0 | 0 | 0 | 0 | 0 | 0 | 0.62 | 0 | 0 | 0 | 0 | 0 | 0 | 0 | 0 | 0 | 0 | 0 | 0 | 0.156 | 0 | 0 | 0.027 | 0 | 0 | 0 | 0.017 | 0 | 0 | 0 | 0 | 0 | 0 | 0.009 | 0.004 | 1263.15 | 517.3409 | 0.0003242403
0 | 0.025 | 0 | 0 | 0.101 | 0.029 | 0 | 0 | 0 | 0 | 0.013 | 0 | 0 | 0 | 0 | 0 | 0 | 0 | 0 | 0 | 0 | 0 | 0 | 0 | 0 | 0 | 0 | 0 | 0 | 0 | 0 | 0 | 0 | 0 | 0 | 0 | 0 | 0 | 0 | 0 | 0 | 0 | 0 | 0 | 0.617 | 0 | 0 | 0 | 0 | 0 | 0 | 0 | 0 | 0 | 0 | 0 | 0 | 0.15 | 0 | 0 | 0.027 | 0 | 0 | 0 | 0.018 | 0 | 0 | 0 | 0 | 0 | 0 | 0.016 | 0.004 | 1217.15 | 795.2865 | 0.0005368283
0 | 0.025 | 0 | 0 | 0.101 | 0.032 | 0 | 0 | 0 | 0 | 0.013 | 0 | 0 | 0 | 0 | 0 | 0 | 0 | 0 | 0 | 0 | 0 | 0 | 0 | 0 | 0 | 0 | 0 | 0 | 0 | 0 | 0 | 0 | 0 | 0 | 0 | 0 | 0 | 0 | 0 | 0 | 0 | 0 | 0 | 0.618 | 0 | 0 | 0 | 0 | 0 | 0 | 0 | 0 | 0 | 0 | 0 | 0 | 0.158 | 0 | 0 | 0.027 | 0 | 0 | 0 | 0.011 | 0 | 0 | 0 | 0 | 0 | 0 | 0.01 | 0.004 | 1245.15 | 519.7749 | 0.0003352524
0 | 0.025 | 0 | 0 | 0.102 | 0.029 | 0 | 0 | 0 | 0 | 0.013 | 0 | 0 | 0 | 0 | 0 | 0 | 0 | 0 | 0 | 0 | 0 | 0 | 0 | 0 | 0 | 0 | 0 | 0 | 0 | 0 | 0 | 0 | 0 | 0 | 0 | 0 | 0 | 0 | 0 | 0 | 0 | 0 | 0 | 0.618 | 0 | 0 | 0 | 0 | 0 | 0 | 0 | 0 | 0 | 0 | 0 | 0 | 0.15 | 0 | 0 | 0.032 | 0 | 0 | 0 | 0.018 | 0 | 0 | 0 | 0 | 0 | 0 | 0.01 | 0.004 | 1231.15 | 491.9991 | 0.0003245954
0 | 0.025 | 0 | 0 | 0.102 | 0.03 | 0 | 0 | 0 | 0 | 0.014 | 0 | 0 | 0 | 0 | 0 | 0 | 0 | 0 | 0 | 0 | 0 | 0 | 0 | 0 | 0 | 0 | 0 | 0 | 0 | 0 | 0 | 0 | 0 | 0 | 0 | 0 | 0 | 0 | 0 | 0 | 0 | 0 | 0 | 0.615 | 0 | 0 | 0 | 0 | 0 | 0 | 0 | 0 | 0 | 0 | 0 | 0 | 0.152 | 0 | 0 | 0.037 | 0 | 0 | 0 | 0.011 | 0 | 0 | 0 | 0 | 0 | 0 | 0.01 | 0.004 | 1214.15 | 824.6832 | 0.0005594258
0 | 0.025 | 0 | 0 | 0.101 | 0.029 | 0 | 0 | 0 | 0 | 0.013 | 0 | 0 | 0 | 0 | 0 | 0 | 0 | 0 | 0 | 0 | 0 | 0 | 0 | 0 | 0 | 0 | 0 | 0 | 0 | 0 | 0 | 0 | 0 | 0 | 0 | 0 | 0 | 0 | 0 | 0 | 0 | 0 | 0 | 0.618 | 0 | 0 | 0 | 0 | 0 | 0 | 0 | 0 | 0 | 0 | 0 | 0 | 0.157 | 0 | 0 | 0.032 | 0 | 0 | 0 | 0.011 | 0 | 0 | 0 | 0 | 0 | 0 | 0.009 | 0.004 | 1275.15 | 222.7147 | 0.0001369703
0 | 0.025 | 0 | 0 | 0.101 | 0.029 | 0 | 0 | 0 | 0 | 0.022 | 0 | 0 | 0 | 0 | 0 | 0 | 0 | 0 | 0 | 0 | 0 | 0 | 0 | 0 | 0 | 0 | 0 | 0 | 0 | 0 | 0 | 0 | 0 | 0 | 0 | 0 | 0 | 0 | 0 | 0 | 0 | 0 | 0 | 0.617 | 0 | 0 | 0 | 0 | 0 | 0 | 0 | 0 | 0 | 0 | 0 | 0 | 0.149 | 0 | 0 | 0.027 | 0 | 0 | 0 | 0.017 | 0 | 0 | 0 | 0 | 0 | 0 | 0.009 | 0.004 | 1219.15 | 649.3818 | 0.0004369038
0 | 0.025 | 0 | 0 | 0.101 | 0.029 | 0 | 0 | 0 | 0 | 0.031 | 0 | 0 | 0 | 0 | 0 | 0 | 0 | 0 | 0 | 0 | 0 | 0 | 0 | 0 | 0 | 0 | 0 | 0 | 0 | 0 | 0 | 0 | 0 | 0 | 0 | 0 | 0 | 0 | 0 | 0 | 0 | 0 | 0 | 0.614 | 0 | 0 | 0 | 0 | 0 | 0 | 0 | 0 | 0 | 0 | 0 | 0 | 0.149 | 0 | 0 | 0.027 | 0 | 0 | 0 | 0.011 | 0 | 0 | 0 | 0 | 0 | 0 | 0.009 | 0.004 | 1210.15 | 822.5484 | 0.0005616723
0 | 0.025 | 0 | 0 | 0.1 | 0.029 | 0 | 0 | 0 | 0 | 0.022 | 0 | 0 | 0 | 0 | 0 | 0 | 0 | 0 | 0 | 0 | 0 | 0 | 0 | 0 | 0 | 0 | 0 | 0 | 0 | 0 | 0 | 0 | 0 | 0 | 0 | 0 | 0 | 0 | 0 | 0 | 0 | 0 | 0 | 0.617 | 0 | 0 | 0 | 0 | 0 | 0 | 0 | 0 | 0 | 0 | 0 | 0 | 0.156 | 0 | 0 | 0.027 | 0 | 0 | 0 | 0.011 | 0 | 0 | 0 | 0 | 0 | 0 | 0.009 | 0.004 | 1280.15 | 199.7304 | 0.0001218772
0 | 0.067 | 0 | 0 | 0.024 | 0.003 | 0 | 0 | 0 | 0 | 0 | 0 | 0 | 0 | 0 | 0 | 0 | 0 | 0 | 0 | 0 | 0 | 0 | 0 | 0 | 0 | 0 | 0 | 0 | 0 | 0 | 0 | 0 | 0 | 0 | 0 | 0.018 | 0 | 0 | 0 | 0 | 0 | 0 | 0 | 0.639 | 0 | 0 | 0 | 0 | 0 | 0 | 0 | 0 | 0 | 0 | 0 | 0 | 0.232 | 0 | 0 | 0 | 0 | 0 | 0 | 0 | 0 | 0 | 0 | 0 | 0 | 0 | 0.017 | 0 | 1673.15 | 1221.132 | 0.0004362072
0 | 0.067 | 0 | 0 | 0.024 | 0.003 | 0 | 0 | 0 | 0 | 0.004 | 0 | 0 | 0 | 0 | 0 | 0 | 0 | 0 | 0 | 0 | 0 | 0 | 0 | 0 | 0 | 0 | 0 | 0 | 0 | 0 | 0 | 0 | 0 | 0 | 0 | 0.01 | 0 | 0 | 0 | 0 | 0 | 0 | 0 | 0.639 | 0 | 0 | 0 | 0 | 0 | 0 | 0 | 0 | 0 | 0 | 0 | 0 | 0.233 | 0 | 0 | 0 | 0 | 0 | 0 | 0 | 0 | 0 | 0 | 0 | 0 | 0 | 0.019 | 0 | 1673.15 | 947.7732 | 0.0003385593
0 | 0.077 | 0 | 0 | 0.012 | 0.003 | 0 | 0 | 0 | 0 | 0 | 0 | 0 | 0 | 0 | 0 | 0 | 0 | 0 | 0 | 0 | 0 | 0 | 0 | 0 | 0 | 0 | 0 | 0 | 0 | 0 | 0 | 0 | 0 | 0 | 0 | 0.018 | 0 | 0 | 0 | 0 | 0 | 0 | 0 | 0.639 | 0 | 0 | 0 | 0 | 0 | 0 | 0 | 0 | 0 | 0 | 0 | 0 | 0.232 | 0 | 0 | 0 | 0 | 0 | 0 | 0 | 0 | 0 | 0 | 0 | 0 | 0 | 0.018 | 0 | 1703.15 | 984.27 | 0.0003393192
0 | 0.079 | 0 | 0 | 0 | 0.003 | 0 | 0 | 0 | 0 | 0.004 | 0 | 0 | 0 | 0 | 0 | 0 | 0 | 0 | 0 | 0 | 0 | 0 | 0 | 0 | 0 | 0 | 0 | 0 | 0 | 0 | 0 | 0 | 0 | 0 | 0 | 0.011 | 0 | 0 | 0 | 0 | 0 | 0 | 0 | 0.639 | 0 | 0 | 0 | 0 | 0 | 0 | 0 | 0 | 0 | 0 | 0 | 0 | 0.238 | 0 | 0 | 0 | 0 | 0 | 0 | 0 | 0 | 0 | 0 | 0 | 0 | 0 | 0.027 | 0 | 1723.15 | 580.1613 | 0.0001953901
0 | 0.056 | 0 | 0 | 0.047 | 0.003 | 0 | 0 | 0 | 0 | 0.011 | 0 | 0 | 0 | 0 | 0 | 0 | 0 | 0 | 0 | 0 | 0 | 0 | 0 | 0 | 0 | 0 | 0 | 0 | 0 | 0 | 0 | 0 | 0 | 0 | 0 | 0.015 | 0 | 0 | 0 | 0 | 0 | 0 | 0 | 0.637 | 0 | 0 | 0 | 0 | 0 | 0 | 0 | 0 | 0 | 0 | 0 | 0 | 0.222 | 0 | 0 | 0 | 0 | 0 | 0 | 0 | 0 | 0 | 0 | 0 | 0 | 0 | 0.009 | 0 | 1573.15 | 3207.772 | 0.001296174
0 | 0.055 | 0 | 0 | 0.035 | 0 | 0 | 0 | 0 | 0 | 0.017 | 0 | 0 | 0 | 0 | 0 | 0 | 0 | 0 | 0 | 0 | 0 | 0 | 0 | 0 | 0 | 0 | 0 | 0 | 0 | 0 | 0 | 0 | 0 | 0 | 0 | 0.015 | 0 | 0 | 0 | 0 | 0 | 0 | 0 | 0.639 | 0 | 0 | 0 | 0 | 0 | 0 | 0 | 0 | 0 | 0 | 0 | 0 | 0.232 | 0 | 0 | 0 | 0 | 0 | 0 | 0 | 0 | 0 | 0 | 0 | 0 | 0 | 0.007 | 0 | 1623.15 | 2087.394 | 0.0007922954
0 | 0.053 | 0 | 0 | 0.066 | 0 | 0 | 0 | 0 | 0 | 0.01 | 0 | 0 | 0 | 0 | 0 | 0 | 0 | 0 | 0 | 0 | 0 | 0 | 0 | 0 | 0 | 0 | 0 | 0 | 0 | 0 | 0 | 0 | 0 | 0 | 0 | 0.019 | 0 | 0 | 0 | 0 | 0 | 0 | 0 | 0.637 | 0 | 0 | 0 | 0 | 0 | 0 | 0 | 0 | 0 | 0 | 0 | 0 | 0.214 | 0 | 0 | 0 | 0 | 0 | 0 | 0 | 0 | 0 | 0 | 0 | 0 | 0 | 0 | 0 | 1473.15 | 10392.42 | 0.004788757
0 | 0.067 | 0 | 0 | 0.024 | 0.002 | 0 | 0 | 0 | 0 | 0.013 | 0 | 0 | 0 | 0 | 0 | 0 | 0 | 0 | 0 | 0 | 0 | 0 | 0 | 0 | 0 | 0 | 0 | 0 | 0 | 0 | 0 | 0 | 0 | 0 | 0 | 0 | 0 | 0 | 0 | 0 | 0 | 0 | 0 | 0.64 | 0 | 0 | 0 | 0 | 0 | 0 | 0 | 0 | 0 | 0 | 0 | 0 | 0.234 | 0 | 0 | 0 | 0 | 0 | 0 | 0 | 0 | 0 | 0 | 0 | 0 | 0 | 0.019 | 0 | 1673.15 | 999.9952 | 0.0003572137
0 | 0.064 | 0 | 0 | 0.041 | 0.003 | 0 | 0 | 0 | 0 | 0 | 0 | 0 | 0 | 0 | 0 | 0 | 0 | 0 | 0 | 0 | 0 | 0 | 0 | 0 | 0 | 0 | 0 | 0 | 0 | 0 | 0 | 0 | 0 | 0 | 0 | 0.015 | 0 | 0 | 0 | 0 | 0 | 0 | 0 | 0.639 | 0 | 0 | 0 | 0 | 0 | 0 | 0 | 0 | 0 | 0 | 0 | 0 | 0.224 | 0 | 0 | 0 | 0 | 0 | 0 | 0 | 0 | 0 | 0 | 0 | 0 | 0 | 0.014 | 0 | 1673.15 | 727.0851 | 0.000259726
0 | 0.063 | 0 | 0 | 0.057 | 0.003 | 0 | 0 | 0 | 0 | 0 | 0 | 0 | 0 | 0 | 0 | 0 | 0 | 0 | 0 | 0 | 0 | 0 | 0 | 0 | 0 | 0 | 0 | 0 | 0 | 0 | 0 | 0 | 0 | 0 | 0 | 0.01 | 0 | 0 | 0 | 0 | 0 | 0 | 0 | 0.639 | 0 | 0 | 0 | 0 | 0 | 0 | 0 | 0 | 0 | 0 | 0 | 0 | 0.218 | 0 | 0 | 0 | 0 | 0 | 0 | 0 | 0 | 0 | 0 | 0 | 0 | 0 | 0.01 | 0 | 1703.15 | 915.9188 | 0.0003157557
0 | 0.08 | 0 | 0 | 0 | 0 | 0 | 0 | 0 | 0 | 0 | 0 | 0 | 0 | 0 | 0 | 0 | 0 | 0 | 0 | 0 | 0 | 0 | 0 | 0 | 0 | 0 | 0 | 0 | 0 | 0 | 0 | 0 | 0 | 0 | 0 | 0 | 0 | 0 | 0 | 0 | 0 | 0 | 0 | 0.64 | 0 | 0 | 0 | 0 | 0 | 0 | 0 | 0 | 0 | 0 | 0 | 0 | 0.24 | 0 | 0 | 0 | 0 | 0 | 0 | 0 | 0 | 0 | 0 | 0 | 0 | 0 | 0.04 | 0 | 1773.15 | 135.6636 | 4.314918e-05
0 | 0.097 | 0 | 0 | 0.038 | 0 | 0 | 0 | 0 | 0 | 0.027 | 0 | 0 | 0 | 0 | 0 | 0 | 0 | 0 | 0 | 0 | 0 | 0 | 0 | 0 | 0 | 0 | 0 | 0 | 0 | 0 | 0 | 0 | 0 | 0 | 0 | 0 | 0 | 0 | 0 | 0.097 | 0 | 0 | 0 | 0.587 | 0 | 0 | 0 | 0 | 0 | 0 | 0 | 0 | 0 | 0 | 0 | 0 | 0.154 | 0 | 0 | 0 | 0 | 0 | 0 | 0 | 0 | 0 | 0 | 0 | 0 | 0 | 0 | 0 | 1343.15 | 1000 | 0.0005543078
0 | 0.087 | 0 | 0 | 0.01 | 0.01 | 0 | 0 | 0 | 0 | 0.021 | 0 | 0 | 0 | 0 | 0 | 0 | 0 | 0 | 0 | 0 | 0 | 0 | 0 | 0 | 0 | 0 | 0 | 0 | 0 | 0 | 0 | 0 | 0 | 0 | 0 | 0.009 | 0 | 0 | 0 | 0 | 0 | 0 | 0 | 0.635 | 0 | 0 | 0 | 0 | 0 | 0 | 0 | 0 | 0 | 0 | 0 | 0 | 0.221 | 0 | 0 | 0.007 | 0 | 0 | 0 | 0 | 0 | 0 | 0 | 0 | 0 | 0 | 0 | 0 | 1518.15 | 9571.115 | 0.004152725
0 | 0.084 | 0 | 0 | 0.007 | 0.011 | 0 | 0 | 0 | 0 | 0.019 | 0 | 0 | 0 | 0 | 0 | 0 | 0 | 0 | 0 | 0 | 0 | 0 | 0 | 0 | 0 | 0 | 0 | 0 | 0 | 0 | 0 | 0 | 0 | 0 | 0 | 0.013 | 0 | 0 | 0 | 0 | 0 | 0 | 0 | 0.635 | 0 | 0 | 0 | 0 | 0 | 0 | 0 | 0 | 0 | 0 | 0 | 0 | 0.225 | 0 | 0 | 0.006 | 0 | 0 | 0 | 0 | 0 | 0 | 0 | 0 | 0 | 0 | 0 | 0 | 1523.15 | 9501.331 | 0.004095426
0 | 0.086 | 0 | 0 | 0.009 | 0.01 | 0 | 0 | 0 | 0 | 0.02 | 0 | 0 | 0 | 0 | 0 | 0 | 0 | 0 | 0 | 0 | 0 | 0 | 0 | 0 | 0 | 0 | 0 | 0 | 0 | 0 | 0 | 0 | 0 | 0 | 0 | 0.007 | 0 | 0 | 0 | 0 | 0 | 0 | 0 | 0.636 | 0 | 0 | 0 | 0 | 0 | 0 | 0 | 0 | 0 | 0 | 0 | 0 | 0.224 | 0 | 0 | 0.007 | 0 | 0 | 0 | 0 | 0 | 0 | 0 | 0 | 0 | 0 | 0 | 0 | 1543.15 | 8462.674 | 0.003553786
0 | 0.085 | 0 | 0 | 0.01 | 0.011 | 0 | 0 | 0 | 0 | 0.016 | 0 | 0 | 0 | 0 | 0 | 0 | 0 | 0 | 0 | 0 | 0 | 0 | 0 | 0 | 0 | 0 | 0 | 0 | 0 | 0 | 0 | 0 | 0 | 0 | 0 | 0.018 | 0 | 0 | 0 | 0 | 0 | 0 | 0 | 0.635 | 0 | 0 | 0 | 0 | 0 | 0 | 0 | 0 | 0 | 0 | 0 | 0 | 0.222 | 0 | 0 | 0.003 | 0 | 0 | 0 | 0 | 0 | 0 | 0 | 0 | 0 | 0 | 0 | 0 | 1508.15 | 10034.42 | 0.004411673
0 | 0.085 | 0 | 0 | 0.01 | 0.012 | 0 | 0 | 0 | 0 | 0.016 | 0 | 0 | 0 | 0 | 0 | 0 | 0 | 0 | 0 | 0 | 0 | 0 | 0 | 0 | 0 | 0 | 0 | 0 | 0 | 0 | 0 | 0 | 0 | 0 | 0 | 0.018 | 0 | 0 | 0 | 0 | 0 | 0 | 0 | 0.635 | 0 | 0 | 0 | 0 | 0 | 0 | 0 | 0 | 0 | 0 | 0 | 0 | 0.221 | 0 | 0 | 0.003 | 0 | 0 | 0 | 0 | 0 | 0 | 0 | 0 | 0 | 0 | 0 | 0 | 1513.15 | 9121.647 | 0.003983908
0 | 0.088 | 0 | 0 | 0.009 | 0.011 | 0 | 0 | 0 | 0 | 0.016 | 0 | 0 | 0 | 0 | 0 | 0 | 0 | 0 | 0 | 0 | 0 | 0 | 0 | 0 | 0 | 0 | 0 | 0 | 0 | 0 | 0 | 0 | 0 | 0 | 0 | 0.015 | 0 | 0 | 0 | 0 | 0 | 0 | 0 | 0.635 | 0 | 0 | 0 | 0 | 0 | 0 | 0 | 0 | 0 | 0 | 0 | 0 | 0.221 | 0 | 0 | 0.004 | 0 | 0 | 0 | 0 | 0 | 0 | 0 | 0 | 0 | 0 | 0 | 0 | 1523.15 | 8593.15 | 0.003703967
0 | 0.088 | 0 | 0 | 0.011 | 0.01 | 0 | 0 | 0 | 0 | 0.02 | 0 | 0 | 0 | 0 | 0 | 0 | 0 | 0 | 0 | 0 | 0 | 0 | 0 | 0 | 0 | 0 | 0 | 0 | 0 | 0 | 0 | 0 | 0 | 0 | 0 | 0.008 | 0 | 0 | 0 | 0 | 0 | 0 | 0 | 0.635 | 0 | 0 | 0 | 0 | 0 | 0 | 0 | 0 | 0 | 0 | 0 | 0 | 0.22 | 0 | 0 | 0.008 | 0 | 0 | 0 | 0 | 0 | 0 | 0 | 0 | 0 | 0 | 0 | 0 | 1518.15 | 9930.148 | 0.004308502
0 | 0.08 | 0 | 0 | 0.005 | 0.003 | 0 | 0 | 0 | 0 | 0.018 | 0 | 0 | 0 | 0 | 0 | 0 | 0 | 0 | 0 | 0 | 0 | 0 | 0 | 0 | 0 | 0 | 0 | 0 | 0 | 0 | 0 | 0 | 0 | 0 | 0 | 0.015 | 0 | 0 | 0 | 0 | 0 | 0 | 0 | 0.637 | 0 | 0 | 0 | 0 | 0 | 0 | 0 | 0 | 0 | 0 | 0 | 0 | 0.231 | 0 | 0 | 0.01 | 0 | 0 | 0 | 0 | 0 | 0 | 0 | 0 | 0 | 0 | 0 | 0 | 1538.15 | 8572.554 | 0.003623371
0 | 0.078 | 0 | 0 | 0.01 | 0.005 | 0 | 0 | 0 | 0 | 0.018 | 0 | 0 | 0 | 0 | 0 | 0 | 0 | 0 | 0 | 0 | 0 | 0 | 0 | 0 | 0 | 0 | 0 | 0 | 0 | 0 | 0 | 0 | 0 | 0 | 0 | 0.015 | 0 | 0 | 0 | 0 | 0 | 0 | 0 | 0.636 | 0 | 0 | 0 | 0 | 0 | 0 | 0 | 0 | 0 | 0 | 0 | 0 | 0.228 | 0 | 0 | 0.008 | 0 | 0 | 0 | 0 | 0 | 0 | 0 | 0 | 0 | 0 | 0 | 0 | 1523.15 | 9770.434 | 0.004211419
0 | 0.072 | 0 | 0 | 0.002 | 0.013 | 0 | 0 | 0 | 0 | 0.013 | 0 | 0 | 0 | 0 | 0 | 0 | 0 | 0 | 0 | 0 | 0 | 0 | 0 | 0 | 0 | 0 | 0 | 0 | 0 | 0 | 0 | 0 | 0 | 0 | 0 | 0.024 | 0 | 0 | 0 | 0 | 0 | 0 | 0 | 0.637 | 0 | 0 | 0 | 0 | 0 | 0 | 0 | 0 | 0 | 0 | 0 | 0 | 0.237 | 0 | 0 | 0.001 | 0 | 0 | 0 | 0 | 0 | 0 | 0 | 0 | 0 | 0 | 0 | 0 | 1548.15 | 8712.495 | 0.003635101
0 | 0.079 | 0 | 0 | 0.002 | 0.009 | 0 | 0 | 0 | 0 | 0.017 | 0 | 0 | 0 | 0 | 0 | 0 | 0 | 0 | 0 | 0 | 0 | 0 | 0 | 0 | 0 | 0 | 0 | 0 | 0 | 0 | 0 | 0 | 0 | 0 | 0 | 0.017 | 0 | 0 | 0 | 0 | 0 | 0 | 0 | 0.637 | 0 | 0 | 0 | 0 | 0 | 0 | 0 | 0 | 0 | 0 | 0 | 0 | 0.234 | 0 | 0 | 0.005 | 0 | 0 | 0 | 0 | 0 | 0 | 0 | 0 | 0 | 0 | 0 | 0 | 1543.15 | 8762.761 | 0.003679804
0 | 0.083 | 0 | 0 | 0.002 | 0.009 | 0 | 0 | 0 | 0 | 0.017 | 0 | 0 | 0 | 0 | 0 | 0 | 0 | 0 | 0 | 0 | 0 | 0 | 0 | 0 | 0 | 0 | 0 | 0 | 0 | 0 | 0 | 0 | 0 | 0 | 0 | 0.016 | 0 | 0 | 0 | 0 | 0 | 0 | 0 | 0.637 | 0 | 0 | 0 | 0 | 0 | 0 | 0 | 0 | 0 | 0 | 0 | 0 | 0.23 | 0 | 0 | 0.005 | 0 | 0 | 0 | 0 | 0 | 0 | 0 | 0 | 0 | 0 | 0 | 0 | 1533.15 | 9880.321 | 0.00420341
0 | 0.087 | 0 | 0 | 0.003 | 0.009 | 0 | 0 | 0 | 0 | 0.017 | 0 | 0 | 0 | 0 | 0 | 0 | 0 | 0 | 0 | 0 | 0 | 0 | 0 | 0 | 0 | 0 | 0 | 0 | 0 | 0 | 0 | 0 | 0 | 0 | 0 | 0.016 | 0 | 0 | 0 | 0 | 0 | 0 | 0 | 0.636 | 0 | 0 | 0 | 0 | 0 | 0 | 0 | 0 | 0 | 0 | 0 | 0 | 0.227 | 0 | 0 | 0.005 | 0 | 0 | 0 | 0 | 0 | 0 | 0 | 0 | 0 | 0 | 0 | 0 | 1533.15 | 9451.455 | 0.004020957
0 | 0.073 | 0 | 0 | 0.001 | 0.011 | 0 | 0 | 0 | 0 | 0.014 | 0 | 0 | 0 | 0 | 0 | 0 | 0 | 0 | 0 | 0 | 0 | 0 | 0 | 0 | 0 | 0 | 0 | 0 | 0 | 0 | 0 | 0 | 0 | 0 | 0 | 0.023 | 0 | 0 | 0 | 0 | 0 | 0 | 0 | 0.637 | 0 | 0 | 0 | 0 | 0 | 0 | 0 | 0 | 0 | 0 | 0 | 0 | 0.236 | 0 | 0 | 0.005 | 0 | 0 | 0 | 0 | 0 | 0 | 0 | 0 | 0 | 0 | 0 | 0 | 1543.15 | 8492.747 | 0.003566415
0 | 0.082 | 0 | 0 | 0.006 | 0.012 | 0 | 0 | 0 | 0 | 0.016 | 0 | 0 | 0 | 0 | 0 | 0 | 0 | 0 | 0 | 0 | 0 | 0 | 0 | 0 | 0 | 0 | 0 | 0 | 0 | 0 | 0 | 0 | 0 | 0 | 0 | 0.013 | 0 | 0 | 0 | 0 | 0 | 0 | 0 | 0.637 | 0 | 0 | 0 | 0 | 0 | 0 | 0 | 0 | 0 | 0 | 0 | 0 | 0.229 | 0 | 0 | 0.004 | 0 | 0 | 0 | 0 | 0 | 0 | 0 | 0 | 0 | 0 | 0 | 0 | 1453.15 | 77922.94 | 0.03690154
0 | 0.082 | 0 | 0 | 0.002 | 0.01 | 0 | 0 | 0 | 0 | 0.015 | 0 | 0 | 0 | 0 | 0 | 0 | 0 | 0 | 0 | 0 | 0 | 0 | 0 | 0 | 0 | 0 | 0 | 0 | 0 | 0 | 0 | 0 | 0 | 0 | 0 | 0.017 | 0 | 0 | 0 | 0 | 0 | 0 | 0 | 0.637 | 0 | 0 | 0 | 0 | 0 | 0 | 0 | 0 | 0 | 0 | 0 | 0 | 0.231 | 0 | 0 | 0.004 | 0 | 0 | 0 | 0 | 0 | 0 | 0 | 0 | 0 | 0 | 0 | 0 | 1538.15 | 9730.537 | 0.004112817
0 | 0.08 | 0 | 0 | 0.012 | 0.012 | 0 | 0 | 0 | 0 | 0.016 | 0 | 0 | 0 | 0 | 0 | 0 | 0 | 0 | 0 | 0 | 0 | 0 | 0 | 0 | 0 | 0 | 0 | 0 | 0 | 0 | 0 | 0 | 0 | 0 | 0 | 0.015 | 0 | 0 | 0 | 0 | 0 | 0 | 0 | 0.635 | 0 | 0 | 0 | 0 | 0 | 0 | 0 | 0 | 0 | 0 | 0 | 0 | 0.224 | 0 | 0 | 0.004 | 0 | 0 | 0 | 0 | 0 | 0 | 0 | 0 | 0 | 0 | 0 | 0 | 1423.15 | 94347.81 | 0.04658332
0 | 0.074 | 0 | 0 | 0.001 | 0.01 | 0 | 0 | 0 | 0 | 0.013 | 0 | 0 | 0 | 0 | 0 | 0 | 0 | 0 | 0 | 0 | 0 | 0 | 0 | 0 | 0 | 0 | 0 | 0 | 0 | 0 | 0 | 0 | 0 | 0 | 0 | 0.021 | 0 | 0 | 0 | 0 | 0 | 0 | 0 | 0.637 | 0 | 0 | 0 | 0 | 0 | 0 | 0 | 0 | 0 | 0 | 0 | 0 | 0.236 | 0 | 0 | 0.007 | 0 | 0 | 0 | 0 | 0 | 0 | 0 | 0 | 0 | 0 | 0 | 0 | 1543.15 | 9321.28 | 0.003914347
0 | 0.079 | 0 | 0 | 0.012 | 0.012 | 0 | 0 | 0 | 0 | 0.016 | 0 | 0 | 0 | 0 | 0 | 0 | 0 | 0 | 0 | 0 | 0 | 0 | 0 | 0 | 0 | 0 | 0 | 0 | 0 | 0 | 0 | 0 | 0 | 0 | 0 | 0.014 | 0 | 0 | 0 | 0 | 0 | 0 | 0 | 0.636 | 0 | 0 | 0 | 0 | 0 | 0 | 0 | 0 | 0 | 0 | 0 | 0 | 0.226 | 0 | 0 | 0.004 | 0 | 0 | 0 | 0 | 0 | 0 | 0 | 0 | 0 | 0 | 0 | 0 | 1423.15 | 99425 | 0.04909014
0 | 0.079 | 0 | 0 | 0.012 | 0.012 | 0 | 0 | 0 | 0 | 0.016 | 0 | 0 | 0 | 0 | 0 | 0 | 0 | 0 | 0 | 0 | 0 | 0 | 0 | 0 | 0 | 0 | 0 | 0 | 0 | 0 | 0 | 0 | 0 | 0 | 0 | 0.015 | 0 | 0 | 0 | 0 | 0 | 0 | 0 | 0.636 | 0 | 0 | 0 | 0 | 0 | 0 | 0 | 0 | 0 | 0 | 0 | 0 | 0.225 | 0 | 0 | 0.004 | 0 | 0 | 0 | 0 | 0 | 0 | 0 | 0 | 0 | 0 | 0 | 0 | 1423.15 | 92953.45 | 0.04589487
0 | 0.077 | 0 | 0 | 0.029 | 0 | 0 | 0 | 0 | 0 | 0.004 | 0 | 0 | 0 | 0 | 0 | 0 | 0 | 0 | 0 | 0 | 0 | 0 | 0 | 0 | 0 | 0 | 0 | 0 | 0 | 0 | 0 | 0.016 | 0 | 0.044 | 0 | 0.023 | 0 | 0 | 0 | 0 | 0 | 0 | 0 | 0.61 | 0 | 0 | 0 | 0 | 0 | 0 | 0 | 0 | 0 | 0 | 0 | 0 | 0.197 | 0 | 0 | 0 | 0 | 0 | 0 | 0 | 0 | 0 | 0 | 0 | 0 | 0 | 0 | 0 | 1454.15 | 1223.274 | 0.0005785024
0 | 0.083 | 0 | 0 | 0.029 | 0 | 0 | 0 | 0 | 0 | 0.005 | 0 | 0 | 0 | 0 | 0 | 0 | 0 | 0 | 0 | 0 | 0 | 0 | 0 | 0 | 0 | 0 | 0 | 0 | 0 | 0 | 0 | 0.017 | 0 | 0.038 | 0 | 0.022 | 0 | 0 | 0 | 0 | 0 | 0 | 0 | 0.612 | 0 | 0 | 0 | 0 | 0 | 0 | 0 | 0 | 0 | 0 | 0 | 0 | 0.195 | 0 | 0 | 0 | 0 | 0 | 0 | 0 | 0 | 0 | 0 | 0 | 0 | 0 | 0 | 0 | 1438.15 | 2247.667 | 0.001086735
0 | 0.082 | 0 | 0 | 0.028 | 0 | 0 | 0 | 0 | 0 | 0.005 | 0 | 0 | 0 | 0 | 0 | 0 | 0 | 0 | 0 | 0 | 0 | 0 | 0 | 0 | 0 | 0 | 0 | 0 | 0 | 0 | 0 | 0.017 | 0 | 0.038 | 0 | 0.013 | 0 | 0 | 0 | 0 | 0 | 0 | 0 | 0.615 | 0 | 0 | 0 | 0 | 0 | 0 | 0 | 0 | 0 | 0 | 0 | 0 | 0.202 | 0 | 0 | 0 | 0 | 0 | 0 | 0 | 0 | 0 | 0 | 0 | 0 | 0 | 0 | 0 | 1457.15 | 3435.943 | 0.001618219
0 | 0.077 | 0 | 0 | 0.029 | 0 | 0 | 0 | 0 | 0 | 0 | 0 | 0 | 0 | 0 | 0 | 0 | 0 | 0 | 0 | 0 | 0 | 0 | 0 | 0 | 0 | 0 | 0 | 0 | 0 | 0 | 0 | 0.016 | 0 | 0.044 | 0 | 0.027 | 0 | 0 | 0 | 0 | 0 | 0 | 0 | 0.61 | 0 | 0 | 0 | 0 | 0 | 0 | 0 | 0 | 0 | 0 | 0 | 0 | 0.197 | 0 | 0 | 0 | 0 | 0 | 0 | 0 | 0 | 0 | 0 | 0 | 0 | 0 | 0 | 0 | 1463.15 | 1079.127 | 0.0005040747
0 | 0.089 | 0 | 0 | 0.029 | 0 | 0 | 0 | 0 | 0 | 0.005 | 0 | 0 | 0 | 0 | 0 | 0 | 0 | 0 | 0 | 0 | 0 | 0 | 0 | 0 | 0 | 0 | 0 | 0 | 0 | 0 | 0 | 0.019 | 0 | 0.032 | 0 | 0.022 | 0 | 0 | 0 | 0 | 0 | 0 | 0 | 0.613 | 0 | 0 | 0 | 0 | 0 | 0 | 0 | 0 | 0 | 0 | 0 | 0 | 0.193 | 0 | 0 | 0 | 0 | 0 | 0 | 0 | 0 | 0 | 0 | 0 | 0 | 0 | 0 | 0 | 1411.15 | 4433.185 | 0.002226227
0 | 0.095 | 0 | 0 | 0 | 0 | 0 | 0 | 0 | 0 | 0.048 | 0 | 0 | 0 | 0 | 0 | 0 | 0 | 0 | 0 | 0 | 0 | 0 | 0 | 0 | 0 | 0 | 0 | 0 | 0 | 0 | 0 | 0 | 0 | 0 | 0 | 0 | 0 | 0 | 0 | 0 | 0 | 0 | 0 | 0.635 | 0 | 0 | 0 | 0 | 0 | 0 | 0 | 0 | 0 | 0 | 0 | 0 | 0.222 | 0 | 0 | 0 | 0 | 0 | 0 | 0 | 0 | 0 | 0 | 0 | 0 | 0 | 0 | 0 | 1676.15 | 599.6121 | 0.0002134247
0 | 0.113 | 0 | 0 | 0 | 0 | 0 | 0 | 0 | 0 | 0 | 0 | 0 | 0 | 0 | 0 | 0 | 0 | 0 | 0 | 0 | 0 | 0 | 0 | 0 | 0 | 0 | 0 | 0 | 0 | 0 | 0 | 0 | 0 | 0 | 0 | 0.028 | 0 | 0 | 0 | 0 | 0 | 0 | 0 | 0.629 | 0 | 0 | 0 | 0 | 0 | 0 | 0 | 0 | 0 | 0 | 0 | 0 | 0.201 | 0 | 0 | 0.028 | 0 | 0 | 0 | 0 | 0 | 0 | 0 | 0 | 0 | 0 | 0 | 0 | 1659.35 | 239.8562 | 8.71114e-05
0 | 0.103 | 0 | 0 | 0 | 0 | 0 | 0 | 0 | 0 | 0.032 | 0 | 0 | 0 | 0 | 0 | 0 | 0 | 0 | 0 | 0 | 0 | 0 | 0 | 0 | 0 | 0 | 0 | 0 | 0 | 0 | 0 | 0 | 0 | 0 | 0 | 0.032 | 0 | 0 | 0 | 0 | 0 | 0 | 0 | 0.628 | 0 | 0 | 0 | 0 | 0 | 0 | 0 | 0 | 0 | 0 | 0 | 0 | 0.205 | 0 | 0 | 0 | 0 | 0 | 0 | 0 | 0 | 0 | 0 | 0 | 0 | 0 | 0 | 0 | 1571.65 | 589.5286 | 0.0002386675
0 | 0.095 | 0 | 0 | 0 | 0 | 0 | 0 | 0 | 0 | 0.016 | 0 | 0 | 0 | 0 | 0 | 0 | 0 | 0 | 0 | 0 | 0 | 0 | 0 | 0 | 0 | 0 | 0 | 0 | 0 | 0 | 0 | 0 | 0 | 0 | 0 | 0.032 | 0 | 0 | 0 | 0 | 0 | 0 | 0 | 0.635 | 0 | 0 | 0 | 0 | 0 | 0 | 0 | 0 | 0 | 0 | 0 | 0 | 0.222 | 0 | 0 | 0 | 0 | 0 | 0 | 0 | 0 | 0 | 0 | 0 | 0 | 0 | 0 | 0 | 1680.75 | 301.4312 | 0.0001067043
0 | 0.095 | 0 | 0 | 0 | 0 | 0 | 0 | 0 | 0 | 0 | 0 | 0 | 0 | 0 | 0 | 0 | 0 | 0 | 0 | 0 | 0 | 0 | 0 | 0 | 0 | 0 | 0 | 0 | 0 | 0 | 0 | 0 | 0 | 0 | 0 | 0.032 | 0 | 0 | 0 | 0 | 0 | 0 | 0 | 0.635 | 0 | 0 | 0 | 0 | 0 | 0 | 0 | 0 | 0 | 0 | 0 | 0 | 0.222 | 0 | 0 | 0.016 | 0 | 0 | 0 | 0 | 0 | 0 | 0 | 0 | 0 | 0 | 0 | 0 | 1664.35 | 503.0676 | 0.0001816089
0 | 0.095 | 0 | 0 | 0 | 0.016 | 0 | 0 | 0 | 0 | 0 | 0 | 0 | 0 | 0 | 0 | 0 | 0 | 0 | 0 | 0 | 0 | 0 | 0 | 0 | 0 | 0 | 0 | 0 | 0 | 0 | 0 | 0 | 0 | 0 | 0 | 0.032 | 0 | 0 | 0 | 0 | 0 | 0 | 0 | 0.635 | 0 | 0 | 0 | 0 | 0 | 0 | 0 | 0 | 0 | 0 | 0 | 0 | 0.222 | 0 | 0 | 0 | 0 | 0 | 0 | 0 | 0 | 0 | 0 | 0 | 0 | 0 | 0 | 0 | 1656.95 | 645.9223 | 0.0002352672
0 | 0.095 | 0 | 0 | 0 | 0.021 | 0 | 0 | 0 | 0 | 0.016 | 0 | 0 | 0 | 0 | 0 | 0 | 0 | 0 | 0 | 0 | 0 | 0 | 0 | 0 | 0 | 0 | 0 | 0 | 0 | 0 | 0 | 0 | 0 | 0 | 0 | 0.011 | 0 | 0 | 0 | 0 | 0 | 0 | 0 | 0.635 | 0 | 0 | 0 | 0 | 0 | 0 | 0 | 0 | 0 | 0 | 0 | 0 | 0.222 | 0 | 0 | 0 | 0 | 0 | 0 | 0 | 0 | 0 | 0 | 0 | 0 | 0 | 0 | 0 | 1551.15 | 9982.39 | 0.004148842
0 | 0.025 | 0 | 0 | 0 | 0 | 0 | 0 | 0 | 0 | 0.032 | 0 | 0 | 0 | 0 | 0 | 0 | 0 | 0 | 0 | 0 | 0 | 0 | 0 | 0 | 0 | 0 | 0 | 0 | 0 | 0 | 0 | 0.002 | 0 | 0 | 0 | 0.021 | 0 | 0 | 0 | 0.087 | 0 | 0 | 0 | 0.601 | 0 | 0 | 0 | 0 | 0 | 0 | 0 | 0 | 0 | 0 | 0 | 0 | 0.233 | 0 | 0 | 0 | 0 | 0 | 0 | 0 | 0 | 0 | 0 | 0 | 0 | 0 | 0 | 0 | 1333.15 | 957.775 | 0.0005388966
0 | 0.025 | 0 | 0 | 0 | 0 | 0 | 0 | 0 | 0 | 0.033 | 0 | 0 | 0 | 0 | 0 | 0 | 0 | 0 | 0 | 0 | 0 | 0 | 0 | 0 | 0 | 0 | 0 | 0 | 0 | 0 | 0 | 0.029 | 0 | 0 | 0 | 0.021 | 0 | 0 | 0 | 0.048 | 0 | 0 | 0 | 0.606 | 0 | 0 | 0 | 0 | 0 | 0 | 0 | 0 | 0 | 0 | 0 | 0 | 0.238 | 0 | 0 | 0 | 0 | 0 | 0 | 0 | 0 | 0 | 0 | 0 | 0 | 0 | 0 | 0 | 1403.15 | 960.476 | 0.000487841
0 | 0.025 | 0 | 0 | 0 | 0 | 0 | 0 | 0 | 0 | 0.024 | 0 | 0 | 0 | 0 | 0 | 0 | 0 | 0 | 0 | 0 | 0 | 0 | 0 | 0 | 0 | 0 | 0 | 0 | 0 | 0 | 0 | 0.015 | 0 | 0 | 0 | 0.031 | 0 | 0 | 0 | 0.067 | 0 | 0 | 0 | 0.603 | 0 | 0 | 0 | 0 | 0 | 0 | 0 | 0 | 0 | 0 | 0 | 0 | 0.234 | 0 | 0 | 0 | 0 | 0 | 0 | 0 | 0 | 0 | 0 | 0 | 0 | 0 | 0 | 0 | 1413.15 | 654.7329 | 0.0003278594
0 | 0.026 | 0 | 0 | 0 | 0 | 0 | 0 | 0 | 0 | 0.033 | 0 | 0 | 0 | 0 | 0 | 0 | 0 | 0 | 0 | 0 | 0 | 0 | 0 | 0 | 0 | 0 | 0 | 0 | 0 | 0 | 0 | 0.03 | 0 | 0 | 0 | 0.021 | 0 | 0 | 0 | 0.049 | 0 | 0 | 0 | 0.603 | 0 | 0 | 0 | 0 | 0 | 0 | 0 | 0 | 0 | 0 | 0 | 0 | 0.232 | 0 | 0 | 0.006 | 0 | 0 | 0 | 0 | 0 | 0 | 0 | 0 | 0 | 0 | 0 | 0 | 1383.15 | 787.5544 | 0.0004116632
0 | 0.025 | 0 | 0 | 0 | 0.004 | 0 | 0 | 0 | 0 | 0.033 | 0 | 0 | 0 | 0 | 0 | 0 | 0 | 0 | 0 | 0 | 0 | 0 | 0 | 0 | 0 | 0 | 0 | 0 | 0 | 0 | 0 | 0.03 | 0 | 0 | 0 | 0.021 | 0 | 0 | 0 | 0.049 | 0 | 0 | 0 | 0.604 | 0 | 0 | 0 | 0 | 0 | 0 | 0 | 0 | 0 | 0 | 0 | 0 | 0.233 | 0 | 0 | 0 | 0 | 0 | 0 | 0 | 0 | 0 | 0 | 0 | 0 | 0 | 0 | 0 | 1383.15 | 957.2977 | 0.0005003898
0 | 0.025 | 0 | 0 | 0 | 0.002 | 0 | 0 | 0 | 0 | 0.033 | 0 | 0 | 0 | 0 | 0 | 0 | 0 | 0 | 0 | 0 | 0 | 0 | 0 | 0 | 0 | 0 | 0 | 0 | 0 | 0 | 0 | 0.03 | 0 | 0 | 0 | 0.021 | 0 | 0 | 0 | 0.049 | 0 | 0 | 0 | 0.603 | 0 | 0 | 0 | 0 | 0 | 0 | 0 | 0 | 0 | 0 | 0 | 0 | 0.233 | 0 | 0 | 0.003 | 0 | 0 | 0 | 0 | 0 | 0 | 0 | 0 | 0 | 0 | 0 | 0 | 1383.15 | 828.6629 | 0.000433151
0 | 0.038 | 0 | 0 | 0 | 0.004 | 0 | 0 | 0 | 0 | 0.018 | 0 | 0 | 0 | 0 | 0 | 0 | 0 | 0 | 0 | 0 | 0 | 0 | 0 | 0 | 0 | 0 | 0 | 0 | 0 | 0 | 0 | 0.021 | 0 | 0 | 0 | 0.014 | 0 | 0 | 0 | 0.053 | 0 | 0 | 0 | 0.61 | 0 | 0 | 0 | 0 | 0 | 0 | 0 | 0 | 0 | 0 | 0 | 0 | 0.237 | 0 | 0 | 0.004 | 0 | 0 | 0 | 0 | 0 | 0 | 0 | 0 | 0 | 0 | 0 | 0 | 1318.15 | 9956.974 | 0.005730568
0 | 0.019 | 0 | 0 | 0 | 0.002 | 0 | 0 | 0 | 0 | 0.015 | 0 | 0 | 0 | 0 | 0 | 0 | 0 | 0 | 0 | 0 | 0 | 0 | 0 | 0 | 0 | 0 | 0 | 0 | 0 | 0 | 0 | 0.032 | 0 | 0 | 0 | 0.025 | 0 | 0 | 0 | 0.026 | 0 | 0 | 0 | 0.616 | 0 | 0 | 0 | 0 | 0 | 0 | 0 | 0 | 0 | 0 | 0 | 0 | 0.249 | 0 | 0 | 0.014 | 0 | 0 | 0 | 0 | 0 | 0 | 0 | 0 | 0 | 0 | 0 | 0.001 | 1353.15 | 8091.999 | 0.004419406
0 | 0.096 | 0 | 0 | 0 | 0 | 0 | 0 | 0 | 0 | 0.009 | 0 | 0 | 0 | 0 | 0 | 0 | 0 | 0 | 0 | 0 | 0 | 0.001 | 0 | 0 | 0 | 0 | 0 | 0 | 0 | 0 | 0 | 0.001 | 0 | 0 | 0 | 0.07 | 0 | 0 | 0 | 0 | 0 | 0 | 0 | 0.624 | 0 | 0 | 0 | 0 | 0 | 0 | 0 | 0 | 0 | 0 | 0 | 0 | 0.198 | 0 | 0 | 0 | 0 | 0 | 0 | 0.001 | 0 | 0 | 0 | 0 | 0 | 0 | 0 | 0 | 1630.15 | 59.07892 | 2.223194e-05
0 | 0.095 | 0 | 0 | 0 | 0 | 0 | 0 | 0 | 0 | 0.013 | 0 | 0 | 0 | 0 | 0 | 0 | 0 | 0 | 0 | 0 | 0 | 0.001 | 0 | 0 | 0 | 0 | 0 | 0 | 0 | 0 | 0 | 0.001 | 0 | 0 | 0 | 0.07 | 0 | 0 | 0 | 0 | 0 | 0 | 0 | 0.623 | 0 | 0 | 0 | 0 | 0 | 0 | 0 | 0 | 0 | 0 | 0 | 0 | 0.197 | 0 | 0 | 0 | 0 | 0 | 0 | 0.001 | 0 | 0 | 0 | 0 | 0 | 0 | 0 | 0 | 1618.15 | 59.62733 | 2.277235e-05
0 | 0.121 | 0 | 0 | 0.012 | 0 | 0 | 0 | 0 | 0 | 0.013 | 0 | 0 | 0 | 0 | 0 | 0 | 0 | 0 | 0 | 0 | 0 | 0.001 | 0 | 0 | 0 | 0 | 0 | 0 | 0 | 0 | 0 | 0.001 | 0 | 0.016 | 0 | 0.064 | 0 | 0 | 0 | 0.001 | 0 | 0 | 0 | 0.61 | 0 | 0 | 0 | 0 | 0 | 0 | 0 | 0 | 0 | 0 | 0 | 0 | 0.161 | 0 | 0 | 0 | 0 | 0 | 0 | 0.001 | 0 | 0 | 0 | 0 | 0 | 0 | 0 | 0 | 1634.15 | 13.24588 | 4.960174e-06
0 | 0.134 | 0 | 0 | 0.009 | 0 | 0 | 0 | 0 | 0 | 0.009 | 0 | 0 | 0 | 0 | 0 | 0 | 0 | 0 | 0 | 0 | 0 | 0.001 | 0 | 0 | 0 | 0 | 0 | 0 | 0 | 0 | 0 | 0.001 | 0 | 0.02 | 0 | 0.038 | 0 | 0 | 0 | 0.006 | 0 | 0 | 0 | 0.613 | 0 | 0 | 0 | 0 | 0 | 0 | 0 | 0 | 0 | 0 | 0 | 0 | 0.167 | 0 | 0 | 0 | 0 | 0 | 0 | 0.001 | 0 | 0 | 0 | 0 | 0 | 0 | 0 | 0 | 1717.15 | 15.33314 | 5.200136e-06
0 | 0.136 | 0 | 0 | 0.009 | 0 | 0 | 0 | 0 | 0 | 0.006 | 0 | 0 | 0 | 0 | 0 | 0 | 0 | 0 | 0 | 0 | 0 | 0.001 | 0 | 0 | 0 | 0 | 0 | 0 | 0 | 0 | 0 | 0.001 | 0 | 0.02 | 0 | 0.038 | 0 | 0 | 0 | 0.001 | 0 | 0 | 0 | 0.617 | 0 | 0 | 0 | 0 | 0 | 0 | 0 | 0 | 0 | 0 | 0 | 0 | 0.17 | 0 | 0 | 0 | 0 | 0 | 0 | 0.001 | 0 | 0 | 0 | 0 | 0 | 0 | 0 | 0 | 1754.15 | 11.32228 | 3.679597e-06
0 | 0.138 | 0 | 0 | 0.014 | 0 | 0 | 0 | 0 | 0 | 0.005 | 0 | 0 | 0 | 0 | 0 | 0 | 0 | 0 | 0 | 0 | 0 | 0.001 | 0 | 0 | 0 | 0 | 0 | 0 | 0 | 0 | 0 | 0.001 | 0 | 0.019 | 0 | 0.032 | 0 | 0 | 0 | 0.003 | 0 | 0 | 0 | 0.618 | 0 | 0 | 0 | 0 | 0 | 0 | 0 | 0 | 0 | 0 | 0 | 0 | 0.169 | 0 | 0 | 0 | 0 | 0 | 0 | 0.001 | 0 | 0 | 0 | 0 | 0 | 0 | 0 | 0 | 1788.15 | 22.57692 | 7.060846e-06
0 | 0.128 | 0 | 0 | 0.013 | 0 | 0 | 0 | 0 | 0 | 0.003 | 0 | 0 | 0 | 0 | 0 | 0 | 0 | 0 | 0 | 0 | 0 | 0.001 | 0 | 0 | 0 | 0 | 0 | 0 | 0 | 0 | 0 | 0.001 | 0 | 0.012 | 0 | 0.031 | 0 | 0 | 0 | 0.002 | 0 | 0 | 0 | 0.623 | 0 | 0 | 0 | 0 | 0 | 0 | 0 | 0 | 0 | 0 | 0 | 0 | 0.182 | 0 | 0 | 0 | 0 | 0 | 0 | 0.001 | 0 | 0 | 0 | 0 | 0 | 0 | 0 | 0 | 1797.15 | 29.18307 | 9.035712e-06
0 | 0.116 | 0 | 0 | 0.006 | 0 | 0 | 0 | 0 | 0 | 0.006 | 0 | 0 | 0 | 0 | 0 | 0 | 0 | 0 | 0 | 0 | 0 | 0.001 | 0 | 0 | 0 | 0 | 0 | 0 | 0 | 0 | 0 | 0.001 | 0 | 0.014 | 0 | 0.035 | 0 | 0 | 0 | 0.003 | 0 | 0 | 0 | 0.624 | 0 | 0 | 0 | 0 | 0 | 0 | 0 | 0 | 0 | 0 | 0 | 0 | 0.193 | 0 | 0 | 0 | 0 | 0 | 0 | 0.001 | 0 | 0 | 0 | 0 | 0 | 0 | 0 | 0 | 1726.15 | 48.45113 | 1.626099e-05
0 | 0.116 | 0 | 0 | 0 | 0 | 0 | 0 | 0 | 0 | 0.005 | 0 | 0 | 0 | 0 | 0 | 0 | 0 | 0 | 0 | 0 | 0 | 0.001 | 0 | 0 | 0 | 0 | 0 | 0 | 0 | 0 | 0 | 0.001 | 0 | 0.02 | 0 | 0.033 | 0 | 0 | 0 | 0.003 | 0 | 0 | 0 | 0.622 | 0 | 0 | 0 | 0 | 0 | 0 | 0 | 0 | 0 | 0 | 0 | 0 | 0.197 | 0 | 0 | 0 | 0 | 0 | 0 | 0.001 | 0 | 0 | 0 | 0 | 0 | 0 | 0 | 0 | 1720.15 | 51.38678 | 1.736676e-05
0 | 0.127 | 0 | 0 | 0.007 | 0 | 0 | 0 | 0 | 0 | 0.005 | 0 | 0 | 0 | 0 | 0 | 0 | 0 | 0 | 0 | 0 | 0 | 0.001 | 0 | 0 | 0 | 0 | 0 | 0 | 0 | 0 | 0 | 0.001 | 0 | 0.019 | 0 | 0.032 | 0 | 0 | 0 | 0.003 | 0 | 0 | 0 | 0.62 | 0 | 0 | 0 | 0 | 0 | 0 | 0 | 0 | 0 | 0 | 0 | 0 | 0.183 | 0 | 0 | 0 | 0 | 0 | 0 | 0.001 | 0 | 0 | 0 | 0 | 0 | 0 | 0 | 0 | 1755.15 | 28.23551 | 9.165732e-06
0 | 0.116 | 0 | 0 | 0.006 | 0 | 0 | 0 | 0 | 0 | 0.003 | 0 | 0 | 0 | 0 | 0 | 0 | 0 | 0 | 0 | 0 | 0 | 0.001 | 0 | 0 | 0 | 0 | 0 | 0 | 0 | 0 | 0 | 0.001 | 0 | 0.053 | 0 | 0.04 | 0 | 0 | 0 | 0.001 | 0 | 0 | 0 | 0.604 | 0 | 0 | 0 | 0 | 0 | 0 | 0 | 0 | 0 | 0 | 0 | 0 | 0.175 | 0 | 0 | 0 | 0 | 0 | 0 | 0.001 | 0 | 0 | 0 | 0 | 0 | 0 | 0 | 0 | 1581.15 | 42.07852 | 1.683117e-05
0 | 0.083 | 0 | 0 | 0.009 | 0.008 | 0 | 0 | 0 | 0 | 0.027 | 0 | 0 | 0 | 0 | 0 | 0 | 0 | 0 | 0 | 0 | 0 | 0 | 0 | 0 | 0 | 0 | 0 | 0 | 0 | 0 | 0 | 0 | 0 | 0 | 0 | 0.005 | 0 | 0 | 0 | 0 | 0 | 0 | 0 | 0.637 | 0.006 | 0 | 0 | 0 | 0 | 0 | 0 | 0 | 0 | 0 | 0 | 0 | 0.218 | 0 | 0 | 0.005 | 0 | 0 | 0 | 0 | 0 | 0 | 0 | 0 | 0 | 0 | 0 | 0 | 1540.15 | 9999.935 | 0.004215714
0 | 0.073 | 0 | 0 | 0 | 0 | 0 | 0 | 0 | 0 | 0 | 0 | 0 | 0 | 0 | 0 | 0 | 0 | 0 | 0 | 0 | 0 | 0 | 0 | 0 | 0 | 0 | 0 | 0 | 0 | 0 | 0 | 0 | 0 | 0 | 0 | 0 | 0 | 0 | 0 | 0.102 | 0 | 0 | 0 | 0.601 | 0.014 | 0 | 0 | 0 | 0 | 0 | 0 | 0 | 0 | 0 | 0 | 0 | 0.195 | 0 | 0 | 0 | 0 | 0 | 0 | 0 | 0 | 0 | 0 | 0 | 0 | 0 | 0.015 | 0 | 1263.15 | 114047.8 | 0.07147875
0 | 0.073 | 0 | 0 | 0 | 0 | 0 | 0 | 0 | 0 | 0 | 0 | 0 | 0 | 0 | 0 | 0 | 0 | 0 | 0 | 0 | 0 | 0 | 0 | 0 | 0 | 0 | 0 | 0 | 0 | 0 | 0 | 0 | 0 | 0 | 0 | 0.016 | 0 | 0 | 0 | 0.103 | 0 | 0 | 0 | 0.6 | 0.012 | 0 | 0 | 0 | 0 | 0 | 0 | 0 | 0 | 0 | 0 | 0 | 0.197 | 0 | 0 | 0 | 0 | 0 | 0 | 0 | 0 | 0 | 0 | 0 | 0 | 0 | 0 | 0 | 1248.15 | 217073.7 | 0.1393393
0 | 0.071 | 0 | 0 | 0 | 0 | 0 | 0 | 0 | 0 | 0 | 0 | 0 | 0 | 0 | 0 | 0 | 0 | 0 | 0 | 0 | 0 | 0 | 0 | 0 | 0 | 0 | 0 | 0 | 0 | 0 | 0 | 0 | 0 | 0 | 0 | 0 | 0 | 0 | 0 | 0.108 | 0 | 0 | 0 | 0.597 | 0.012 | 0 | 0 | 0 | 0 | 0 | 0 | 0 | 0 | 0 | 0 | 0 | 0.194 | 0 | 0 | 0 | 0 | 0 | 0 | 0 | 0 | 0 | 0 | 0 | 0 | 0 | 0.017 | 0 | 1263.15 | 92963.01 | 0.05826401
0 | 0.072 | 0 | 0 | 0 | 0 | 0 | 0 | 0 | 0 | 0 | 0 | 0 | 0 | 0 | 0 | 0 | 0 | 0 | 0 | 0 | 0 | 0 | 0 | 0 | 0 | 0 | 0 | 0 | 0 | 0 | 0 | 0 | 0 | 0 | 0 | 0 | 0 | 0 | 0 | 0.104 | 0 | 0 | 0 | 0.599 | 0.012 | 0 | 0 | 0 | 0 | 0 | 0 | 0 | 0 | 0 | 0 | 0 | 0.195 | 0 | 0 | 0 | 0 | 0 | 0 | 0 | 0 | 0 | 0 | 0 | 0 | 0 | 0.018 | 0 | 1273.15 | 78750.01 | 0.0485838
0 | 0.072 | 0 | 0 | 0 | 0 | 0 | 0 | 0 | 0 | 0 | 0 | 0 | 0 | 0 | 0 | 0 | 0 | 0 | 0 | 0 | 0 | 0 | 0 | 0 | 0 | 0 | 0 | 0 | 0 | 0 | 0 | 0 | 0 | 0 | 0 | 0 | 0 | 0 | 0 | 0.103 | 0 | 0 | 0 | 0.599 | 0.012 | 0 | 0 | 0 | 0 | 0 | 0 | 0 | 0 | 0 | 0 | 0 | 0.195 | 0 | 0 | 0 | 0 | 0 | 0 | 0 | 0 | 0 | 0 | 0 | 0 | 0 | 0.018 | 0 | 1278.15 | 34667.94 | 0.02122093
0 | 0.076 | 0 | 0 | 0 | 0 | 0 | 0 | 0 | 0 | 0 | 0 | 0 | 0 | 0 | 0 | 0 | 0 | 0 | 0 | 0 | 0 | 0 | 0 | 0 | 0 | 0 | 0 | 0 | 0 | 0 | 0 | 0 | 0 | 0 | 0 | 0 | 0 | 0 | 0 | 0.104 | 0 | 0 | 0 | 0.6 | 0.014 | 0 | 0 | 0 | 0 | 0 | 0 | 0 | 0 | 0 | 0 | 0 | 0.192 | 0 | 0 | 0 | 0 | 0 | 0 | 0 | 0 | 0 | 0 | 0 | 0 | 0 | 0.014 | 0 | 1263.15 | 147004.3 | 0.09213407
0 | 0.076 | 0 | 0 | 0 | 0 | 0 | 0 | 0 | 0 | 0 | 0 | 0 | 0 | 0 | 0 | 0 | 0 | 0 | 0 | 0 | 0 | 0 | 0 | 0 | 0 | 0 | 0 | 0 | 0 | 0 | 0 | 0 | 0 | 0.009 | 0 | 0 | 0 | 0 | 0 | 0.093 | 0 | 0 | 0 | 0.601 | 0.015 | 0 | 0 | 0 | 0 | 0 | 0 | 0 | 0 | 0 | 0 | 0 | 0.192 | 0 | 0 | 0 | 0 | 0 | 0 | 0 | 0 | 0 | 0 | 0 | 0 | 0 | 0.013 | 0 | 1263.15 | 89702.06 | 0.05622023
0 | 0.076 | 0 | 0 | 0 | 0 | 0 | 0 | 0 | 0 | 0 | 0 | 0 | 0 | 0 | 0 | 0 | 0 | 0 | 0 | 0 | 0 | 0 | 0 | 0 | 0 | 0 | 0 | 0 | 0 | 0 | 0 | 0 | 0 | 0.017 | 0 | 0 | 0 | 0 | 0 | 0.085 | 0 | 0 | 0 | 0.601 | 0.015 | 0 | 0 | 0 | 0 | 0 | 0 | 0 | 0 | 0 | 0 | 0 | 0.192 | 0 | 0 | 0 | 0 | 0 | 0 | 0 | 0 | 0 | 0 | 0 | 0 | 0 | 0.013 | 0 | 1253.15 | 70831.54 | 0.04510457
0 | 0.078 | 0 | 0 | 0 | 0 | 0 | 0 | 0 | 0 | 0 | 0 | 0 | 0 | 0 | 0 | 0 | 0 | 0 | 0 | 0 | 0 | 0 | 0 | 0 | 0 | 0 | 0 | 0 | 0 | 0 | 0 | 0 | 0 | 0 | 0 | 0 | 0 | 0 | 0 | 0.102 | 0 | 0 | 0 | 0.601 | 0.015 | 0 | 0 | 0 | 0 | 0 | 0 | 0 | 0 | 0 | 0 | 0 | 0.192 | 0 | 0 | 0 | 0 | 0 | 0 | 0 | 0 | 0 | 0 | 0 | 0 | 0 | 0.012 | 0 | 1263.15 | 218690.7 | 0.1370631
0 | 0.078 | 0 | 0 | 0 | 0 | 0 | 0 | 0 | 0 | 0 | 0 | 0 | 0 | 0 | 0 | 0 | 0 | 0 | 0 | 0 | 0 | 0 | 0 | 0 | 0 | 0 | 0 | 0 | 0 | 0 | 0 | 0 | 0 | 0.009 | 0 | 0 | 0 | 0 | 0 | 0.093 | 0 | 0 | 0 | 0.601 | 0.015 | 0 | 0 | 0 | 0 | 0 | 0 | 0 | 0 | 0 | 0 | 0 | 0.192 | 0 | 0 | 0 | 0 | 0 | 0 | 0 | 0 | 0 | 0 | 0 | 0 | 0 | 0.012 | 0 | 1253.15 | 133121.4 | 0.08476989
0 | 0.084 | 0 | 0 | 0 | 0 | 0 | 0 | 0 | 0 | 0 | 0 | 0 | 0 | 0 | 0 | 0 | 0 | 0 | 0 | 0 | 0 | 0 | 0 | 0 | 0 | 0 | 0 | 0 | 0 | 0 | 0 | 0 | 0 | 0.009 | 0 | 0 | 0 | 0 | 0 | 0.091 | 0 | 0 | 0 | 0.602 | 0.015 | 0 | 0 | 0 | 0 | 0 | 0 | 0 | 0 | 0 | 0 | 0 | 0.19 | 0 | 0 | 0 | 0 | 0 | 0 | 0 | 0 | 0 | 0 | 0 | 0 | 0 | 0.008 | 0 | 1248.15 | 415309.4 | 0.2665865
0 | 0.09 | 0 | 0 | 0 | 0 | 0 | 0 | 0 | 0 | 0 | 0 | 0 | 0 | 0 | 0 | 0 | 0 | 0 | 0 | 0 | 0 | 0 | 0 | 0 | 0 | 0 | 0 | 0 | 0 | 0 | 0 | 0 | 0 | 0.018 | 0 | 0 | 0 | 0 | 0 | 0.081 | 0 | 0 | 0 | 0.603 | 0.014 | 0 | 0 | 0 | 0 | 0 | 0 | 0 | 0 | 0 | 0 | 0 | 0.188 | 0 | 0 | 0 | 0 | 0 | 0 | 0 | 0 | 0 | 0 | 0 | 0 | 0 | 0.005 | 0 | 1253.15 | 455619 | 0.290132
0 | 0.083 | 0 | 0 | 0 | 0 | 0 | 0 | 0 | 0 | 0 | 0 | 0 | 0 | 0 | 0 | 0 | 0 | 0 | 0 | 0 | 0 | 0 | 0 | 0 | 0 | 0 | 0 | 0 | 0 | 0 | 0 | 0 | 0 | 0.009 | 0 | 0.009 | 0 | 0 | 0 | 0.092 | 0 | 0 | 0 | 0.602 | 0.015 | 0 | 0 | 0 | 0 | 0 | 0 | 0 | 0 | 0 | 0 | 0 | 0.19 | 0 | 0 | 0 | 0 | 0 | 0 | 0 | 0 | 0 | 0 | 0 | 0 | 0 | 0 | 0 | 1353.15 | 35370.35 | 0.01931734
0 | 0.088 | 0 | 0 | 0 | 0 | 0 | 0 | 0 | 0 | 0 | 0 | 0 | 0 | 0 | 0 | 0 | 0 | 0 | 0 | 0 | 0 | 0 | 0 | 0 | 0 | 0 | 0 | 0 | 0 | 0 | 0 | 0 | 0 | 0.018 | 0 | 0.006 | 0 | 0 | 0 | 0.083 | 0 | 0 | 0 | 0.602 | 0.014 | 0 | 0 | 0 | 0 | 0 | 0 | 0 | 0 | 0 | 0 | 0 | 0.189 | 0 | 0 | 0 | 0 | 0 | 0 | 0 | 0 | 0 | 0 | 0 | 0 | 0 | 0 | 0 | 1298.15 | 127523.2 | 0.07567276
0 | 0.097 | 0 | 0 | 0 | 0 | 0 | 0 | 0 | 0 | 0 | 0 | 0 | 0 | 0 | 0 | 0 | 0 | 0 | 0 | 0 | 0 | 0 | 0 | 0 | 0 | 0 | 0 | 0 | 0 | 0 | 0 | 0 | 0 | 0.029 | 0 | 0 | 0 | 0 | 0 | 0.071 | 0 | 0 | 0 | 0.603 | 0.014 | 0 | 0 | 0 | 0 | 0 | 0 | 0 | 0 | 0 | 0 | 0 | 0.186 | 0 | 0 | 0 | 0 | 0 | 0 | 0 | 0 | 0 | 0 | 0 | 0 | 0 | 0 | 0 | 1213.15 | 3015306.7 | 2.048814
0 | 0.097 | 0 | 0 | 0 | 0 | 0 | 0 | 0 | 0 | 0 | 0 | 0 | 0 | 0 | 0 | 0 | 0 | 0 | 0 | 0 | 0 | 0 | 0 | 0 | 0 | 0 | 0 | 0 | 0 | 0 | 0 | 0 | 0 | 0.042 | 0 | 0 | 0 | 0 | 0 | 0.057 | 0 | 0 | 0 | 0.603 | 0.014 | 0 | 0 | 0 | 0 | 0 | 0 | 0 | 0 | 0 | 0 | 0 | 0.186 | 0 | 0 | 0 | 0 | 0 | 0 | 0 | 0 | 0 | 0 | 0 | 0 | 0 | 0 | 0 | 1353.15 | 45474.29 | 0.02483557
0 | 0.09 | 0 | 0 | 0 | 0 | 0 | 0 | 0 | 0 | 0 | 0 | 0 | 0 | 0 | 0 | 0 | 0 | 0 | 0 | 0 | 0 | 0 | 0 | 0 | 0 | 0 | 0 | 0 | 0 | 0 | 0 | 0 | 0 | 0.02 | 0 | 0 | 0 | 0 | 0 | 0.08 | 0 | 0 | 0 | 0.602 | 0.013 | 0 | 0 | 0 | 0 | 0 | 0 | 0 | 0 | 0 | 0 | 0 | 0.189 | 0 | 0 | 0 | 0 | 0 | 0 | 0 | 0 | 0 | 0 | 0 | 0 | 0 | 0.005 | 0 | 1263.15 | 330799.5 | 0.2073266
0 | 0.09 | 0 | 0 | 0 | 0 | 0 | 0 | 0 | 0 | 0 | 0 | 0 | 0 | 0 | 0 | 0 | 0 | 0 | 0 | 0 | 0 | 0 | 0 | 0 | 0 | 0 | 0 | 0 | 0 | 0 | 0 | 0 | 0 | 0.018 | 0 | 0 | 0 | 0 | 0 | 0.083 | 0 | 0 | 0 | 0.602 | 0.014 | 0 | 0 | 0 | 0 | 0 | 0 | 0 | 0 | 0 | 0 | 0 | 0.189 | 0 | 0 | 0 | 0 | 0 | 0 | 0 | 0 | 0 | 0 | 0 | 0 | 0 | 0.005 | 0 | 1248.15 | 547556.6 | 0.3514758
0 | 0.09 | 0 | 0 | 0 | 0 | 0 | 0 | 0 | 0 | 0 | 0 | 0 | 0 | 0 | 0 | 0 | 0 | 0 | 0 | 0 | 0 | 0 | 0 | 0 | 0 | 0 | 0 | 0 | 0 | 0 | 0 | 0 | 0 | 0.024 | 0 | 0 | 0 | 0 | 0 | 0.076 | 0 | 0 | 0 | 0.602 | 0.014 | 0 | 0 | 0 | 0 | 0 | 0 | 0 | 0 | 0 | 0 | 0 | 0.188 | 0 | 0 | 0 | 0 | 0 | 0 | 0 | 0 | 0 | 0 | 0 | 0 | 0 | 0.005 | 0 | 1248.15 | 383496.9 | 0.2461661
0 | 0.09 | 0 | 0 | 0 | 0 | 0 | 0 | 0 | 0 | 0 | 0 | 0 | 0 | 0 | 0 | 0 | 0 | 0 | 0 | 0 | 0 | 0 | 0 | 0 | 0 | 0 | 0 | 0 | 0 | 0 | 0 | 0 | 0 | 0.026 | 0 | 0 | 0 | 0 | 0 | 0.074 | 0 | 0 | 0 | 0.602 | 0.014 | 0 | 0 | 0 | 0 | 0 | 0 | 0 | 0 | 0 | 0 | 0 | 0.188 | 0 | 0 | 0 | 0 | 0 | 0 | 0 | 0 | 0 | 0 | 0 | 0 | 0 | 0.005 | 0 | 1248.15 | 335434.9 | 0.2153152
0 | 0.09 | 0 | 0 | 0 | 0 | 0 | 0 | 0 | 0 | 0 | 0 | 0 | 0 | 0 | 0 | 0 | 0 | 0 | 0 | 0 | 0 | 0 | 0 | 0 | 0 | 0 | 0 | 0 | 0 | 0 | 0 | 0 | 0 | 0.029 | 0 | 0 | 0 | 0 | 0 | 0.071 | 0 | 0 | 0 | 0.602 | 0.015 | 0 | 0 | 0 | 0 | 0 | 0 | 0 | 0 | 0 | 0 | 0 | 0.188 | 0 | 0 | 0 | 0 | 0 | 0 | 0 | 0 | 0 | 0 | 0 | 0 | 0 | 0.005 | 0 | 1248.15 | 303278.3 | 0.1946739
0 | 0.09 | 0 | 0 | 0 | 0 | 0 | 0 | 0 | 0 | 0 | 0 | 0 | 0 | 0 | 0 | 0 | 0 | 0 | 0 | 0 | 0 | 0 | 0 | 0 | 0 | 0 | 0 | 0 | 0 | 0 | 0 | 0 | 0 | 0.032 | 0 | 0 | 0 | 0 | 0 | 0.068 | 0 | 0 | 0 | 0.603 | 0.014 | 0 | 0 | 0 | 0 | 0 | 0 | 0 | 0 | 0 | 0 | 0 | 0.189 | 0 | 0 | 0 | 0 | 0 | 0 | 0 | 0 | 0 | 0 | 0 | 0 | 0 | 0.005 | 0 | 1253.15 | 229520.3 | 0.1461554
0 | 0.09 | 0 | 0 | 0 | 0 | 0 | 0 | 0 | 0 | 0 | 0 | 0 | 0 | 0 | 0 | 0 | 0 | 0 | 0 | 0 | 0 | 0 | 0 | 0 | 0 | 0 | 0 | 0 | 0 | 0 | 0 | 0 | 0 | 0.018 | 0 | 0 | 0 | 0 | 0 | 0.08 | 0 | 0 | 0 | 0.603 | 0.014 | 0 | 0 | 0 | 0 | 0 | 0 | 0 | 0 | 0 | 0 | 0 | 0.188 | 0 | 0 | 0 | 0 | 0 | 0 | 0 | 0 | 0 | 0 | 0 | 0 | 0 | 0.006 | 0 | 1268.15 | 336076.5 | 0.2089762
0 | 0.09 | 0 | 0 | 0 | 0 | 0 | 0 | 0 | 0 | 0 | 0 | 0 | 0 | 0 | 0 | 0 | 0 | 0 | 0 | 0 | 0 | 0 | 0 | 0 | 0 | 0 | 0 | 0 | 0 | 0 | 0 | 0 | 0 | 0.023 | 0 | 0 | 0 | 0 | 0 | 0.074 | 0 | 0 | 0 | 0.603 | 0.014 | 0 | 0 | 0 | 0 | 0 | 0 | 0 | 0 | 0 | 0 | 0 | 0.188 | 0 | 0 | 0 | 0 | 0 | 0 | 0 | 0 | 0 | 0 | 0 | 0 | 0 | 0.006 | 0 | 1263.15 | 253098.5 | 0.1586279
0 | 0.09 | 0 | 0 | 0 | 0 | 0 | 0 | 0 | 0 | 0 | 0 | 0 | 0 | 0 | 0 | 0 | 0 | 0 | 0 | 0 | 0 | 0 | 0 | 0 | 0 | 0 | 0 | 0 | 0 | 0 | 0 | 0 | 0 | 0.029 | 0 | 0 | 0 | 0 | 0 | 0.068 | 0 | 0 | 0 | 0.603 | 0.015 | 0 | 0 | 0 | 0 | 0 | 0 | 0 | 0 | 0 | 0 | 0 | 0.188 | 0 | 0 | 0 | 0 | 0 | 0 | 0 | 0 | 0 | 0 | 0 | 0 | 0 | 0.006 | 0 | 1238.15 | 426161.1 | 0.2779888
0 | 0.09 | 0 | 0 | 0 | 0 | 0 | 0 | 0 | 0 | 0 | 0 | 0 | 0 | 0 | 0 | 0 | 0 | 0 | 0 | 0 | 0 | 0 | 0 | 0 | 0 | 0 | 0 | 0 | 0 | 0 | 0 | 0 | 0 | 0.029 | 0 | 0 | 0 | 0 | 0 | 0.068 | 0 | 0 | 0 | 0.604 | 0.015 | 0 | 0 | 0 | 0 | 0 | 0 | 0 | 0 | 0 | 0 | 0 | 0.188 | 0 | 0 | 0 | 0 | 0 | 0 | 0 | 0 | 0 | 0 | 0 | 0 | 0 | 0.007 | 0 | 1238.15 | 397526.2 | 0.25931
0 | 0.092 | 0 | 0 | 0 | 0 | 0 | 0 | 0 | 0 | 0 | 0 | 0 | 0 | 0 | 0 | 0 | 0 | 0 | 0 | 0 | 0 | 0 | 0 | 0 | 0 | 0 | 0 | 0 | 0 | 0 | 0 | 0 | 0 | 0.036 | 0 | 0 | 0 | 0 | 0 | 0.064 | 0 | 0 | 0 | 0.603 | 0.014 | 0 | 0 | 0 | 0 | 0 | 0 | 0 | 0 | 0 | 0 | 0 | 0.187 | 0 | 0 | 0 | 0 | 0 | 0 | 0 | 0 | 0 | 0 | 0 | 0 | 0 | 0.003 | 0 | 1278.15 | 177997.6 | 0.1089559
0 | 0.092 | 0 | 0 | 0 | 0 | 0 | 0 | 0 | 0 | 0 | 0 | 0 | 0 | 0 | 0 | 0 | 0 | 0 | 0 | 0 | 0 | 0 | 0 | 0 | 0 | 0 | 0 | 0 | 0 | 0 | 0 | 0 | 0 | 0.036 | 0 | 0 | 0 | 0 | 0 | 0.062 | 0 | 0 | 0 | 0.603 | 0.015 | 0 | 0 | 0 | 0 | 0 | 0 | 0 | 0 | 0 | 0 | 0 | 0.187 | 0 | 0 | 0 | 0 | 0 | 0 | 0 | 0 | 0 | 0 | 0 | 0 | 0 | 0.005 | 0 | 1283.15 | 134038.4 | 0.08140938
0 | 0.092 | 0 | 0 | 0 | 0 | 0 | 0 | 0 | 0 | 0 | 0 | 0 | 0 | 0 | 0 | 0 | 0 | 0 | 0 | 0 | 0 | 0 | 0 | 0 | 0 | 0 | 0 | 0 | 0 | 0 | 0 | 0 | 0 | 0.036 | 0 | 0 | 0 | 0 | 0 | 0.061 | 0 | 0 | 0 | 0.604 | 0.015 | 0 | 0 | 0 | 0 | 0 | 0 | 0 | 0 | 0 | 0 | 0 | 0.187 | 0 | 0 | 0 | 0 | 0 | 0 | 0 | 0 | 0 | 0 | 0 | 0 | 0 | 0.005 | 0 | 1303.15 | 89608.29 | 0.05276663
0 | 0.094 | 0 | 0 | 0 | 0 | 0 | 0 | 0 | 0 | 0 | 0 | 0 | 0 | 0 | 0 | 0 | 0 | 0 | 0 | 0 | 0 | 0 | 0 | 0 | 0 | 0 | 0 | 0 | 0 | 0 | 0 | 0 | 0 | 0.04 | 0 | 0 | 0 | 0 | 0 | 0.058 | 0 | 0 | 0 | 0.603 | 0.014 | 0 | 0 | 0 | 0 | 0 | 0 | 0 | 0 | 0 | 0 | 0 | 0.187 | 0 | 0 | 0 | 0 | 0 | 0 | 0 | 0 | 0 | 0 | 0 | 0 | 0 | 0.002 | 0 | 1333.15 | 50999.09 | 0.02869488
0 | 0.096 | 0 | 0 | 0 | 0 | 0 | 0 | 0 | 0 | 0 | 0 | 0 | 0 | 0 | 0 | 0 | 0 | 0 | 0 | 0 | 0 | 0 | 0 | 0 | 0 | 0 | 0 | 0 | 0 | 0 | 0 | 0 | 0 | 0.046 | 0 | 0 | 0 | 0 | 0 | 0.052 | 0 | 0 | 0 | 0.604 | 0.014 | 0 | 0 | 0 | 0 | 0 | 0 | 0 | 0 | 0 | 0 | 0 | 0.187 | 0 | 0 | 0 | 0 | 0 | 0 | 0 | 0 | 0 | 0 | 0 | 0 | 0 | 0.001 | 0 | 1388.15 | 19123.72 | 0.009924294
0 | 0.02 | 0 | 0 | 0 | 0 | 0 | 0 | 0 | 0 | 0.026 | 0 | 0 | 0 | 0 | 0 | 0 | 0 | 0 | 0 | 0 | 0 | 0 | 0 | 0 | 0 | 0 | 0 | 0 | 0 | 0 | 0 | 0.001 | 0 | 0 | 0 | 0.021 | 0 | 0 | 0 | 0.1 | 0 | 0 | 0 | 0.598 | 0 | 0 | 0 | 0 | 0 | 0 | 0 | 0 | 0.001 | 0 | 0 | 0 | 0.234 | 0 | 0 | 0 | 0 | 0 | 0 | 0 | 0 | 0 | 0 | 0 | 0 | 0 | 0 | 0 | 1288.15 | 1746.463 | 0.001052511
0 | 0.021 | 0 | 0 | 0 | 0 | 0 | 0 | 0 | 0 | 0.004 | 0 | 0 | 0 | 0 | 0 | 0 | 0 | 0 | 0 | 0 | 0 | 0 | 0 | 0 | 0 | 0 | 0 | 0 | 0 | 0 | 0 | 0 | 0 | 0 | 0 | 0.048 | 0 | 0 | 0 | 0.111 | 0 | 0 | 0 | 0.591 | 0 | 0 | 0 | 0 | 0 | 0 | 0 | 0 | 0 | 0 | 0 | 0 | 0.223 | 0 | 0 | 0 | 0 | 0 | 0 | 0 | 0 | 0 | 0 | 0 | 0 | 0 | 0 | 0.003 | 1303.15 | 2232.4 | 0.001314568
0 | 0.032 | 0 | 0 | 0 | 0 | 0 | 0 | 0 | 0 | 0.01 | 0 | 0 | 0 | 0 | 0 | 0 | 0 | 0 | 0 | 0 | 0 | 0 | 0 | 0 | 0 | 0 | 0 | 0 | 0 | 0 | 0 | 0.009 | 0 | 0 | 0 | 0.028 | 0 | 0 | 0 | 0.105 | 0 | 0 | 0 | 0.592 | 0 | 0 | 0 | 0 | 0 | 0 | 0 | 0 | 0 | 0 | 0 | 0 | 0.221 | 0 | 0 | 0 | 0 | 0 | 0 | 0 | 0 | 0 | 0 | 0 | 0 | 0 | 0 | 0.003 | 1243.15 | 18225.92 | 0.01179349
0 | 0.023 | 0 | 0 | 0 | 0 | 0 | 0 | 0 | 0 | 0.004 | 0 | 0 | 0 | 0 | 0 | 0 | 0 | 0 | 0 | 0 | 0 | 0 | 0 | 0 | 0 | 0 | 0 | 0 | 0 | 0 | 0 | 0 | 0 | 0 | 0 | 0.037 | 0 | 0 | 0 | 0.11 | 0 | 0 | 0 | 0.594 | 0 | 0 | 0 | 0 | 0 | 0 | 0 | 0 | 0 | 0 | 0 | 0 | 0.228 | 0 | 0 | 0 | 0 | 0 | 0 | 0 | 0 | 0 | 0 | 0 | 0 | 0 | 0 | 0.004 | 1233.15 | 17589.54 | 0.01156705
0 | 0.03 | 0 | 0 | 0 | 0 | 0 | 0 | 0 | 0 | 0.013 | 0 | 0 | 0 | 0 | 0 | 0 | 0 | 0 | 0 | 0 | 0 | 0 | 0 | 0 | 0 | 0 | 0 | 0 | 0 | 0 | 0 | 0 | 0 | 0 | 0 | 0.028 | 0 | 0 | 0 | 0.107 | 0 | 0 | 0 | 0.595 | 0 | 0 | 0 | 0 | 0 | 0 | 0 | 0 | 0 | 0 | 0 | 0 | 0.228 | 0 | 0 | 0 | 0 | 0 | 0 | 0 | 0 | 0 | 0 | 0 | 0 | 0 | 0 | 0 | 1283.15 | 3725.517 | 0.002262725
0 | 0.027 | 0 | 0 | 0 | 0 | 0 | 0 | 0 | 0 | 0.011 | 0 | 0 | 0 | 0 | 0 | 0 | 0 | 0 | 0 | 0 | 0 | 0 | 0 | 0 | 0 | 0 | 0 | 0 | 0 | 0 | 0 | 0 | 0 | 0 | 0 | 0.034 | 0 | 0 | 0 | 0.103 | 0 | 0 | 0 | 0.596 | 0 | 0 | 0 | 0 | 0 | 0 | 0 | 0 | 0 | 0 | 0 | 0 | 0.23 | 0 | 0 | 0 | 0 | 0 | 0 | 0 | 0 | 0 | 0 | 0 | 0 | 0 | 0 | 0 | 1303.15 | 2759.556 | 0.001624989
0 | 0.023 | 0 | 0 | 0 | 0 | 0 | 0 | 0 | 0 | 0.007 | 0 | 0 | 0 | 0 | 0 | 0 | 0 | 0 | 0 | 0 | 0 | 0 | 0 | 0 | 0 | 0 | 0 | 0 | 0 | 0 | 0 | 0 | 0 | 0 | 0 | 0.04 | 0 | 0 | 0 | 0.105 | 0 | 0 | 0 | 0.594 | 0 | 0 | 0 | 0 | 0 | 0 | 0 | 0 | 0 | 0 | 0 | 0 | 0.229 | 0 | 0 | 0 | 0 | 0 | 0 | 0 | 0 | 0 | 0 | 0 | 0 | 0 | 0 | 0 | 1253.15 | 5125.529 | 0.003263868
0 | 0.027 | 0 | 0 | 0 | 0 | 0 | 0 | 0 | 0 | 0.007 | 0 | 0 | 0 | 0 | 0 | 0 | 0 | 0 | 0 | 0 | 0 | 0 | 0 | 0 | 0 | 0 | 0 | 0 | 0 | 0 | 0 | 0 | 0 | 0 | 0 | 0.04 | 0 | 0 | 0 | 0.105 | 0 | 0 | 0 | 0.594 | 0 | 0 | 0 | 0 | 0 | 0 | 0 | 0 | 0 | 0 | 0 | 0 | 0.226 | 0 | 0 | 0 | 0 | 0 | 0 | 0 | 0 | 0 | 0 | 0 | 0 | 0 | 0 | 0 | 1303.15 | 2897.037 | 0.001705946
0 | 0.029 | 0 | 0 | 0 | 0 | 0 | 0 | 0 | 0 | 0.007 | 0 | 0 | 0 | 0 | 0 | 0 | 0 | 0 | 0 | 0 | 0 | 0 | 0 | 0 | 0 | 0 | 0 | 0 | 0 | 0 | 0 | 0 | 0 | 0 | 0 | 0.04 | 0 | 0 | 0 | 0.102 | 0 | 0 | 0 | 0.595 | 0 | 0 | 0 | 0 | 0 | 0 | 0 | 0 | 0 | 0 | 0 | 0 | 0.226 | 0 | 0 | 0 | 0 | 0 | 0 | 0 | 0 | 0 | 0 | 0 | 0 | 0 | 0 | 0 | 1323.15 | 2185.025 | 0.001248068
0 | 0.023 | 0 | 0 | 0 | 0 | 0 | 0 | 0 | 0 | 0.004 | 0 | 0 | 0 | 0 | 0 | 0 | 0 | 0 | 0 | 0 | 0 | 0 | 0 | 0 | 0 | 0 | 0 | 0 | 0 | 0 | 0 | 0 | 0 | 0 | 0 | 0.045 | 0 | 0 | 0 | 0.105 | 0 | 0 | 0 | 0.594 | 0 | 0 | 0 | 0 | 0 | 0 | 0 | 0 | 0 | 0 | 0 | 0 | 0.229 | 0 | 0 | 0 | 0 | 0 | 0 | 0 | 0 | 0 | 0 | 0 | 0 | 0 | 0 | 0 | 1303.15 | 2924.694 | 0.001722232
0 | 0.018 | 0 | 0 | 0 | 0 | 0 | 0 | 0 | 0 | 0.013 | 0 | 0 | 0 | 0 | 0 | 0 | 0 | 0 | 0 | 0 | 0 | 0 | 0 | 0 | 0 | 0 | 0 | 0 | 0 | 0 | 0 | 0.004 | 0 | 0 | 0 | 0.039 | 0 | 0 | 0 | 0.097 | 0 | 0 | 0 | 0.596 | 0 | 0 | 0 | 0 | 0 | 0 | 0 | 0 | 0 | 0 | 0 | 0 | 0.233 | 0 | 0 | 0 | 0 | 0 | 0 | 0 | 0 | 0 | 0 | 0 | 0 | 0 | 0 | 0 | 1333.15 | 1020.869 | 0.0005743966
0 | 0.02 | 0 | 0 | 0 | 0 | 0 | 0 | 0 | 0 | 0.027 | 0 | 0 | 0 | 0 | 0 | 0 | 0 | 0 | 0 | 0 | 0 | 0 | 0 | 0 | 0 | 0 | 0 | 0 | 0 | 0 | 0 | 0.001 | 0 | 0 | 0 | 0.021 | 0 | 0 | 0 | 0.097 | 0 | 0 | 0 | 0.598 | 0 | 0 | 0 | 0 | 0 | 0 | 0 | 0 | 0.001 | 0 | 0 | 0 | 0.234 | 0 | 0 | 0 | 0 | 0 | 0 | 0 | 0 | 0 | 0 | 0 | 0 | 0 | 0 | 0 | 1288.15 | 1739.587 | 0.001048367
0 | 0.021 | 0 | 0 | 0 | 0 | 0 | 0 | 0 | 0 | 0.026 | 0 | 0 | 0 | 0 | 0 | 0 | 0 | 0 | 0 | 0 | 0 | 0 | 0 | 0 | 0 | 0 | 0 | 0 | 0 | 0 | 0 | 0.003 | 0 | 0 | 0 | 0.021 | 0 | 0 | 0 | 0.099 | 0 | 0 | 0 | 0.597 | 0 | 0 | 0 | 0 | 0 | 0 | 0 | 0 | 0.001 | 0 | 0 | 0 | 0.233 | 0 | 0 | 0 | 0 | 0 | 0 | 0 | 0 | 0 | 0 | 0 | 0 | 0 | 0 | 0 | 1278.15 | 2085.901 | 0.001276821
0 | 0.021 | 0 | 0 | 0 | 0 | 0 | 0 | 0 | 0 | 0.027 | 0 | 0 | 0 | 0 | 0 | 0 | 0 | 0 | 0 | 0 | 0 | 0 | 0 | 0 | 0 | 0 | 0 | 0 | 0 | 0 | 0 | 0.001 | 0 | 0 | 0 | 0.019 | 0 | 0 | 0 | 0.099 | 0 | 0 | 0 | 0.598 | 0 | 0 | 0 | 0 | 0 | 0 | 0 | 0 | 0.001 | 0 | 0 | 0 | 0.234 | 0 | 0 | 0 | 0 | 0 | 0 | 0 | 0 | 0 | 0 | 0 | 0 | 0 | 0 | 0 | 1288.15 | 1770.447 | 0.001066965
0 | 0.021 | 0 | 0 | 0 | 0 | 0 | 0 | 0 | 0 | 0.025 | 0 | 0 | 0 | 0 | 0 | 0 | 0 | 0 | 0 | 0 | 0 | 0 | 0 | 0 | 0 | 0 | 0 | 0 | 0 | 0 | 0 | 0.001 | 0 | 0 | 0 | 0.022 | 0 | 0 | 0 | 0.1 | 0 | 0 | 0 | 0.597 | 0 | 0 | 0 | 0 | 0 | 0 | 0 | 0 | 0.001 | 0 | 0 | 0 | 0.233 | 0 | 0 | 0 | 0 | 0 | 0 | 0 | 0 | 0 | 0 | 0 | 0 | 0 | 0 | 0 | 1293.15 | 1672.955 | 0.001000429
0 | 0.019 | 0 | 0 | 0 | 0 | 0 | 0 | 0 | 0 | 0.027 | 0 | 0 | 0 | 0 | 0 | 0 | 0 | 0 | 0 | 0 | 0 | 0 | 0 | 0 | 0 | 0 | 0 | 0 | 0 | 0 | 0 | 0.001 | 0 | 0 | 0 | 0.023 | 0 | 0 | 0 | 0.089 | 0 | 0 | 0 | 0.602 | 0 | 0 | 0 | 0 | 0 | 0 | 0 | 0 | 0.001 | 0 | 0 | 0 | 0.238 | 0 | 0 | 0 | 0 | 0 | 0 | 0 | 0 | 0 | 0 | 0 | 0 | 0 | 0 | 0 | 1340.65 | 917.2251 | 0.000510323
0 | 0.019 | 0 | 0 | 0 | 0 | 0 | 0 | 0 | 0 | 0.027 | 0 | 0 | 0 | 0 | 0 | 0 | 0 | 0 | 0 | 0 | 0 | 0 | 0 | 0 | 0 | 0 | 0 | 0 | 0 | 0 | 0 | 0.002 | 0 | 0 | 0 | 0.023 | 0 | 0 | 0 | 0.088 | 0 | 0 | 0 | 0.602 | 0 | 0 | 0 | 0 | 0 | 0 | 0 | 0 | 0.001 | 0 | 0 | 0 | 0.238 | 0 | 0 | 0 | 0 | 0 | 0 | 0 | 0 | 0 | 0 | 0 | 0 | 0 | 0 | 0 | 1333.15 | 1024.515 | 0.0005764484
0 | 0.019 | 0 | 0 | 0 | 0 | 0 | 0 | 0 | 0 | 0.029 | 0 | 0 | 0 | 0 | 0 | 0 | 0 | 0 | 0 | 0 | 0 | 0 | 0 | 0 | 0 | 0 | 0 | 0 | 0 | 0 | 0 | 0.001 | 0 | 0 | 0 | 0.02 | 0 | 0 | 0 | 0.088 | 0 | 0 | 0 | 0.603 | 0 | 0 | 0 | 0 | 0 | 0 | 0 | 0 | 0.001 | 0 | 0 | 0 | 0.239 | 0 | 0 | 0 | 0 | 0 | 0 | 0 | 0 | 0 | 0 | 0 | 0 | 0 | 0 | 0 | 1318.15 | 1327.165 | 0.0007638272
0 | 0.021 | 0 | 0 | 0 | 0 | 0 | 0 | 0 | 0 | 0.004 | 0 | 0 | 0 | 0 | 0 | 0 | 0 | 0 | 0 | 0 | 0 | 0 | 0 | 0 | 0 | 0 | 0 | 0 | 0 | 0 | 0 | 0 | 0 | 0 | 0 | 0.048 | 0 | 0 | 0 | 0.11 | 0 | 0 | 0 | 0.591 | 0 | 0 | 0 | 0 | 0 | 0 | 0 | 0 | 0.001 | 0 | 0 | 0 | 0.222 | 0 | 0 | 0 | 0 | 0 | 0 | 0 | 0 | 0 | 0 | 0 | 0 | 0 | 0 | 0.003 | 1315.15 | 1762.402 | 0.001018954
0 | 0.023 | 0 | 0 | 0 | 0 | 0 | 0 | 0 | 0 | 0.007 | 0 | 0 | 0 | 0 | 0 | 0 | 0 | 0 | 0 | 0 | 0 | 0 | 0 | 0 | 0 | 0 | 0 | 0 | 0 | 0 | 0 | 0 | 0 | 0 | 0 | 0.041 | 0 | 0 | 0 | 0.105 | 0 | 0 | 0 | 0.594 | 0 | 0 | 0 | 0 | 0 | 0 | 0 | 0 | 0 | 0 | 0 | 0 | 0.229 | 0 | 0 | 0 | 0 | 0 | 0 | 0 | 0 | 0 | 0 | 0 | 0 | 0 | 0 | 0 | 1313.15 | 1790.101 | 0.001038123
0 | 0.023 | 0 | 0 | 0 | 0 | 0 | 0 | 0 | 0 | 0.029 | 0 | 0 | 0 | 0 | 0 | 0 | 0 | 0 | 0 | 0 | 0 | 0 | 0 | 0 | 0 | 0 | 0 | 0 | 0 | 0 | 0 | 0 | 0 | 0 | 0 | 0.019 | 0 | 0 | 0 | 0.105 | 0 | 0 | 0 | 0.594 | 0 | 0 | 0 | 0 | 0 | 0 | 0 | 0 | 0 | 0 | 0 | 0 | 0.229 | 0 | 0 | 0 | 0 | 0 | 0 | 0 | 0 | 0 | 0 | 0 | 0 | 0 | 0 | 0 | 1323.15 | 737.6168 | 0.0004213206
0 | 0.028 | 0 | 0 | 0 | 0 | 0 | 0 | 0 | 0 | 0.003 | 0 | 0 | 0 | 0 | 0 | 0 | 0 | 0 | 0 | 0 | 0 | 0 | 0 | 0 | 0 | 0 | 0 | 0 | 0 | 0 | 0 | 0.004 | 0 | 0 | 0 | 0.06 | 0 | 0 | 0 | 0.109 | 0 | 0 | 0 | 0.584 | 0 | 0 | 0 | 0 | 0 | 0 | 0 | 0 | 0 | 0 | 0 | 0 | 0.211 | 0 | 0 | 0.001 | 0 | 0 | 0 | 0 | 0 | 0 | 0 | 0 | 0 | 0 | 0 | 0 | 1433.15 | 156.0389 | 7.597129e-05
0 | 0.028 | 0 | 0 | 0 | 0 | 0 | 0 | 0 | 0 | 0.001 | 0 | 0 | 0 | 0 | 0 | 0 | 0 | 0 | 0 | 0 | 0 | 0 | 0 | 0 | 0 | 0 | 0 | 0 | 0 | 0 | 0 | 0 | 0 | 0 | 0 | 0.062 | 0 | 0 | 0 | 0.114 | 0 | 0 | 0 | 0.583 | 0 | 0 | 0 | 0 | 0 | 0 | 0 | 0 | 0 | 0 | 0 | 0 | 0.21 | 0 | 0 | 0.001 | 0 | 0 | 0 | 0 | 0 | 0 | 0 | 0 | 0 | 0 | 0 | 0 | 1433.15 | 126.467 | 6.157352e-05
0 | 0.008 | 0 | 0 | 0 | 0 | 0 | 0 | 0 | 0 | 0.029 | 0 | 0 | 0 | 0 | 0 | 0 | 0 | 0 | 0 | 0 | 0 | 0 | 0 | 0 | 0 | 0 | 0 | 0 | 0 | 0 | 0 | 0.001 | 0 | 0 | 0 | 0.024 | 0 | 0 | 0 | 0.089 | 0 | 0 | 0 | 0.603 | 0 | 0 | 0 | 0 | 0 | 0 | 0 | 0 | 0 | 0 | 0 | 0 | 0.247 | 0 | 0 | 0 | 0 | 0 | 0 | 0 | 0 | 0 | 0 | 0 | 0 | 0 | 0 | 0 | 1303.15 | 1269.141 | 0.0007473448
0 | 0.02 | 0 | 0 | 0 | 0 | 0 | 0 | 0 | 0 | 0.026 | 0 | 0 | 0 | 0 | 0 | 0 | 0 | 0 | 0 | 0 | 0 | 0 | 0 | 0 | 0 | 0 | 0 | 0 | 0 | 0 | 0 | 0 | 0 | 0 | 0 | 0.021 | 0 | 0 | 0 | 0.1 | 0 | 0 | 0 | 0.597 | 0 | 0 | 0 | 0 | 0 | 0 | 0 | 0 | 0 | 0 | 0 | 0 | 0.235 | 0 | 0 | 0 | 0 | 0 | 0 | 0 | 0 | 0 | 0 | 0 | 0 | 0 | 0 | 0 | 1288.15 | 1760.943 | 0.001061237
0 | 0.052 | 0 | 0 | 0 | 0 | 0 | 0 | 0 | 0 | 0 | 0 | 0 | 0 | 0 | 0 | 0 | 0 | 0 | 0 | 0 | 0 | 0 | 0 | 0 | 0 | 0 | 0 | 0 | 0 | 0 | 0 | 0.026 | 0 | 0 | 0 | 0.035 | 0 | 0 | 0 | 0.082 | 0 | 0 | 0 | 0.592 | 0 | 0 | 0 | 0 | 0 | 0 | 0 | 0 | 0 | 0 | 0 | 0 | 0.211 | 0 | 0 | 0 | 0 | 0 | 0 | 0 | 0 | 0 | 0 | 0 | 0 | 0 | 0 | 0.002 | 1427.15 | 1472.795 | 0.0007231077
0 | 0.027 | 0 | 0 | 0.243 | 0.054 | 0 | 0 | 0 | 0 | 0.014 | 0 | 0 | 0 | 0 | 0 | 0 | 0 | 0 | 0 | 0 | 0 | 0 | 0 | 0 | 0 | 0 | 0 | 0 | 0 | 0 | 0 | 0 | 0 | 0 | 0 | 0 | 0 | 0 | 0 | 0 | 0 | 0 | 0 | 0.595 | 0 | 0 | 0 | 0 | 0 | 0 | 0 | 0 | 0 | 0 | 0 | 0 | 0.054 | 0 | 0 | 0.014 | 0 | 0 | 0 | 0 | 0 | 0 | 0 | 0 | 0 | 0 | 0 | 0 | 1073.15 | 515.6341 | 0.0004477347
0 | 0.055 | 0 | 0 | 0 | 0 | 0 | 0 | 0 | 0 | 0 | 0 | 0 | 0 | 0 | 0 | 0 | 0 | 0 | 0 | 0 | 0 | 0 | 0 | 0 | 0 | 0 | 0 | 0 | 0 | 0 | 0 | 0.024 | 0 | 0.026 | 0 | 0.019 | 0 | 0 | 0 | 0.055 | 0 | 0 | 0 | 0.597 | 0 | 0 | 0 | 0 | 0 | 0 | 0 | 0 | 0 | 0 | 0 | 0 | 0.218 | 0 | 0 | 0 | 0 | 0 | 0 | 0 | 0 | 0 | 0 | 0 | 0 | 0 | 0.005 | 0 | 1281.15 | 9963.349 | 0.006070233
0 | 0.053 | 0 | 0 | 0.012 | 0 | 0 | 0 | 0 | 0 | 0.007 | 0 | 0 | 0 | 0 | 0 | 0 | 0 | 0 | 0 | 0 | 0 | 0 | 0 | 0 | 0 | 0 | 0 | 0 | 0 | 0 | 0 | 0.027 | 0 | 0 | 0 | 0.01 | 0 | 0 | 0 | 0.074 | 0 | 0 | 0 | 0.6 | 0 | 0 | 0 | 0 | 0 | 0 | 0 | 0 | 0 | 0 | 0 | 0 | 0.212 | 0 | 0 | 0 | 0 | 0 | 0 | 0 | 0 | 0 | 0 | 0 | 0 | 0 | 0 | 0.004 | 1218.15 | 99901.96 | 0.0673244
0 | 0.063 | 0 | 0 | 0 | 0 | 0 | 0 | 0 | 0 | 0.086 | 0 | 0 | 0 | 0 | 0 | 0 | 0 | 0 | 0 | 0 | 0 | 0 | 0 | 0 | 0 | 0 | 0 | 0 | 0 | 0 | 0 | 0 | 0 | 0 | 0 | 0.001 | 0 | 0 | 0 | 0 | 0 | 0 | 0 | 0.627 | 0 | 0 | 0 | 0 | 0 | 0 | 0 | 0 | 0 | 0 | 0 | 0 | 0.223 | 0 | 0 | 0 | 0 | 0 | 0 | 0 | 0 | 0 | 0 | 0 | 0 | 0 | 0 | 0 | 1476.15 | 2056.447 | 0.0009437491
0 | 0.056 | 0 | 0 | 0 | 0 | 0 | 0 | 0 | 0 | 0.092 | 0 | 0 | 0 | 0 | 0 | 0 | 0 | 0 | 0 | 0 | 0 | 0 | 0 | 0 | 0 | 0 | 0 | 0 | 0 | 0 | 0 | 0 | 0 | 0 | 0 | 0.001 | 0 | 0 | 0 | 0 | 0 | 0 | 0 | 0.626 | 0 | 0 | 0 | 0 | 0 | 0 | 0 | 0 | 0 | 0 | 0 | 0 | 0.225 | 0 | 0 | 0 | 0 | 0 | 0 | 0 | 0 | 0 | 0 | 0 | 0 | 0 | 0 | 0 | 1472.15 | 4922.957 | 0.002271548
0 | 0.069 | 0 | 0 | 0 | 0 | 0 | 0 | 0 | 0 | 0.084 | 0 | 0 | 0 | 0 | 0 | 0 | 0 | 0 | 0 | 0 | 0 | 0 | 0 | 0 | 0 | 0 | 0 | 0 | 0 | 0 | 0 | 0 | 0 | 0 | 0 | 0.001 | 0 | 0 | 0 | 0 | 0 | 0 | 0 | 0.627 | 0 | 0 | 0 | 0 | 0 | 0 | 0 | 0 | 0 | 0 | 0 | 0 | 0.22 | 0 | 0 | 0 | 0 | 0 | 0 | 0 | 0 | 0 | 0 | 0 | 0 | 0 | 0 | 0 | 1476.15 | 4952.779 | 0.00227294
0 | 0.061 | 0 | 0 | 0 | 0 | 0 | 0 | 0 | 0 | 0.093 | 0 | 0 | 0 | 0 | 0 | 0 | 0 | 0 | 0 | 0 | 0 | 0 | 0 | 0 | 0 | 0 | 0 | 0 | 0 | 0 | 0 | 0 | 0 | 0 | 0 | 0.001 | 0 | 0 | 0 | 0 | 0 | 0 | 0 | 0.625 | 0 | 0 | 0 | 0 | 0 | 0 | 0 | 0 | 0 | 0 | 0 | 0 | 0.219 | 0 | 0 | 0 | 0 | 0 | 0 | 0 | 0 | 0 | 0 | 0 | 0 | 0 | 0 | 0 | 1480.15 | 1671.233 | 0.0007628261
0 | 0.057 | 0 | 0 | 0 | 0 | 0 | 0 | 0 | 0 | 0.096 | 0 | 0 | 0 | 0 | 0 | 0 | 0 | 0 | 0 | 0 | 0 | 0 | 0 | 0 | 0 | 0 | 0 | 0 | 0 | 0 | 0 | 0 | 0 | 0 | 0 | 0.001 | 0 | 0 | 0 | 0 | 0 | 0 | 0 | 0.625 | 0 | 0 | 0 | 0 | 0 | 0 | 0 | 0 | 0 | 0 | 0 | 0 | 0.221 | 0 | 0 | 0 | 0 | 0 | 0 | 0 | 0 | 0 | 0 | 0 | 0 | 0 | 0 | 0 | 1480.15 | 576.0002 | 0.0002629125
0 | 0.069 | 0 | 0 | 0 | 0 | 0 | 0 | 0 | 0 | 0.085 | 0 | 0 | 0 | 0 | 0 | 0 | 0 | 0 | 0 | 0 | 0 | 0 | 0 | 0 | 0 | 0 | 0 | 0 | 0 | 0 | 0 | 0 | 0 | 0 | 0 | 0.001 | 0 | 0 | 0 | 0 | 0 | 0 | 0 | 0.626 | 0 | 0 | 0 | 0 | 0 | 0 | 0 | 0 | 0 | 0 | 0 | 0 | 0.218 | 0 | 0 | 0 | 0 | 0 | 0 | 0 | 0 | 0 | 0 | 0 | 0 | 0 | 0 | 0 | 1462.15 | 3111.804 | 0.001455554
0 | 0.065 | 0 | 0 | 0 | 0 | 0 | 0 | 0 | 0 | 0.077 | 0 | 0 | 0 | 0 | 0 | 0 | 0 | 0 | 0 | 0 | 0 | 0 | 0 | 0 | 0 | 0 | 0 | 0 | 0 | 0 | 0 | 0 | 0 | 0 | 0 | 0.001 | 0 | 0 | 0 | 0 | 0 | 0 | 0 | 0.63 | 0 | 0 | 0 | 0 | 0 | 0 | 0 | 0 | 0 | 0 | 0 | 0 | 0.228 | 0 | 0 | 0 | 0 | 0 | 0 | 0 | 0 | 0 | 0 | 0 | 0 | 0 | 0 | 0 | 1487.15 | 2331.123 | 0.001054036
0 | 0.063 | 0 | 0 | 0 | 0 | 0 | 0 | 0 | 0 | 0.089 | 0 | 0 | 0 | 0 | 0 | 0 | 0 | 0 | 0 | 0 | 0 | 0 | 0 | 0 | 0 | 0 | 0 | 0 | 0 | 0 | 0 | 0 | 0 | 0 | 0 | 0 | 0 | 0 | 0 | 0 | 0 | 0 | 0 | 0.627 | 0 | 0 | 0 | 0 | 0 | 0 | 0 | 0 | 0 | 0 | 0 | 0 | 0.222 | 0 | 0 | 0 | 0 | 0 | 0 | 0 | 0 | 0 | 0 | 0 | 0 | 0 | 0 | 0 | 1436.65 | 2441.153 | 0.00118275
0 | 0.06 | 0 | 0 | 0 | 0 | 0 | 0 | 0 | 0 | 0.086 | 0 | 0 | 0 | 0 | 0 | 0 | 0 | 0 | 0 | 0 | 0 | 0 | 0 | 0 | 0 | 0 | 0 | 0 | 0 | 0 | 0 | 0 | 0 | 0 | 0 | 0.001 | 0 | 0 | 0 | 0 | 0 | 0 | 0 | 0.628 | 0 | 0 | 0 | 0 | 0 | 0 | 0 | 0 | 0 | 0 | 0 | 0 | 0.226 | 0 | 0 | 0 | 0 | 0 | 0 | 0 | 0 | 0 | 0 | 0 | 0 | 0 | 0 | 0 | 1465.15 | 2091.236 | 0.0009741791
0 | 0.066 | 0 | 0 | 0 | 0 | 0 | 0 | 0 | 0 | 0.082 | 0 | 0 | 0 | 0 | 0 | 0 | 0 | 0 | 0 | 0 | 0 | 0 | 0 | 0 | 0 | 0 | 0 | 0 | 0 | 0 | 0 | 0 | 0 | 0 | 0 | 0 | 0 | 0 | 0 | 0 | 0 | 0 | 0 | 0.628 | 0 | 0 | 0 | 0 | 0 | 0 | 0 | 0 | 0 | 0 | 0 | 0 | 0.223 | 0 | 0 | 0 | 0 | 0 | 0 | 0 | 0 | 0 | 0 | 0 | 0 | 0 | 0 | 0 | 1481.15 | 1369.127 | 0.0006240878
0 | 0.061 | 0 | 0 | 0 | 0 | 0 | 0 | 0 | 0 | 0.091 | 0 | 0 | 0 | 0 | 0 | 0 | 0 | 0 | 0 | 0 | 0 | 0 | 0 | 0 | 0 | 0 | 0 | 0 | 0 | 0 | 0 | 0 | 0 | 0 | 0 | 0 | 0 | 0 | 0 | 0 | 0 | 0 | 0 | 0.626 | 0 | 0 | 0 | 0 | 0 | 0 | 0 | 0 | 0 | 0 | 0 | 0 | 0.221 | 0 | 0 | 0 | 0 | 0 | 0 | 0 | 0 | 0 | 0 | 0 | 0 | 0 | 0 | 0 | 1443.15 | 3096.489 | 0.001486779
0 | 0.06 | 0 | 0 | 0 | 0 | 0 | 0 | 0 | 0 | 0.092 | 0 | 0 | 0 | 0 | 0 | 0 | 0 | 0 | 0 | 0 | 0 | 0 | 0 | 0 | 0 | 0 | 0 | 0 | 0 | 0 | 0 | 0 | 0 | 0 | 0 | 0 | 0 | 0 | 0 | 0 | 0 | 0 | 0 | 0.626 | 0 | 0 | 0 | 0 | 0 | 0 | 0 | 0 | 0 | 0 | 0 | 0 | 0.222 | 0 | 0 | 0 | 0 | 0 | 0 | 0 | 0 | 0 | 0 | 0 | 0 | 0 | 0 | 0 | 1444.15 | 6701.522 | 0.003213282
0 | 0.065 | 0 | 0 | 0 | 0 | 0 | 0 | 0 | 0 | 0.089 | 0 | 0 | 0 | 0 | 0 | 0 | 0 | 0 | 0 | 0 | 0 | 0 | 0 | 0 | 0 | 0 | 0 | 0 | 0 | 0 | 0 | 0 | 0 | 0 | 0 | 0 | 0 | 0 | 0 | 0 | 0 | 0 | 0 | 0.626 | 0 | 0 | 0 | 0 | 0 | 0 | 0 | 0 | 0 | 0 | 0 | 0 | 0.22 | 0 | 0 | 0 | 0 | 0 | 0 | 0 | 0 | 0 | 0 | 0 | 0 | 0 | 0 | 0 | 1476.15 | 1706.247 | 0.0007830346
0 | 0.063 | 0 | 0 | 0 | 0 | 0 | 0 | 0 | 0 | 0.085 | 0 | 0 | 0 | 0 | 0 | 0 | 0 | 0 | 0 | 0 | 0 | 0 | 0 | 0 | 0 | 0 | 0 | 0 | 0 | 0 | 0 | 0 | 0 | 0 | 0 | 0 | 0 | 0 | 0 | 0 | 0 | 0 | 0 | 0.628 | 0 | 0 | 0 | 0 | 0 | 0 | 0 | 0 | 0 | 0 | 0 | 0 | 0.224 | 0 | 0 | 0 | 0 | 0 | 0 | 0 | 0 | 0 | 0 | 0 | 0 | 0 | 0 | 0 | 1453.15 | 3301.64 | 0.001563539
0 | 0.065 | 0 | 0 | 0 | 0 | 0 | 0 | 0 | 0 | 0.093 | 0 | 0 | 0 | 0 | 0 | 0 | 0 | 0 | 0 | 0 | 0 | 0 | 0 | 0 | 0 | 0 | 0 | 0 | 0 | 0 | 0 | 0 | 0 | 0 | 0 | 0 | 0 | 0 | 0 | 0 | 0 | 0 | 0 | 0.625 | 0 | 0 | 0 | 0 | 0 | 0 | 0 | 0 | 0 | 0 | 0 | 0 | 0.217 | 0 | 0 | 0 | 0 | 0 | 0 | 0 | 0 | 0 | 0 | 0 | 0 | 0 | 0 | 0 | 1453.15 | 1413.876 | 0.0006695615
0 | 0.066 | 0 | 0 | 0 | 0 | 0 | 0 | 0 | 0 | 0.081 | 0 | 0 | 0 | 0 | 0 | 0 | 0 | 0 | 0 | 0 | 0 | 0 | 0 | 0 | 0 | 0 | 0 | 0 | 0 | 0 | 0 | 0 | 0 | 0 | 0 | 0 | 0 | 0 | 0 | 0 | 0 | 0 | 0 | 0.629 | 0 | 0 | 0 | 0 | 0 | 0 | 0 | 0 | 0 | 0 | 0 | 0 | 0.225 | 0 | 0 | 0 | 0 | 0 | 0 | 0 | 0 | 0 | 0 | 0 | 0 | 0 | 0 | 0 | 1451.15 | 5774.72 | 0.002742245
0 | 0.056 | 0 | 0 | 0 | 0 | 0 | 0 | 0 | 0 | 0.094 | 0 | 0 | 0 | 0 | 0 | 0 | 0 | 0 | 0 | 0 | 0 | 0 | 0 | 0 | 0 | 0 | 0 | 0 | 0 | 0 | 0 | 0 | 0 | 0 | 0 | 0 | 0 | 0 | 0 | 0 | 0 | 0 | 0 | 0.626 | 0 | 0 | 0 | 0 | 0 | 0 | 0 | 0 | 0 | 0 | 0 | 0 | 0.224 | 0 | 0 | 0 | 0 | 0 | 0 | 0 | 0 | 0 | 0 | 0 | 0 | 0 | 0 | 0 | 1466.15 | 1469.834 | 0.0006837721
0 | 0.06 | 0 | 0 | 0 | 0 | 0 | 0 | 0 | 0 | 0.085 | 0 | 0 | 0 | 0 | 0 | 0 | 0 | 0 | 0 | 0 | 0 | 0 | 0 | 0 | 0 | 0 | 0 | 0 | 0 | 0 | 0 | 0 | 0 | 0 | 0 | 0 | 0 | 0 | 0 | 0 | 0 | 0 | 0 | 0.628 | 0 | 0 | 0 | 0 | 0 | 0 | 0 | 0 | 0 | 0 | 0 | 0 | 0.226 | 0 | 0 | 0 | 0 | 0 | 0 | 0 | 0 | 0 | 0 | 0 | 0 | 0 | 0 | 0 | 1438.15 | 7411.794 | 0.003583563
0 | 0.059 | 0 | 0 | 0 | 0 | 0 | 0 | 0 | 0 | 0.097 | 0 | 0 | 0 | 0 | 0 | 0 | 0 | 0 | 0 | 0 | 0 | 0 | 0 | 0 | 0 | 0 | 0 | 0 | 0 | 0 | 0 | 0 | 0 | 0 | 0 | 0 | 0 | 0 | 0 | 0 | 0 | 0 | 0 | 0.625 | 0 | 0 | 0 | 0 | 0 | 0 | 0 | 0 | 0 | 0 | 0 | 0 | 0.22 | 0 | 0 | 0 | 0 | 0 | 0 | 0 | 0 | 0 | 0 | 0 | 0 | 0 | 0 | 0 | 1454.15 | 1711.213 | 0.0008092556
0 | 0.069 | 0 | 0 | 0 | 0 | 0 | 0 | 0 | 0 | 0.085 | 0 | 0 | 0 | 0 | 0 | 0 | 0 | 0 | 0 | 0 | 0 | 0 | 0 | 0 | 0 | 0 | 0 | 0 | 0 | 0 | 0 | 0 | 0 | 0 | 0 | 0 | 0 | 0 | 0 | 0 | 0 | 0 | 0 | 0.627 | 0 | 0 | 0 | 0 | 0 | 0 | 0 | 0 | 0 | 0 | 0 | 0 | 0.219 | 0 | 0 | 0 | 0 | 0 | 0 | 0 | 0 | 0 | 0 | 0 | 0 | 0 | 0 | 0 | 1479.15 | 1737.429 | 0.0007941136
0 | 0.056 | 0 | 0 | 0 | 0 | 0 | 0 | 0 | 0 | 0.02 | 0 | 0 | 0 | 0 | 0 | 0 | 0 | 0 | 0 | 0 | 0 | 0.001 | 0 | 0 | 0 | 0 | 0 | 0 | 0 | 0 | 0 | 0 | 0 | 0.007 | 0 | 0.055 | 0 | 0 | 0 | 0 | 0 | 0 | 0 | 0.627 | 0 | 0 | 0 | 0 | 0 | 0 | 0 | 0 | 0 | 0 | 0 | 0 | 0.223 | 0 | 0 | 0 | 0 | 0 | 0 | 0.001 | 0 | 0 | 0 | 0 | 0.01 | 0 | 0 | 0 | 1625.15 | 93.41914 | 3.537113e-05
0 | 0.062 | 0 | 0 | 0 | 0 | 0 | 0 | 0 | 0 | 0.018 | 0 | 0 | 0 | 0 | 0 | 0 | 0 | 0 | 0 | 0 | 0 | 0.001 | 0 | 0 | 0 | 0 | 0 | 0 | 0 | 0 | 0 | 0 | 0 | 0.012 | 0 | 0.028 | 0.011 | 0 | 0 | 0 | 0 | 0 | 0 | 0.634 | 0 | 0 | 0 | 0 | 0 | 0 | 0 | 0 | 0 | 0 | 0 | 0 | 0.209 | 0 | 0 | 0 | 0 | 0 | 0 | 0.019 | 0 | 0 | 0 | 0 | 0.007 | 0 | 0 | 0 | 1623.15 | 89.65052 | 3.402793e-05
0 | 0.063 | 0 | 0 | 0 | 0 | 0 | 0 | 0 | 0 | 0 | 0 | 0 | 0 | 0 | 0 | 0 | 0 | 0 | 0 | 0 | 0 | 0.001 | 0 | 0 | 0 | 0 | 0 | 0 | 0 | 0 | 0 | 0 | 0 | 0.012 | 0 | 0.032 | 0.018 | 0 | 0 | 0 | 0 | 0 | 0 | 0.638 | 0 | 0 | 0 | 0 | 0 | 0 | 0 | 0 | 0 | 0 | 0 | 0 | 0.211 | 0 | 0 | 0 | 0 | 0 | 0 | 0.017 | 0 | 0 | 0 | 0 | 0.007 | 0 | 0 | 0 | 1615.15 | 76.50481 | 2.932669e-05
0 | 0.061 | 0 | 0 | 0 | 0 | 0 | 0 | 0 | 0 | 0 | 0 | 0 | 0 | 0 | 0 | 0 | 0 | 0 | 0 | 0 | 0 | 0.001 | 0 | 0 | 0 | 0 | 0 | 0 | 0 | 0 | 0 | 0 | 0 | 0 | 0 | 0.015 | 0.022 | 0 | 0 | 0 | 0 | 0 | 0 | 0.651 | 0 | 0 | 0 | 0 | 0 | 0 | 0 | 0 | 0 | 0 | 0 | 0 | 0.225 | 0 | 0 | 0 | 0 | 0 | 0 | 0.021 | 0 | 0 | 0 | 0 | 0.003 | 0 | 0 | 0 | 1729.15 | 93.02683 | 3.111307e-05
0 | 0.065 | 0 | 0 | 0 | 0 | 0 | 0 | 0 | 0 | 0.006 | 0 | 0 | 0 | 0 | 0 | 0 | 0 | 0 | 0 | 0 | 0 | 0.001 | 0 | 0 | 0 | 0 | 0 | 0 | 0 | 0 | 0 | 0 | 0 | 0.012 | 0 | 0 | 0.024 | 0 | 0 | 0 | 0 | 0 | 0 | 0.638 | 0 | 0 | 0 | 0 | 0 | 0 | 0 | 0 | 0 | 0 | 0 | 0 | 0.221 | 0 | 0 | 0 | 0 | 0 | 0 | 0.023 | 0 | 0 | 0 | 0 | 0.01 | 0 | 0 | 0 | 1665.15 | 92.1067 | 3.321884e-05
0 | 0.022 | 0 | 0 | 0.058 | 0.002 | 0 | 0 | 0 | 0 | 0.005 | 0 | 0 | 0 | 0 | 0 | 0 | 0 | 0 | 0 | 0 | 0.002 | 0 | 0 | 0 | 0 | 0 | 0 | 0 | 0 | 0 | 0 | 0.004 | 0 | 0 | 0 | 0 | 0 | 0 | 0 | 0.044 | 0 | 0 | 0 | 0.626 | 0 | 0 | 0 | 0 | 0 | 0 | 0 | 0 | 0 | 0 | 0 | 0 | 0.237 | 0 | 0 | 0 | 0 | 0 | 0 | 0 | 0 | 0 | 0 | 0 | 0 | 0 | 0 | 0 | 1238.15 | 9999.988 | 0.006523084
0 | 0.022 | 0 | 0 | 0 | 0 | 0 | 0 | 0 | 0 | 0.004 | 0 | 0 | 0 | 0 | 0 | 0 | 0 | 0 | 0 | 0 | 0 | 0 | 0 | 0 | 0 | 0 | 0 | 0 | 0 | 0 | 0 | 0 | 0 | 0 | 0 | 0.037 | 0 | 0 | 0 | 0.109 | 0 | 0 | 0 | 0.595 | 0 | 0 | 0 | 0 | 0 | 0 | 0 | 0 | 0 | 0 | 0 | 0 | 0.228 | 0 | 0 | 0 | 0 | 0 | 0 | 0 | 0 | 0 | 0 | 0 | 0 | 0 | 0 | 0.004 | 1233.15 | 17589.54 | 0.01156705
0 | 0.023 | 0 | 0 | 0 | 0 | 0 | 0 | 0 | 0 | 0.001 | 0 | 0 | 0 | 0 | 0 | 0 | 0 | 0 | 0 | 0 | 0 | 0 | 0 | 0 | 0 | 0 | 0 | 0 | 0 | 0 | 0 | 0 | 0 | 0 | 0 | 0.048 | 0 | 0 | 0 | 0.105 | 0 | 0 | 0 | 0.594 | 0 | 0 | 0 | 0 | 0 | 0 | 0 | 0 | 0 | 0 | 0 | 0 | 0.229 | 0 | 0 | 0 | 0 | 0 | 0 | 0 | 0 | 0 | 0 | 0 | 0 | 0 | 0 | 0 | 1393.15 | 562.6606 | 0.0002899017
0 | 0.023 | 0 | 0 | 0 | 0 | 0 | 0 | 0 | 0 | 0.01 | 0 | 0 | 0 | 0 | 0 | 0 | 0 | 0 | 0 | 0 | 0 | 0 | 0 | 0 | 0 | 0 | 0 | 0 | 0 | 0 | 0 | 0 | 0 | 0 | 0 | 0.039 | 0 | 0 | 0 | 0.105 | 0 | 0 | 0 | 0.594 | 0 | 0 | 0 | 0 | 0 | 0 | 0 | 0 | 0 | 0 | 0 | 0 | 0.229 | 0 | 0 | 0 | 0 | 0 | 0 | 0 | 0 | 0 | 0 | 0 | 0 | 0 | 0 | 0 | 1323.15 | 1369.259 | 0.0007821092
0 | 0.023 | 0 | 0 | 0 | 0 | 0 | 0 | 0 | 0 | 0.015 | 0 | 0 | 0 | 0 | 0 | 0 | 0 | 0 | 0 | 0 | 0 | 0 | 0 | 0 | 0 | 0 | 0 | 0 | 0 | 0 | 0 | 0 | 0 | 0 | 0 | 0.034 | 0 | 0 | 0 | 0.105 | 0 | 0 | 0 | 0.594 | 0 | 0 | 0 | 0 | 0 | 0 | 0 | 0 | 0 | 0 | 0 | 0 | 0.229 | 0 | 0 | 0 | 0 | 0 | 0 | 0 | 0 | 0 | 0 | 0 | 0 | 0 | 0 | 0 | 1353.15 | 703.864 | 0.0003844119
0 | 0.017 | 0 | 0 | 0 | 0 | 0 | 0 | 0 | 0 | 0.014 | 0 | 0 | 0 | 0 | 0 | 0 | 0 | 0 | 0 | 0 | 0 | 0 | 0 | 0 | 0 | 0 | 0 | 0 | 0 | 0 | 0 | 0.004 | 0 | 0 | 0 | 0.039 | 0 | 0 | 0 | 0.099 | 0 | 0 | 0 | 0.595 | 0 | 0 | 0 | 0 | 0 | 0 | 0 | 0 | 0 | 0 | 0 | 0 | 0.232 | 0 | 0 | 0 | 0 | 0 | 0 | 0 | 0 | 0 | 0 | 0 | 0 | 0 | 0 | 0 | 1333.15 | 900.0713 | 0.0005064294
0 | 0.023 | 0 | 0 | 0 | 0 | 0 | 0 | 0 | 0 | 0.037 | 0 | 0 | 0 | 0 | 0 | 0 | 0 | 0 | 0 | 0 | 0 | 0 | 0 | 0 | 0 | 0 | 0 | 0 | 0 | 0 | 0 | 0 | 0 | 0 | 0 | 0.012 | 0 | 0 | 0 | 0.105 | 0 | 0 | 0 | 0.594 | 0 | 0 | 0 | 0 | 0 | 0 | 0 | 0 | 0 | 0 | 0 | 0 | 0.229 | 0 | 0 | 0 | 0 | 0 | 0 | 0 | 0 | 0 | 0 | 0 | 0 | 0 | 0 | 0 | 1353.15 | 366.5586 | 0.0002001942
0 | 0.023 | 0 | 0 | 0 | 0 | 0 | 0 | 0 | 0 | 0.049 | 0 | 0 | 0 | 0 | 0 | 0 | 0 | 0 | 0 | 0 | 0 | 0 | 0 | 0 | 0 | 0 | 0 | 0 | 0 | 0 | 0 | 0 | 0 | 0 | 0 | 0 | 0 | 0 | 0 | 0.105 | 0 | 0 | 0 | 0.594 | 0 | 0 | 0 | 0 | 0 | 0 | 0 | 0 | 0 | 0 | 0 | 0 | 0.229 | 0 | 0 | 0 | 0 | 0 | 0 | 0 | 0 | 0 | 0 | 0 | 0 | 0 | 0 | 0 | 1423.15 | 101.3544 | 5.004276e-05
0 | 0.026 | 0 | 0 | 0 | 0 | 0 | 0 | 0 | 0 | 0.029 | 0 | 0 | 0 | 0 | 0 | 0 | 0 | 0 | 0 | 0 | 0 | 0 | 0 | 0 | 0 | 0 | 0 | 0 | 0 | 0 | 0 | 0.016 | 0 | 0 | 0 | 0.02 | 0 | 0 | 0 | 0.083 | 0 | 0 | 0 | 0.597 | 0 | 0 | 0 | 0 | 0 | 0 | 0 | 0 | 0 | 0 | 0 | 0 | 0.23 | 0 | 0 | 0 | 0 | 0 | 0 | 0 | 0 | 0 | 0 | 0 | 0 | 0 | 0 | 0 | 1323.15 | 1170.105 | 0.0006683544
0 | 0.032 | 0 | 0 | 0 | 0 | 0 | 0 | 0 | 0 | 0.009 | 0 | 0 | 0 | 0 | 0 | 0 | 0 | 0 | 0 | 0 | 0 | 0 | 0 | 0 | 0 | 0 | 0 | 0 | 0 | 0 | 0 | 0.009 | 0 | 0 | 0 | 0.028 | 0 | 0 | 0 | 0.106 | 0 | 0 | 0 | 0.592 | 0 | 0 | 0 | 0 | 0 | 0 | 0 | 0 | 0 | 0 | 0 | 0 | 0.221 | 0 | 0 | 0 | 0 | 0 | 0 | 0 | 0 | 0 | 0 | 0 | 0 | 0 | 0 | 0.003 | 1243.15 | 9628.743 | 0.006230495
0 | 0.008 | 0 | 0 | 0 | 0 | 0 | 0 | 0 | 0 | 0.029 | 0 | 0 | 0 | 0 | 0 | 0 | 0 | 0 | 0 | 0 | 0 | 0 | 0 | 0 | 0 | 0 | 0 | 0 | 0 | 0 | 0 | 0.001 | 0 | 0 | 0 | 0.023 | 0 | 0 | 0 | 0.089 | 0 | 0 | 0 | 0.603 | 0 | 0 | 0 | 0 | 0 | 0 | 0 | 0 | 0 | 0 | 0 | 0 | 0.247 | 0 | 0 | 0 | 0 | 0 | 0 | 0 | 0 | 0 | 0 | 0 | 0 | 0 | 0 | 0 | 1303.15 | 1266.333 | 0.0007456913
0 | 0.097 | 0 | 0 | 0 | 0 | 0 | 0 | 0 | 0 | 0 | 0 | 0 | 0 | 0 | 0 | 0 | 0 | 0 | 0 | 0 | 0 | 0 | 0 | 0 | 0 | 0 | 0 | 0 | 0 | 0 | 0 | 0 | 0 | 0.058 | 0 | 0 | 0 | 0 | 0 | 0.043 | 0 | 0 | 0 | 0.602 | 0.014 | 0 | 0 | 0 | 0 | 0 | 0 | 0 | 0 | 0 | 0 | 0 | 0.185 | 0 | 0 | 0 | 0 | 0 | 0 | 0 | 0 | 0 | 0 | 0 | 0 | 0 | 0 | 0 | 1453.15 | 4232.556 | 0.002004388
0 | 0.017 | 0 | 0 | 0 | 0 | 0 | 0 | 0 | 0 | 0.022 | 0 | 0 | 0 | 0 | 0 | 0 | 0 | 0 | 0 | 0 | 0 | 0 | 0 | 0 | 0 | 0 | 0 | 0 | 0 | 0 | 0 | 0.003 | 0 | 0 | 0 | 0.024 | 0 | 0 | 0 | 0.093 | 0 | 0 | 0 | 0.6 | 0 | 0 | 0 | 0 | 0 | 0 | 0 | 0 | 0.001 | 0 | 0 | 0 | 0.239 | 0 | 0 | 0 | 0 | 0 | 0 | 0 | 0 | 0 | 0 | 0 | 0 | 0 | 0 | 0 | 1286.15 | 2520.009 | 0.001523417
0 | 0.018 | 0 | 0 | 0 | 0 | 0 | 0 | 0 | 0 | 0.022 | 0 | 0 | 0 | 0 | 0 | 0 | 0 | 0 | 0 | 0 | 0 | 0 | 0 | 0 | 0 | 0 | 0 | 0 | 0 | 0 | 0 | 0.003 | 0 | 0 | 0 | 0.024 | 0 | 0 | 0 | 0.097 | 0 | 0 | 0 | 0.598 | 0 | 0 | 0 | 0 | 0 | 0 | 0 | 0 | 0.001 | 0 | 0 | 0 | 0.237 | 0 | 0 | 0 | 0 | 0 | 0 | 0 | 0 | 0 | 0 | 0 | 0 | 0 | 0 | 0 | 1285.15 | 2236.388 | 0.001354065
0 | 0.017 | 0 | 0 | 0 | 0 | 0 | 0 | 0 | 0 | 0.022 | 0 | 0 | 0 | 0 | 0 | 0 | 0 | 0 | 0 | 0 | 0 | 0 | 0 | 0 | 0 | 0 | 0 | 0 | 0 | 0 | 0 | 0.006 | 0 | 0 | 0 | 0.025 | 0 | 0 | 0 | 0.093 | 0 | 0 | 0 | 0.599 | 0 | 0 | 0 | 0 | 0 | 0 | 0 | 0 | 0.001 | 0 | 0 | 0 | 0.238 | 0 | 0 | 0 | 0 | 0 | 0 | 0 | 0 | 0 | 0 | 0 | 0 | 0 | 0 | 0 | 1284.15 | 2260.36 | 0.001370712
0 | 0.017 | 0 | 0 | 0 | 0 | 0 | 0 | 0 | 0 | 0.022 | 0 | 0 | 0 | 0 | 0 | 0 | 0 | 0 | 0 | 0 | 0 | 0 | 0 | 0 | 0 | 0 | 0 | 0 | 0 | 0 | 0 | 0.004 | 0 | 0 | 0 | 0.028 | 0 | 0 | 0 | 0.094 | 0 | 0 | 0 | 0.599 | 0 | 0 | 0 | 0 | 0 | 0 | 0 | 0 | 0.001 | 0 | 0 | 0 | 0.237 | 0 | 0 | 0 | 0 | 0 | 0 | 0 | 0 | 0 | 0 | 0 | 0 | 0 | 0 | 0 | 1286.15 | 2178.806 | 0.00131715
0 | 0.017 | 0 | 0 | 0 | 0 | 0 | 0 | 0 | 0 | 0.023 | 0 | 0 | 0 | 0 | 0 | 0 | 0 | 0 | 0 | 0 | 0 | 0 | 0 | 0 | 0 | 0 | 0 | 0 | 0 | 0 | 0 | 0.004 | 0 | 0 | 0 | 0.024 | 0 | 0 | 0 | 0.094 | 0 | 0 | 0 | 0.599 | 0 | 0 | 0 | 0 | 0 | 0 | 0 | 0 | 0.001 | 0 | 0 | 0 | 0.238 | 0 | 0 | 0 | 0 | 0 | 0 | 0 | 0 | 0 | 0 | 0 | 0 | 0 | 0 | 0 | 1280.15 | 2143.363 | 0.001307898
0 | 0.018 | 0 | 0 | 0 | 0 | 0 | 0 | 0 | 0 | 0.029 | 0 | 0 | 0 | 0 | 0 | 0 | 0 | 0 | 0 | 0 | 0 | 0 | 0 | 0 | 0 | 0 | 0 | 0 | 0 | 0 | 0 | 0.007 | 0 | 0 | 0 | 0.02 | 0 | 0 | 0 | 0.091 | 0 | 0 | 0 | 0.599 | 0 | 0 | 0 | 0 | 0 | 0 | 0 | 0 | 0.001 | 0 | 0 | 0 | 0.236 | 0 | 0 | 0 | 0 | 0 | 0 | 0 | 0 | 0 | 0 | 0 | 0 | 0 | 0 | 0 | 1276.15 | 2023.944 | 0.001242782
0 | 0.013 | 0 | 0 | 0 | 0 | 0 | 0 | 0 | 0 | 0.022 | 0 | 0 | 0 | 0 | 0 | 0 | 0 | 0 | 0 | 0 | 0 | 0 | 0 | 0 | 0 | 0 | 0 | 0 | 0 | 0 | 0 | 0.003 | 0 | 0 | 0 | 0.03 | 0 | 0 | 0 | 0.095 | 0 | 0 | 0 | 0.599 | 0 | 0 | 0 | 0 | 0 | 0 | 0 | 0 | 0.001 | 0 | 0 | 0 | 0.238 | 0 | 0 | 0 | 0 | 0 | 0 | 0 | 0 | 0 | 0 | 0 | 0 | 0 | 0 | 0 | 1324.15 | 944.6577 | 0.0005387659
0 | 0.017 | 0 | 0 | 0 | 0 | 0 | 0 | 0 | 0 | 0.014 | 0 | 0 | 0 | 0 | 0 | 0 | 0 | 0 | 0 | 0 | 0 | 0 | 0 | 0 | 0 | 0 | 0 | 0 | 0 | 0 | 0 | 0.004 | 0 | 0 | 0 | 0.034 | 0 | 0 | 0 | 0.099 | 0 | 0 | 0 | 0.596 | 0 | 0 | 0 | 0 | 0 | 0 | 0 | 0 | 0.001 | 0 | 0 | 0 | 0.234 | 0 | 0 | 0 | 0 | 0 | 0 | 0 | 0 | 0 | 0 | 0 | 0 | 0 | 0 | 0 | 1313.15 | 1584.384 | 0.0009188229
0 | 0.019 | 0 | 0 | 0 | 0 | 0 | 0 | 0 | 0 | 0.026 | 0 | 0 | 0 | 0 | 0 | 0 | 0 | 0 | 0 | 0 | 0 | 0 | 0 | 0 | 0 | 0 | 0 | 0 | 0 | 0 | 0 | 0.001 | 0 | 0 | 0 | 0.021 | 0 | 0 | 0 | 0.098 | 0 | 0 | 0 | 0.599 | 0 | 0 | 0 | 0 | 0 | 0 | 0 | 0 | 0.001 | 0 | 0 | 0 | 0.237 | 0 | 0 | 0 | 0 | 0 | 0 | 0 | 0 | 0 | 0 | 0 | 0 | 0 | 0 | 0 | 1277.15 | 2219.749 | 0.001360881
0 | 0.019 | 0 | 0 | 0 | 0 | 0 | 0 | 0 | 0 | 0.022 | 0 | 0 | 0 | 0 | 0 | 0 | 0 | 0 | 0 | 0 | 0 | 0 | 0 | 0 | 0 | 0 | 0 | 0 | 0 | 0 | 0 | 0.004 | 0 | 0 | 0 | 0.025 | 0 | 0 | 0 | 0.093 | 0 | 0 | 0 | 0.599 | 0 | 0 | 0 | 0 | 0 | 0 | 0 | 0 | 0.001 | 0 | 0 | 0 | 0.237 | 0 | 0 | 0 | 0 | 0 | 0 | 0 | 0 | 0 | 0 | 0 | 0 | 0 | 0 | 0 | 1318.15 | 1507.407 | 0.0008675629
0 | 0.022 | 0 | 0 | 0 | 0 | 0 | 0 | 0 | 0 | 0.027 | 0 | 0 | 0 | 0 | 0 | 0 | 0 | 0 | 0 | 0 | 0 | 0 | 0 | 0 | 0 | 0 | 0 | 0 | 0 | 0 | 0 | 0.005 | 0 | 0 | 0 | 0.018 | 0 | 0 | 0 | 0.087 | 0 | 0 | 0 | 0.602 | 0 | 0 | 0 | 0 | 0 | 0 | 0 | 0 | 0 | 0 | 0 | 0 | 0.239 | 0 | 0 | 0 | 0 | 0 | 0 | 0 | 0 | 0 | 0 | 0 | 0 | 0 | 0 | 0 | 1333.15 | 1785.203 | 0.001004453
0 | 0.018 | 0 | 0 | 0 | 0 | 0 | 0 | 0 | 0 | 0.033 | 0 | 0 | 0 | 0 | 0 | 0 | 0 | 0 | 0 | 0 | 0 | 0 | 0 | 0 | 0 | 0 | 0 | 0 | 0 | 0 | 0 | 0 | 0 | 0 | 0 | 0.012 | 0 | 0 | 0 | 0.087 | 0 | 0 | 0 | 0.605 | 0 | 0 | 0 | 0 | 0 | 0 | 0 | 0 | 0.001 | 0 | 0 | 0 | 0.244 | 0 | 0 | 0 | 0 | 0 | 0 | 0 | 0 | 0 | 0 | 0 | 0 | 0 | 0 | 0 | 1313.15 | 1646.021 | 0.0009545675
0 | 0.02 | 0 | 0 | 0 | 0 | 0 | 0 | 0 | 0 | 0.027 | 0 | 0 | 0 | 0 | 0 | 0 | 0 | 0 | 0 | 0 | 0 | 0 | 0 | 0 | 0 | 0 | 0 | 0 | 0 | 0 | 0 | 0.001 | 0 | 0 | 0 | 0.021 | 0 | 0 | 0 | 0.097 | 0 | 0 | 0 | 0.599 | 0 | 0 | 0 | 0 | 0 | 0 | 0 | 0 | 0.001 | 0 | 0 | 0 | 0.235 | 0 | 0 | 0 | 0 | 0 | 0 | 0 | 0 | 0 | 0 | 0 | 0 | 0 | 0 | 0 | 1298.15 | 1446.776 | 0.0008585223
0 | 0.008 | 0 | 0 | 0 | 0 | 0 | 0 | 0 | 0 | 0.029 | 0 | 0 | 0 | 0 | 0 | 0 | 0 | 0 | 0 | 0 | 0 | 0 | 0 | 0 | 0 | 0 | 0 | 0 | 0 | 0 | 0 | 0.001 | 0 | 0 | 0 | 0.024 | 0 | 0 | 0 | 0.086 | 0 | 0 | 0 | 0.604 | 0 | 0 | 0 | 0 | 0 | 0 | 0 | 0 | 0 | 0 | 0 | 0 | 0.247 | 0 | 0 | 0 | 0 | 0 | 0 | 0 | 0 | 0 | 0 | 0 | 0 | 0 | 0 | 0 | 1293.15 | 1504.266 | 0.000899553
0 | 0.062 | 0 | 0 | 0 | 0 | 0 | 0 | 0 | 0 | 0.094 | 0 | 0 | 0 | 0 | 0 | 0 | 0 | 0 | 0 | 0 | 0 | 0 | 0 | 0 | 0 | 0 | 0 | 0 | 0 | 0 | 0 | 0 | 0 | 0 | 0 | 0.011 | 0 | 0 | 0 | 0 | 0 | 0 | 0 | 0.621 | 0 | 0 | 0 | 0 | 0 | 0 | 0 | 0 | 0 | 0 | 0 | 0 | 0.212 | 0 | 0 | 0 | 0 | 0 | 0 | 0 | 0 | 0 | 0 | 0 | 0 | 0 | 0 | 0 | 1413.15 | 4507.405 | 0.002257096
0 | 0.064 | 0 | 0 | 0 | 0 | 0 | 0 | 0 | 0 | 0.085 | 0 | 0 | 0 | 0 | 0 | 0 | 0 | 0 | 0 | 0 | 0 | 0 | 0 | 0 | 0 | 0 | 0 | 0 | 0 | 0 | 0 | 0 | 0 | 0 | 0 | 0.012 | 0 | 0 | 0 | 0 | 0 | 0 | 0 | 0.624 | 0 | 0 | 0 | 0 | 0 | 0 | 0 | 0 | 0 | 0 | 0 | 0 | 0.215 | 0 | 0 | 0 | 0 | 0 | 0 | 0 | 0 | 0 | 0 | 0 | 0 | 0 | 0 | 0 | 1420.15 | 6064.035 | 0.003006722
0 | 0.061 | 0 | 0 | 0 | 0 | 0 | 0 | 0 | 0 | 0.089 | 0 | 0 | 0 | 0 | 0 | 0 | 0 | 0 | 0 | 0 | 0 | 0 | 0 | 0 | 0 | 0 | 0 | 0 | 0 | 0 | 0 | 0 | 0 | 0 | 0 | 0.014 | 0 | 0 | 0 | 0 | 0 | 0 | 0 | 0.622 | 0 | 0 | 0 | 0 | 0 | 0 | 0 | 0 | 0 | 0 | 0 | 0 | 0.214 | 0 | 0 | 0 | 0 | 0 | 0 | 0 | 0 | 0 | 0 | 0 | 0 | 0 | 0 | 0 | 1411.15 | 7477.494 | 0.003754998
0 | 0.064 | 0 | 0 | 0 | 0 | 0 | 0 | 0 | 0 | 0.085 | 0 | 0 | 0 | 0 | 0 | 0 | 0 | 0 | 0 | 0 | 0 | 0 | 0 | 0 | 0 | 0 | 0 | 0 | 0 | 0 | 0 | 0 | 0 | 0 | 0 | 0.016 | 0 | 0 | 0 | 0 | 0 | 0 | 0 | 0.622 | 0 | 0 | 0 | 0 | 0 | 0 | 0 | 0 | 0 | 0 | 0 | 0 | 0.213 | 0 | 0 | 0 | 0 | 0 | 0 | 0 | 0 | 0 | 0 | 0 | 0 | 0 | 0 | 0 | 1420.15 | 4255.638 | 0.002110067
0 | 0.066 | 0 | 0 | 0 | 0 | 0 | 0 | 0 | 0 | 0.086 | 0 | 0 | 0 | 0 | 0 | 0 | 0 | 0 | 0 | 0 | 0 | 0 | 0 | 0 | 0 | 0 | 0 | 0 | 0 | 0 | 0 | 0 | 0 | 0 | 0 | 0.019 | 0 | 0 | 0 | 0 | 0 | 0 | 0 | 0.621 | 0 | 0 | 0 | 0 | 0 | 0 | 0 | 0 | 0 | 0 | 0 | 0 | 0.208 | 0 | 0 | 0 | 0 | 0 | 0 | 0 | 0 | 0 | 0 | 0 | 0 | 0 | 0 | 0 | 1465.15 | 738.2913 | 0.0003439249
0 | 0.058 | 0 | 0 | 0 | 0 | 0 | 0 | 0 | 0 | 0.094 | 0 | 0 | 0 | 0 | 0 | 0 | 0 | 0 | 0 | 0 | 0 | 0 | 0 | 0 | 0 | 0 | 0 | 0 | 0 | 0 | 0 | 0 | 0 | 0 | 0 | 0.017 | 0 | 0 | 0 | 0 | 0 | 0 | 0 | 0.62 | 0 | 0 | 0 | 0 | 0 | 0 | 0 | 0 | 0 | 0 | 0 | 0 | 0.211 | 0 | 0 | 0 | 0 | 0 | 0 | 0 | 0 | 0 | 0 | 0 | 0 | 0 | 0 | 0 | 1443.15 | 1237.268 | 0.0005940742
0 | 0.063 | 0 | 0 | 0 | 0 | 0 | 0 | 0 | 0 | 0.097 | 0 | 0 | 0 | 0 | 0 | 0 | 0 | 0 | 0 | 0 | 0 | 0 | 0 | 0 | 0 | 0 | 0 | 0 | 0 | 0 | 0 | 0 | 0 | 0 | 0 | 0.009 | 0 | 0 | 0 | 0 | 0 | 0 | 0 | 0.621 | 0 | 0 | 0 | 0 | 0 | 0 | 0 | 0 | 0 | 0 | 0 | 0 | 0.211 | 0 | 0 | 0 | 0 | 0 | 0 | 0 | 0 | 0 | 0 | 0 | 0 | 0 | 0 | 0 | 1431.15 | 1696.278 | 0.0008281838
0 | 0.054 | 0 | 0 | 0 | 0 | 0 | 0 | 0 | 0 | 0.092 | 0 | 0 | 0 | 0 | 0 | 0 | 0 | 0 | 0 | 0 | 0 | 0 | 0 | 0 | 0 | 0 | 0 | 0 | 0 | 0 | 0 | 0 | 0 | 0 | 0 | 0.009 | 0 | 0 | 0 | 0 | 0 | 0 | 0 | 0.624 | 0 | 0 | 0 | 0 | 0 | 0 | 0 | 0 | 0 | 0 | 0 | 0 | 0.22 | 0 | 0 | 0 | 0 | 0 | 0 | 0 | 0 | 0 | 0 | 0 | 0 | 0 | 0 | 0 | 1428.15 | 3134.672 | 0.001536896
0 | 0.055 | 0 | 0 | 0 | 0 | 0 | 0 | 0 | 0 | 0.096 | 0 | 0 | 0 | 0 | 0 | 0 | 0 | 0 | 0 | 0 | 0 | 0 | 0 | 0 | 0 | 0 | 0 | 0 | 0 | 0 | 0 | 0 | 0 | 0 | 0 | 0.018 | 0 | 0 | 0 | 0 | 0 | 0 | 0 | 0.619 | 0 | 0 | 0 | 0 | 0 | 0 | 0 | 0 | 0 | 0 | 0 | 0 | 0.211 | 0 | 0 | 0 | 0 | 0 | 0 | 0 | 0 | 0 | 0 | 0 | 0 | 0 | 0 | 0 | 1440.15 | 609.7345 | 0.0002939851
0 | 0.058 | 0 | 0 | 0 | 0 | 0 | 0 | 0 | 0 | 0.088 | 0 | 0 | 0 | 0 | 0 | 0 | 0 | 0 | 0 | 0 | 0 | 0 | 0 | 0 | 0 | 0 | 0 | 0 | 0 | 0 | 0 | 0 | 0 | 0 | 0 | 0.015 | 0 | 0 | 0 | 0 | 0 | 0 | 0 | 0.623 | 0 | 0 | 0 | 0 | 0 | 0 | 0 | 0 | 0 | 0 | 0 | 0 | 0.217 | 0 | 0 | 0 | 0 | 0 | 0 | 0 | 0 | 0 | 0 | 0 | 0 | 0 | 0 | 0 | 1413.15 | 5291.092 | 0.00264953
0 | 0.058 | 0 | 0 | 0 | 0 | 0 | 0 | 0 | 0 | 0.09 | 0 | 0 | 0 | 0 | 0 | 0 | 0 | 0 | 0 | 0 | 0 | 0 | 0 | 0 | 0 | 0 | 0 | 0 | 0 | 0 | 0 | 0 | 0 | 0 | 0 | 0.011 | 0 | 0 | 0 | 0 | 0 | 0 | 0 | 0.623 | 0 | 0 | 0 | 0 | 0 | 0 | 0 | 0 | 0 | 0 | 0 | 0 | 0.218 | 0 | 0 | 0 | 0 | 0 | 0 | 0 | 0 | 0 | 0 | 0 | 0 | 0 | 0 | 0 | 1423.15 | 3984.156 | 0.001967139
0 | 0.064 | 0 | 0 | 0 | 0 | 0 | 0 | 0 | 0 | 0.088 | 0 | 0 | 0 | 0 | 0 | 0 | 0 | 0 | 0 | 0 | 0 | 0 | 0 | 0 | 0 | 0 | 0 | 0 | 0 | 0 | 0 | 0 | 0 | 0 | 0 | 0.016 | 0 | 0 | 0 | 0 | 0 | 0 | 0 | 0.621 | 0 | 0 | 0 | 0 | 0 | 0 | 0 | 0 | 0 | 0 | 0 | 0 | 0.211 | 0 | 0 | 0 | 0 | 0 | 0 | 0 | 0 | 0 | 0 | 0 | 0 | 0 | 0 | 0 | 1431.15 | 2286.285 | 0.001116246
0 | 0.058 | 0 | 0 | 0 | 0 | 0 | 0 | 0 | 0 | 0.093 | 0 | 0 | 0 | 0 | 0 | 0 | 0 | 0 | 0 | 0 | 0 | 0 | 0 | 0 | 0 | 0 | 0 | 0 | 0 | 0 | 0 | 0 | 0 | 0 | 0 | 0.012 | 0 | 0 | 0 | 0 | 0 | 0 | 0 | 0.622 | 0 | 0 | 0 | 0 | 0 | 0 | 0 | 0 | 0 | 0 | 0 | 0 | 0.215 | 0 | 0 | 0 | 0 | 0 | 0 | 0 | 0 | 0 | 0 | 0 | 0 | 0 | 0 | 0 | 1423.15 | 2690.002 | 0.001328163
0 | 0.063 | 0 | 0 | 0 | 0 | 0 | 0 | 0 | 0 | 0.085 | 0 | 0 | 0 | 0 | 0 | 0 | 0 | 0 | 0 | 0 | 0 | 0 | 0 | 0 | 0 | 0 | 0 | 0 | 0 | 0 | 0 | 0 | 0 | 0 | 0 | 0.011 | 0 | 0 | 0 | 0 | 0 | 0 | 0 | 0.624 | 0 | 0 | 0 | 0 | 0 | 0 | 0 | 0 | 0 | 0 | 0 | 0 | 0.217 | 0 | 0 | 0 | 0 | 0 | 0 | 0 | 0 | 0 | 0 | 0 | 0 | 0 | 0 | 0 | 1424.15 | 5456.754 | 0.002690438
0 | 0.06 | 0 | 0 | 0 | 0 | 0 | 0 | 0 | 0 | 0.085 | 0 | 0 | 0 | 0 | 0 | 0 | 0 | 0 | 0 | 0 | 0 | 0 | 0 | 0 | 0 | 0 | 0 | 0 | 0 | 0 | 0 | 0 | 0 | 0 | 0 | 0.018 | 0 | 0 | 0 | 0 | 0 | 0 | 0 | 0.622 | 0 | 0 | 0 | 0 | 0 | 0 | 0 | 0 | 0 | 0 | 0 | 0 | 0.215 | 0 | 0 | 0 | 0 | 0 | 0 | 0 | 0 | 0 | 0 | 0 | 0 | 0 | 0 | 0 | 1413.15 | 5086.215 | 0.002546937
0 | 0.055 | 0 | 0 | 0 | 0 | 0 | 0 | 0 | 0 | 0.098 | 0 | 0 | 0 | 0 | 0 | 0 | 0 | 0 | 0 | 0 | 0 | 0 | 0 | 0 | 0 | 0 | 0 | 0 | 0 | 0 | 0 | 0 | 0 | 0 | 0 | 0.009 | 0 | 0 | 0 | 0 | 0 | 0 | 0 | 0.622 | 0 | 0 | 0 | 0 | 0 | 0 | 0 | 0 | 0 | 0 | 0 | 0 | 0.217 | 0 | 0 | 0 | 0 | 0 | 0 | 0 | 0 | 0 | 0 | 0 | 0 | 0 | 0 | 0 | 1448.15 | 1261.111 | 0.0006013486
0 | 0.066 | 0 | 0 | 0 | 0 | 0 | 0 | 0 | 0 | 0.081 | 0 | 0 | 0 | 0 | 0 | 0 | 0 | 0 | 0 | 0 | 0 | 0 | 0 | 0 | 0 | 0 | 0 | 0 | 0 | 0 | 0 | 0 | 0 | 0 | 0 | 0.011 | 0 | 0 | 0 | 0 | 0 | 0 | 0 | 0.625 | 0 | 0 | 0 | 0 | 0 | 0 | 0 | 0 | 0 | 0 | 0 | 0 | 0.218 | 0 | 0 | 0 | 0 | 0 | 0 | 0 | 0 | 0 | 0 | 0 | 0 | 0 | 0 | 0 | 1436.15 | 5328.478 | 0.002583471
0 | 0.056 | 0 | 0 | 0 | 0 | 0 | 0 | 0 | 0 | 0.097 | 0 | 0 | 0 | 0 | 0 | 0 | 0 | 0 | 0 | 0 | 0 | 0 | 0 | 0 | 0 | 0 | 0 | 0 | 0 | 0 | 0 | 0 | 0 | 0 | 0 | 0.022 | 0 | 0 | 0 | 0 | 0 | 0 | 0 | 0.618 | 0 | 0 | 0 | 0 | 0 | 0 | 0 | 0 | 0 | 0 | 0 | 0 | 0.208 | 0 | 0 | 0 | 0 | 0 | 0 | 0 | 0 | 0 | 0 | 0 | 0 | 0 | 0 | 0 | 1449.15 | 571.461 | 0.0002721196
0 | 0.056 | 0 | 0 | 0 | 0 | 0 | 0 | 0 | 0 | 0.097 | 0 | 0 | 0 | 0 | 0 | 0 | 0 | 0 | 0 | 0 | 0 | 0 | 0 | 0 | 0 | 0 | 0 | 0 | 0 | 0 | 0 | 0 | 0 | 0 | 0 | 0.016 | 0 | 0 | 0 | 0 | 0 | 0 | 0 | 0.62 | 0 | 0 | 0 | 0 | 0 | 0 | 0 | 0 | 0 | 0 | 0 | 0 | 0.211 | 0 | 0 | 0 | 0 | 0 | 0 | 0 | 0 | 0 | 0 | 0 | 0 | 0 | 0 | 0 | 1437.15 | 777.8378 | 0.0003766039
0 | 0.054 | 0 | 0 | 0 | 0 | 0 | 0 | 0 | 0 | 0.087 | 0 | 0 | 0 | 0 | 0 | 0 | 0 | 0 | 0 | 0 | 0 | 0 | 0 | 0 | 0 | 0 | 0 | 0 | 0 | 0 | 0 | 0 | 0 | 0 | 0 | 0.015 | 0 | 0 | 0 | 0 | 0 | 0 | 0 | 0.624 | 0 | 0 | 0 | 0 | 0 | 0 | 0 | 0 | 0 | 0 | 0 | 0 | 0.22 | 0 | 0 | 0 | 0 | 0 | 0 | 0 | 0 | 0 | 0 | 0 | 0 | 0 | 0 | 0 | 1434.15 | 1917.579 | 0.0009323179
0 | 0.067 | 0 | 0 | 0 | 0 | 0 | 0 | 0 | 0 | 0.082 | 0 | 0 | 0 | 0 | 0 | 0 | 0 | 0 | 0 | 0 | 0 | 0 | 0 | 0 | 0 | 0 | 0 | 0 | 0 | 0 | 0 | 0 | 0 | 0 | 0 | 0.014 | 0 | 0 | 0 | 0 | 0 | 0 | 0 | 0.624 | 0 | 0 | 0 | 0 | 0 | 0 | 0 | 0 | 0 | 0 | 0 | 0 | 0.214 | 0 | 0 | 0 | 0 | 0 | 0 | 0 | 0 | 0 | 0 | 0 | 0 | 0 | 0 | 0 | 1417.15 | 3084.993 | 0.001536111
0 | 0.067 | 0 | 0 | 0 | 0 | 0 | 0 | 0 | 0 | 0.08 | 0 | 0 | 0 | 0 | 0 | 0 | 0 | 0 | 0 | 0 | 0 | 0 | 0 | 0 | 0 | 0 | 0 | 0 | 0 | 0 | 0 | 0 | 0 | 0 | 0 | 0.007 | 0 | 0 | 0 | 0 | 0 | 0 | 0 | 0.626 | 0 | 0 | 0 | 0 | 0 | 0 | 0 | 0 | 0 | 0 | 0 | 0 | 0.22 | 0 | 0 | 0 | 0 | 0 | 0 | 0 | 0 | 0 | 0 | 0 | 0 | 0 | 0 | 0 | 1438.15 | 5446.075 | 0.002633148
0 | 0.064 | 0 | 0 | 0 | 0 | 0 | 0 | 0 | 0 | 0.09 | 0 | 0 | 0 | 0 | 0 | 0 | 0 | 0 | 0 | 0 | 0 | 0 | 0 | 0 | 0 | 0 | 0 | 0 | 0 | 0 | 0 | 0 | 0 | 0 | 0 | 0.014 | 0 | 0 | 0 | 0 | 0 | 0 | 0 | 0.621 | 0 | 0 | 0 | 0 | 0 | 0 | 0 | 0 | 0 | 0 | 0 | 0 | 0.211 | 0 | 0 | 0 | 0 | 0 | 0 | 0 | 0 | 0 | 0 | 0 | 0 | 0 | 0 | 0 | 1426.15 | 3036.101 | 0.001492746
0 | 0.06 | 0 | 0 | 0 | 0 | 0 | 0 | 0 | 0 | 0.082 | 0 | 0 | 0 | 0 | 0 | 0 | 0 | 0 | 0 | 0 | 0 | 0 | 0 | 0 | 0 | 0 | 0 | 0 | 0 | 0 | 0 | 0 | 0 | 0 | 0 | 0.016 | 0 | 0 | 0 | 0 | 0 | 0 | 0 | 0.624 | 0 | 0 | 0 | 0 | 0 | 0 | 0 | 0 | 0 | 0 | 0 | 0 | 0.218 | 0 | 0 | 0 | 0 | 0 | 0 | 0 | 0 | 0 | 0 | 0 | 0 | 0 | 0 | 0 | 1431.15 | 4735.17 | 0.00231188
0 | 0.067 | 0 | 0 | 0 | 0 | 0 | 0 | 0 | 0 | 0.091 | 0 | 0 | 0 | 0 | 0 | 0 | 0 | 0 | 0 | 0 | 0 | 0 | 0 | 0 | 0 | 0 | 0 | 0 | 0 | 0 | 0 | 0 | 0 | 0 | 0 | 0.012 | 0 | 0 | 0 | 0 | 0 | 0 | 0 | 0.621 | 0 | 0 | 0 | 0 | 0 | 0 | 0 | 0 | 0 | 0 | 0 | 0 | 0.208 | 0 | 0 | 0 | 0 | 0 | 0 | 0 | 0 | 0 | 0 | 0 | 0 | 0 | 0 | 0 | 1423.15 | 2237.119 | 0.001104556
0 | 0.061 | 0 | 0 | 0 | 0 | 0 | 0 | 0 | 0 | 0.084 | 0 | 0 | 0 | 0 | 0 | 0 | 0 | 0 | 0 | 0 | 0 | 0 | 0 | 0 | 0 | 0 | 0 | 0 | 0 | 0 | 0 | 0 | 0 | 0 | 0 | 0.015 | 0 | 0 | 0 | 0 | 0 | 0 | 0 | 0.624 | 0 | 0 | 0 | 0 | 0 | 0 | 0 | 0 | 0 | 0 | 0 | 0 | 0.217 | 0 | 0 | 0 | 0 | 0 | 0 | 0 | 0 | 0 | 0 | 0 | 0 | 0 | 0 | 0 | 1438.15 | 1823.447 | 0.0008816268
0 | 0.061 | 0 | 0 | 0 | 0 | 0 | 0 | 0 | 0 | 0.09 | 0 | 0 | 0 | 0 | 0 | 0 | 0 | 0 | 0 | 0 | 0 | 0 | 0 | 0 | 0 | 0 | 0 | 0 | 0 | 0 | 0 | 0 | 0 | 0 | 0 | 0.014 | 0 | 0 | 0 | 0 | 0 | 0 | 0 | 0.622 | 0 | 0 | 0 | 0 | 0 | 0 | 0 | 0 | 0 | 0 | 0 | 0 | 0.214 | 0 | 0 | 0 | 0 | 0 | 0 | 0 | 0 | 0 | 0 | 0 | 0 | 0 | 0 | 0 | 1415.15 | 3701.351 | 0.001848227
0 | 0.081 | 0 | 0 | 0.016 | 0 | 0 | 0 | 0 | 0 | 0.016 | 0 | 0 | 0 | 0 | 0 | 0 | 0 | 0 | 0 | 0 | 0 | 0 | 0 | 0 | 0 | 0 | 0 | 0 | 0 | 0 | 0 | 0 | 0 | 0 | 0 | 0.027 | 0 | 0 | 0 | 0 | 0 | 0 | 0 | 0.631 | 0 | 0 | 0 | 0 | 0 | 0 | 0 | 0 | 0 | 0 | 0 | 0 | 0.214 | 0 | 0 | 0.014 | 0 | 0 | 0 | 0 | 0 | 0 | 0 | 0 | 0 | 0 | 0 | 0 | 1513.15 | 3027.182 | 0.001322131
0 | 0.08 | 0 | 0 | 0.016 | 0 | 0 | 0 | 0 | 0 | 0.016 | 0 | 0 | 0 | 0 | 0 | 0 | 0 | 0 | 0 | 0 | 0 | 0 | 0 | 0 | 0 | 0 | 0 | 0 | 0 | 0 | 0 | 0 | 0 | 0 | 0 | 0.027 | 0 | 0 | 0 | 0.007 | 0 | 0 | 0 | 0.628 | 0 | 0 | 0 | 0 | 0 | 0 | 0 | 0 | 0 | 0 | 0 | 0 | 0.212 | 0 | 0 | 0.014 | 0 | 0 | 0 | 0 | 0 | 0 | 0 | 0 | 0 | 0 | 0 | 0 | 1513.15 | 3027.182 | 0.001322131
0 | 0.07 | 0 | 0 | 0.048 | 0 | 0 | 0 | 0 | 0 | 0.014 | 0 | 0 | 0 | 0 | 0 | 0 | 0 | 0 | 0 | 0 | 0 | 0 | 0 | 0 | 0 | 0 | 0 | 0 | 0 | 0 | 0 | 0 | 0 | 0 | 0 | 0.016 | 0 | 0 | 0 | 0 | 0 | 0 | 0 | 0.632 | 0 | 0 | 0 | 0 | 0 | 0 | 0 | 0 | 0 | 0 | 0 | 0 | 0.205 | 0 | 0 | 0.016 | 0 | 0 | 0 | 0 | 0 | 0 | 0 | 0 | 0 | 0 | 0 | 0 | 1543.15 | 871.3268 | 0.000365902
0 | 0.07 | 0 | 0 | 0.048 | 0 | 0 | 0 | 0 | 0 | 0.014 | 0 | 0 | 0 | 0 | 0 | 0 | 0 | 0 | 0 | 0 | 0 | 0 | 0 | 0 | 0 | 0 | 0 | 0 | 0 | 0 | 0 | 0 | 0 | 0 | 0 | 0.016 | 0 | 0 | 0 | 0 | 0 | 0 | 0 | 0.632 | 0 | 0 | 0 | 0 | 0 | 0 | 0 | 0 | 0 | 0 | 0 | 0 | 0.204 | 0 | 0 | 0.016 | 0 | 0 | 0 | 0 | 0 | 0 | 0 | 0 | 0 | 0 | 0 | 0 | 1543.15 | 871.3137 | 0.0003658965
0 | 0.07 | 0 | 0 | 0.048 | 0 | 0 | 0 | 0 | 0 | 0.014 | 0 | 0 | 0 | 0 | 0 | 0 | 0 | 0 | 0 | 0 | 0 | 0 | 0 | 0 | 0 | 0 | 0 | 0 | 0 | 0 | 0 | 0 | 0 | 0 | 0 | 0.016 | 0 | 0 | 0 | 0.002 | 0 | 0 | 0 | 0.631 | 0 | 0 | 0 | 0 | 0 | 0 | 0 | 0 | 0 | 0 | 0 | 0 | 0.204 | 0 | 0 | 0.016 | 0 | 0 | 0 | 0 | 0 | 0 | 0 | 0 | 0 | 0 | 0 | 0 | 1543.15 | 871.3263 | 0.0003659018
0 | 0.069 | 0 | 0 | 0.048 | 0 | 0 | 0 | 0 | 0 | 0.014 | 0 | 0 | 0 | 0 | 0 | 0 | 0 | 0 | 0 | 0 | 0 | 0 | 0 | 0 | 0 | 0 | 0 | 0 | 0 | 0 | 0 | 0 | 0 | 0 | 0 | 0.016 | 0 | 0 | 0 | 0.005 | 0 | 0 | 0 | 0.629 | 0 | 0 | 0 | 0 | 0 | 0 | 0 | 0 | 0 | 0 | 0 | 0 | 0.203 | 0 | 0 | 0.016 | 0 | 0 | 0 | 0 | 0 | 0 | 0 | 0 | 0 | 0 | 0 | 0 | 1543.15 | 871.3265 | 0.0003659019
0 | 0.086 | 0 | 0 | 0.024 | 0.003 | 0 | 0 | 0 | 0 | 0.037 | 0 | 0 | 0 | 0 | 0 | 0 | 0 | 0 | 0 | 0 | 0 | 0 | 0 | 0 | 0 | 0 | 0 | 0 | 0 | 0 | 0 | 0 | 0 | 0 | 0 | 0.018 | 0 | 0 | 0 | 0 | 0 | 0 | 0 | 0.628 | 0 | 0 | 0 | 0 | 0 | 0 | 0 | 0 | 0 | 0 | 0 | 0 | 0.201 | 0 | 0 | 0.002 | 0 | 0 | 0 | 0 | 0 | 0 | 0 | 0 | 0 | 0 | 0 | 0 | 1548.15 | 627.8892 | 0.0002619732
0 | 0.086 | 0 | 0 | 0 | 0 | 0 | 0 | 0 | 0 | 0 | 0 | 0 | 0 | 0 | 0 | 0 | 0 | 0 | 0 | 0 | 0 | 0 | 0 | 0 | 0 | 0 | 0 | 0 | 0 | 0 | 0 | 0 | 0 | 0 | 0 | 0.01 | 0 | 0 | 0 | 0.109 | 0 | 0 | 0 | 0.595 | 0 | 0 | 0 | 0 | 0 | 0 | 0 | 0 | 0 | 0 | 0 | 0 | 0.2 | 0 | 0.001 | 0 | 0 | 0 | 0 | 0 | 0 | 0 | 0 | 0 | 0 | 0 | 0 | 0 | 1333.15 | 99743.61 | 0.05612121
0 | 0.009 | 0 | 0 | 0 | 0.055 | 0 | 0 | 0 | 0 | 0.033 | 0 | 0 | 0 | 0 | 0 | 0 | 0 | 0 | 0 | 0 | 0 | 0 | 0 | 0 | 0 | 0 | 0 | 0 | 0 | 0 | 0 | 0 | 0.007 | 0 | 0 | 0 | 0 | 0 | 0 | 0 | 0.022 | 0 | 0 | 0.633 | 0 | 0 | 0 | 0 | 0 | 0 | 0 | 0 | 0 | 0 | 0 | 0 | 0.18 | 0 | 0 | 0.015 | 0 | 0 | 0 | 0.038 | 0 | 0 | 0 | 0 | 0 | 0 | 0 | 0.008 | 1325.15 | 499.9684 | 0.0002847164
0 | 0.009 | 0 | 0 | 0 | 0.054 | 0 | 0 | 0 | 0 | 0.032 | 0 | 0 | 0 | 0 | 0 | 0 | 0 | 0 | 0 | 0 | 0 | 0 | 0 | 0 | 0 | 0 | 0 | 0 | 0 | 0 | 0 | 0 | 0.013 | 0 | 0 | 0 | 0 | 0 | 0 | 0 | 0.015 | 0 | 0 | 0.632 | 0 | 0 | 0 | 0 | 0 | 0 | 0 | 0 | 0 | 0 | 0 | 0 | 0.206 | 0 | 0 | 0.014 | 0 | 0 | 0 | 0.026 | 0 | 0 | 0 | 0 | 0 | 0 | 0 | 0 | 1324.65 | 971.7009 | 0.0005537711
0 | 0.027 | 0 | 0 | 0.031 | 0.05 | 0 | 0 | 0 | 0 | 0.028 | 0 | 0 | 0 | 0 | 0 | 0 | 0 | 0 | 0 | 0 | 0 | 0 | 0 | 0 | 0 | 0 | 0 | 0 | 0 | 0 | 0 | 0 | 0 | 0 | 0 | 0 | 0 | 0 | 0 | 0 | 0 | 0 | 0 | 0.622 | 0 | 0 | 0 | 0 | 0 | 0 | 0 | 0 | 0 | 0 | 0 | 0 | 0.214 | 0 | 0 | 0.026 | 0 | 0 | 0 | 0 | 0 | 0 | 0 | 0 | 0 | 0 | 0 | 0 | 1255.15 | 7987.237 | 0.005069969
0 | 0.028 | 0 | 0 | 0.033 | 0.052 | 0 | 0 | 0 | 0 | 0.03 | 0 | 0 | 0 | 0 | 0 | 0 | 0 | 0 | 0 | 0 | 0 | 0 | 0 | 0 | 0 | 0 | 0 | 0 | 0 | 0 | 0 | 0 | 0 | 0 | 0 | 0 | 0 | 0 | 0 | 0 | 0 | 0 | 0 | 0.615 | 0 | 0 | 0 | 0 | 0 | 0 | 0 | 0 | 0 | 0 | 0 | 0 | 0.2 | 0 | 0 | 0.041 | 0 | 0 | 0 | 0 | 0 | 0 | 0 | 0 | 0 | 0 | 0 | 0 | 1316.15 | 492.8756 | 0.000284529
0 | 0.009 | 0 | 0 | 0 | 0.055 | 0 | 0 | 0 | 0 | 0.033 | 0 | 0 | 0 | 0 | 0 | 0 | 0 | 0 | 0 | 0 | 0 | 0 | 0 | 0 | 0 | 0 | 0 | 0 | 0 | 0 | 0 | 0 | 0.007 | 0 | 0 | 0 | 0 | 0 | 0 | 0 | 0.022 | 0 | 0 | 0.633 | 0 | 0 | 0 | 0 | 0 | 0 | 0 | 0 | 0 | 0.001 | 0 | 0 | 0.179 | 0 | 0 | 0.015 | 0 | 0 | 0 | 0.038 | 0 | 0 | 0 | 0 | 0 | 0 | 0 | 0.008 | 1333.15 | 381.6177 | 0.000214719
0 | 0.009 | 0 | 0 | 0 | 0.055 | 0 | 0 | 0 | 0 | 0.033 | 0 | 0 | 0 | 0 | 0 | 0 | 0 | 0 | 0 | 0 | 0 | 0 | 0 | 0 | 0 | 0 | 0 | 0 | 0 | 0 | 0 | 0 | 0.007 | 0 | 0 | 0 | 0 | 0 | 0 | 0 | 0.015 | 0 | 0 | 0.631 | 0 | 0 | 0 | 0 | 0 | 0 | 0 | 0 | 0 | 0 | 0 | 0 | 0.194 | 0 | 0 | 0.015 | 0 | 0 | 0 | 0.026 | 0 | 0 | 0 | 0 | 0.008 | 0 | 0 | 0.008 | 1371.15 | 325.6928 | 0.0001732361
0 | 0.009 | 0 | 0 | 0 | 0.056 | 0 | 0 | 0 | 0 | 0.033 | 0 | 0 | 0 | 0 | 0 | 0 | 0 | 0 | 0 | 0 | 0 | 0 | 0 | 0.005 | 0 | 0 | 0 | 0 | 0 | 0 | 0 | 0 | 0.013 | 0 | 0 | 0 | 0 | 0 | 0 | 0 | 0.008 | 0 | 0 | 0.629 | 0 | 0 | 0 | 0 | 0 | 0 | 0 | 0 | 0 | 0 | 0 | 0 | 0.197 | 0 | 0 | 0.015 | 0 | 0 | 0 | 0.026 | 0 | 0 | 0 | 0 | 0 | 0 | 0 | 0.008 | 1376.15 | 388.6654 | 0.0002052316
0 | 0 | 0 | 0 | 0 | 0.055 | 0 | 0 | 0 | 0 | 0.027 | 0 | 0 | 0 | 0 | 0 | 0 | 0 | 0 | 0 | 0 | 0 | 0 | 0 | 0 | 0 | 0 | 0 | 0 | 0 | 0 | 0 | 0 | 0.002 | 0 | 0 | 0 | 0 | 0 | 0 | 0 | 0.022 | 0 | 0 | 0.633 | 0 | 0 | 0 | 0 | 0 | 0 | 0 | 0 | 0 | 0 | 0 | 0 | 0.185 | 0 | 0 | 0.028 | 0 | 0 | 0 | 0.039 | 0 | 0 | 0 | 0 | 0 | 0 | 0 | 0.009 | 1355.15 | 167.9375 | 9.144772e-05
0 | 0.009 | 0 | 0 | 0 | 0.055 | 0 | 0 | 0 | 0 | 0.033 | 0 | 0 | 0 | 0 | 0 | 0 | 0 | 0 | 0 | 0 | 0 | 0 | 0 | 0 | 0 | 0 | 0 | 0 | 0 | 0 | 0 | 0 | 0 | 0 | 0 | 0 | 0 | 0 | 0 | 0 | 0.022 | 0 | 0 | 0.632 | 0 | 0 | 0 | 0 | 0 | 0 | 0 | 0 | 0 | 0 | 0 | 0 | 0.181 | 0 | 0 | 0.022 | 0 | 0 | 0 | 0.038 | 0 | 0 | 0 | 0 | 0 | 0 | 0 | 0.008 | 1363.15 | 153.8905 | 8.281797e-05
0 | 0.005 | 0 | 0 | 0 | 0.055 | 0 | 0 | 0 | 0 | 0.033 | 0 | 0 | 0 | 0 | 0 | 0 | 0 | 0 | 0 | 0 | 0 | 0 | 0 | 0 | 0 | 0 | 0 | 0 | 0 | 0 | 0 | 0 | 0 | 0 | 0 | 0 | 0 | 0 | 0 | 0 | 0.022 | 0 | 0 | 0.633 | 0 | 0 | 0 | 0 | 0 | 0 | 0 | 0 | 0 | 0 | 0 | 0 | 0.184 | 0 | 0 | 0.022 | 0 | 0 | 0 | 0.038 | 0 | 0 | 0 | 0 | 0 | 0 | 0 | 0.008 | 1336.15 | 349.6848 | 0.0001958693
0 | 0.009 | 0 | 0 | 0 | 0.055 | 0 | 0 | 0 | 0 | 0.033 | 0 | 0 | 0 | 0 | 0 | 0 | 0 | 0 | 0 | 0 | 0 | 0 | 0 | 0 | 0 | 0 | 0 | 0 | 0 | 0 | 0 | 0 | 0.011 | 0 | 0 | 0 | 0 | 0 | 0 | 0 | 0.022 | 0 | 0 | 0.634 | 0 | 0 | 0 | 0 | 0 | 0 | 0 | 0 | 0 | 0 | 0 | 0 | 0.18 | 0 | 0 | 0.011 | 0 | 0 | 0 | 0.038 | 0 | 0 | 0 | 0 | 0 | 0 | 0 | 0.008 | 1304.15 | 898.2135 | 0.0005281101
0 | 0.009 | 0 | 0 | 0 | 0.051 | 0 | 0 | 0 | 0 | 0.033 | 0 | 0 | 0 | 0 | 0 | 0 | 0 | 0 | 0 | 0 | 0 | 0 | 0 | 0 | 0 | 0 | 0 | 0 | 0 | 0 | 0 | 0 | 0.011 | 0 | 0 | 0 | 0 | 0 | 0 | 0 | 0.022 | 0 | 0 | 0.634 | 0 | 0 | 0 | 0 | 0 | 0 | 0 | 0 | 0 | 0 | 0 | 0 | 0.179 | 0 | 0 | 0.015 | 0 | 0 | 0 | 0.038 | 0 | 0 | 0 | 0 | 0 | 0 | 0 | 0.008 | 1324.15 | 563.1349 | 0.0003211723
0 | 0.009 | 0 | 0 | 0 | 0.055 | 0 | 0 | 0 | 0 | 0.033 | 0 | 0 | 0 | 0 | 0 | 0 | 0 | 0 | 0 | 0 | 0 | 0 | 0 | 0 | 0 | 0 | 0 | 0 | 0 | 0 | 0 | 0 | 0.011 | 0 | 0 | 0 | 0 | 0 | 0 | 0 | 0.029 | 0 | 0 | 0.635 | 0 | 0 | 0 | 0 | 0 | 0 | 0 | 0 | 0 | 0 | 0 | 0 | 0.179 | 0 | 0 | 0.011 | 0 | 0 | 0 | 0.032 | 0 | 0 | 0 | 0 | 0 | 0 | 0 | 0.007 | 1367.15 | 155.7495 | 8.332862e-05
0 | 0.004 | 0 | 0 | 0 | 0.054 | 0 | 0 | 0 | 0 | 0.032 | 0 | 0 | 0 | 0 | 0 | 0 | 0 | 0 | 0 | 0 | 0 | 0 | 0 | 0 | 0 | 0 | 0 | 0 | 0 | 0 | 0 | 0 | 0.006 | 0 | 0 | 0 | 0 | 0 | 0 | 0 | 0.022 | 0 | 0 | 0.633 | 0 | 0 | 0 | 0 | 0 | 0 | 0 | 0 | 0 | 0 | 0 | 0 | 0.18 | 0 | 0 | 0.021 | 0 | 0 | 0 | 0.039 | 0 | 0 | 0 | 0 | 0 | 0 | 0 | 0.009 | 1321.15 | 471.9303 | 0.0002703794
0 | 0.021 | 0 | 0 | 0 | 0 | 0 | 0 | 0 | 0 | 0.026 | 0 | 0 | 0 | 0 | 0 | 0 | 0 | 0 | 0 | 0 | 0 | 0 | 0 | 0 | 0 | 0 | 0 | 0 | 0 | 0 | 0 | 0.001 | 0 | 0 | 0 | 0.021 | 0 | 0 | 0 | 0.099 | 0 | 0 | 0 | 0.598 | 0 | 0 | 0 | 0 | 0 | 0 | 0 | 0 | 0 | 0 | 0 | 0 | 0.234 | 0 | 0 | 0 | 0 | 0 | 0 | 0 | 0 | 0 | 0 | 0 | 0 | 0 | 0 | 0 | 1288.15 | 1746.463 | 0.001052511
0 | 0.019 | 0 | 0 | 0 | 0 | 0 | 0 | 0 | 0 | 0.028 | 0 | 0 | 0 | 0 | 0 | 0 | 0 | 0 | 0 | 0 | 0 | 0 | 0 | 0 | 0 | 0 | 0 | 0 | 0 | 0 | 0 | 0.001 | 0 | 0 | 0 | 0.023 | 0 | 0 | 0 | 0.09 | 0 | 0 | 0 | 0.601 | 0 | 0 | 0 | 0 | 0 | 0 | 0 | 0 | 0 | 0 | 0 | 0 | 0.238 | 0 | 0 | 0 | 0 | 0 | 0 | 0 | 0 | 0 | 0 | 0 | 0 | 0 | 0 | 0 | 1338.15 | 952.32 | 0.0005318306
0 | 0.02 | 0 | 0 | 0 | 0 | 0 | 0 | 0 | 0 | 0.026 | 0 | 0 | 0 | 0 | 0 | 0 | 0 | 0 | 0 | 0 | 0 | 0 | 0 | 0 | 0 | 0 | 0 | 0 | 0 | 0 | 0 | 0.001 | 0 | 0 | 0 | 0.021 | 0 | 0 | 0 | 0.097 | 0 | 0 | 0 | 0.599 | 0 | 0 | 0 | 0 | 0 | 0 | 0 | 0 | 0 | 0 | 0 | 0 | 0.235 | 0 | 0 | 0 | 0 | 0 | 0 | 0 | 0 | 0 | 0 | 0 | 0 | 0 | 0 | 0 | 1298.15 | 1471.448 | 0.0008731629
0 | 0.008 | 0 | 0 | 0 | 0 | 0 | 0 | 0 | 0 | 0.029 | 0 | 0 | 0 | 0 | 0 | 0 | 0 | 0 | 0 | 0 | 0 | 0 | 0 | 0 | 0 | 0 | 0 | 0 | 0 | 0 | 0 | 0.001 | 0 | 0 | 0 | 0.023 | 0 | 0 | 0 | 0.088 | 0 | 0 | 0 | 0.603 | 0 | 0 | 0 | 0 | 0 | 0 | 0 | 0 | 0 | 0 | 0 | 0 | 0.246 | 0 | 0 | 0 | 0 | 0 | 0 | 0 | 0 | 0 | 0 | 0 | 0 | 0 | 0 | 0 | 1293.15 | 1496.079 | 0.0008946573
0 | 0.046 | 0 | 0 | 0 | 0 | 0 | 0 | 0 | 0 | 0 | 0 | 0 | 0 | 0 | 0 | 0 | 0 | 0 | 0 | 0 | 0 | 0 | 0 | 0 | 0 | 0 | 0 | 0 | 0 | 0 | 0 | 0 | 0 | 0 | 0 | 0.02 | 0 | 0 | 0 | 0.071 | 0 | 0 | 0 | 0.614 | 0 | 0 | 0 | 0 | 0 | 0 | 0 | 0 | 0 | 0 | 0 | 0 | 0.24 | 0 | 0 | 0.01 | 0 | 0 | 0 | 0 | 0 | 0 | 0 | 0 | 0 | 0 | 0 | 0 | 1278.15 | 89100.41 | 0.05454011
0 | 0.046 | 0 | 0 | 0.012 | 0 | 0 | 0 | 0 | 0 | 0 | 0 | 0 | 0 | 0 | 0 | 0 | 0 | 0 | 0 | 0 | 0 | 0 | 0 | 0 | 0 | 0 | 0 | 0 | 0 | 0 | 0 | 0 | 0 | 0 | 0 | 0.011 | 0 | 0 | 0 | 0.065 | 0 | 0 | 0 | 0.618 | 0 | 0 | 0 | 0 | 0 | 0 | 0 | 0 | 0 | 0 | 0 | 0 | 0.239 | 0 | 0 | 0.009 | 0 | 0 | 0 | 0 | 0 | 0 | 0 | 0 | 0 | 0 | 0 | 0 | 1263.15 | 97400.25 | 0.06104502
0 | 0.047 | 0 | 0 | 0.046 | 0 | 0 | 0 | 0 | 0 | 0 | 0 | 0 | 0 | 0 | 0 | 0 | 0 | 0 | 0 | 0 | 0 | 0 | 0 | 0 | 0 | 0 | 0 | 0 | 0 | 0 | 0 | 0 | 0 | 0 | 0 | 0.005 | 0 | 0 | 0 | 0.05 | 0 | 0 | 0 | 0.622 | 0 | 0 | 0 | 0 | 0 | 0 | 0 | 0 | 0 | 0 | 0 | 0 | 0.222 | 0 | 0 | 0.005 | 0 | 0 | 0 | 0 | 0 | 0 | 0 | 0 | 0 | 0 | 0.003 | 0 | 1173.15 | 912001.2 | 0.6626563
0 | 0.033 | 0 | 0 | 0.012 | 0 | 0 | 0 | 0 | 0 | 0 | 0 | 0 | 0 | 0 | 0 | 0 | 0 | 0 | 0 | 0 | 0 | 0 | 0 | 0 | 0 | 0 | 0 | 0 | 0 | 0 | 0 | 0.031 | 0 | 0 | 0 | 0.013 | 0 | 0 | 0 | 0.037 | 0 | 0 | 0 | 0.617 | 0 | 0 | 0 | 0 | 0 | 0 | 0 | 0 | 0 | 0 | 0 | 0 | 0.247 | 0 | 0 | 0.01 | 0 | 0 | 0 | 0 | 0 | 0 | 0 | 0 | 0 | 0 | 0 | 0 | 1148.15 | 966007.9 | 0.7327965
0 | 0.026 | 0 | 0 | 0 | 0 | 0 | 0 | 0 | 0 | 0 | 0 | 0 | 0 | 0 | 0 | 0 | 0 | 0 | 0 | 0 | 0 | 0 | 0 | 0 | 0 | 0 | 0 | 0 | 0 | 0 | 0 | 0 | 0 | 0 | 0 | 0.016 | 0 | 0 | 0 | 0.072 | 0 | 0 | 0 | 0.617 | 0 | 0 | 0 | 0 | 0 | 0 | 0 | 0 | 0 | 0 | 0 | 0 | 0.257 | 0 | 0 | 0.01 | 0 | 0 | 0 | 0 | 0 | 0 | 0 | 0 | 0 | 0 | 0 | 0 | 1223.15 | 82799.96 | 0.05534402
0 | 0.044 | 0 | 0 | 0.036 | 0 | 0 | 0 | 0 | 0 | 0 | 0 | 0 | 0 | 0 | 0 | 0 | 0 | 0 | 0 | 0 | 0 | 0 | 0 | 0 | 0 | 0 | 0 | 0 | 0 | 0 | 0 | 0 | 0 | 0 | 0 | 0.01 | 0 | 0 | 0 | 0.056 | 0 | 0 | 0 | 0.62 | 0 | 0 | 0 | 0 | 0 | 0 | 0 | 0 | 0 | 0 | 0 | 0 | 0.228 | 0 | 0 | 0.005 | 0 | 0 | 0 | 0 | 0 | 0 | 0 | 0 | 0 | 0 | 0 | 0 | 1258.15 | 92599.33 | 0.05849826
0 | 0.089 | 0 | 0 | 0.011 | 0 | 0 | 0 | 0 | 0 | 0 | 0 | 0 | 0 | 0 | 0 | 0 | 0 | 0 | 0 | 0 | 0 | 0 | 0 | 0 | 0 | 0 | 0 | 0 | 0 | 0 | 0 | 0 | 0 | 0.034 | 0 | 0 | 0 | 0 | 0 | 0.056 | 0 | 0 | 0 | 0.606 | 0.014 | 0 | 0 | 0 | 0 | 0 | 0 | 0 | 0 | 0 | 0 | 0 | 0.186 | 0 | 0 | 0 | 0 | 0 | 0 | 0 | 0 | 0 | 0 | 0 | 0 | 0 | 0.003 | 0 | 1273.15 | 99746.78 | 0.06153748
0 | 0.088 | 0 | 0 | 0.014 | 0 | 0 | 0 | 0 | 0 | 0 | 0 | 0 | 0 | 0 | 0 | 0 | 0 | 0 | 0 | 0 | 0 | 0 | 0 | 0 | 0 | 0 | 0 | 0 | 0 | 0 | 0 | 0 | 0 | 0.034 | 0 | 0 | 0 | 0 | 0 | 0.054 | 0 | 0 | 0 | 0.607 | 0.014 | 0 | 0 | 0 | 0 | 0 | 0 | 0 | 0 | 0 | 0 | 0 | 0.186 | 0 | 0 | 0 | 0 | 0 | 0 | 0 | 0 | 0 | 0 | 0 | 0 | 0 | 0.003 | 0 | 1278.15 | 96223.14 | 0.05890008
0 | 0.087 | 0 | 0 | 0.016 | 0 | 0 | 0 | 0 | 0 | 0 | 0 | 0 | 0 | 0 | 0 | 0 | 0 | 0 | 0 | 0 | 0 | 0 | 0 | 0 | 0 | 0 | 0 | 0 | 0 | 0 | 0 | 0 | 0 | 0.034 | 0 | 0 | 0 | 0 | 0 | 0.051 | 0 | 0 | 0 | 0.608 | 0.014 | 0 | 0 | 0 | 0 | 0 | 0 | 0 | 0 | 0 | 0 | 0 | 0.186 | 0 | 0 | 0 | 0 | 0 | 0 | 0 | 0 | 0 | 0 | 0 | 0 | 0 | 0.003 | 0 | 1273.15 | 89877.78 | 0.05544893
0 | 0.084 | 0 | 0 | 0.025 | 0 | 0 | 0 | 0 | 0 | 0 | 0 | 0 | 0 | 0 | 0 | 0 | 0 | 0 | 0 | 0 | 0 | 0 | 0 | 0 | 0 | 0 | 0 | 0 | 0 | 0 | 0 | 0 | 0 | 0.034 | 0 | 0 | 0 | 0 | 0 | 0.045 | 0 | 0 | 0 | 0.61 | 0.014 | 0 | 0 | 0 | 0 | 0 | 0 | 0 | 0 | 0 | 0 | 0 | 0.185 | 0 | 0 | 0 | 0 | 0 | 0 | 0 | 0 | 0 | 0 | 0 | 0 | 0 | 0.003 | 0 | 1273.15 | 81502.74 | 0.05028206
0 | 0.081 | 0 | 0 | 0.03 | 0 | 0 | 0 | 0 | 0 | 0 | 0 | 0 | 0 | 0 | 0 | 0 | 0 | 0 | 0 | 0 | 0 | 0 | 0 | 0 | 0 | 0 | 0 | 0 | 0 | 0 | 0 | 0 | 0 | 0.034 | 0 | 0 | 0 | 0 | 0 | 0.041 | 0 | 0 | 0 | 0.612 | 0.014 | 0 | 0 | 0 | 0 | 0 | 0 | 0 | 0 | 0 | 0 | 0 | 0.184 | 0 | 0 | 0 | 0 | 0 | 0 | 0 | 0 | 0 | 0 | 0 | 0 | 0 | 0.003 | 0 | 1263.15 | 87062.02 | 0.05456559
0 | 0.096 | 0 | 0 | 0.003 | 0 | 0 | 0 | 0 | 0 | 0 | 0 | 0 | 0 | 0 | 0 | 0 | 0 | 0 | 0 | 0 | 0 | 0 | 0 | 0 | 0 | 0 | 0 | 0 | 0 | 0 | 0 | 0 | 0 | 0.057 | 0 | 0 | 0 | 0 | 0 | 0.04 | 0 | 0 | 0 | 0.604 | 0.014 | 0 | 0 | 0 | 0 | 0 | 0 | 0 | 0 | 0 | 0 | 0 | 0.185 | 0 | 0 | 0 | 0 | 0 | 0 | 0 | 0 | 0 | 0 | 0 | 0 | 0 | 0 | 0 | 1423.15 | 6884.242 | 0.003399028
0 | 0.095 | 0 | 0 | 0.005 | 0 | 0 | 0 | 0 | 0 | 0 | 0 | 0 | 0 | 0 | 0 | 0 | 0 | 0 | 0 | 0 | 0 | 0 | 0 | 0 | 0 | 0 | 0 | 0 | 0 | 0 | 0 | 0 | 0 | 0.057 | 0 | 0 | 0 | 0 | 0 | 0.038 | 0 | 0 | 0 | 0.605 | 0.014 | 0 | 0 | 0 | 0 | 0 | 0 | 0 | 0 | 0 | 0 | 0 | 0.185 | 0 | 0 | 0 | 0 | 0 | 0 | 0 | 0 | 0 | 0 | 0 | 0 | 0 | 0 | 0 | 1438.15 | 4839.709 | 0.002339973
0 | 0.094 | 0 | 0 | 0.008 | 0 | 0 | 0 | 0 | 0 | 0 | 0 | 0 | 0 | 0 | 0 | 0 | 0 | 0 | 0 | 0 | 0 | 0 | 0 | 0 | 0 | 0 | 0 | 0 | 0 | 0 | 0 | 0 | 0 | 0.057 | 0 | 0 | 0 | 0 | 0 | 0.036 | 0 | 0 | 0 | 0.605 | 0.014 | 0 | 0 | 0 | 0 | 0 | 0 | 0 | 0 | 0 | 0 | 0 | 0.184 | 0 | 0 | 0 | 0 | 0 | 0 | 0 | 0 | 0 | 0 | 0 | 0 | 0 | 0 | 0 | 1408.15 | 7597.543 | 0.003831557
0 | 0.093 | 0 | 0 | 0.011 | 0 | 0 | 0 | 0 | 0 | 0 | 0 | 0 | 0 | 0 | 0 | 0 | 0 | 0 | 0 | 0 | 0 | 0 | 0 | 0 | 0 | 0 | 0 | 0 | 0 | 0 | 0 | 0 | 0 | 0.057 | 0 | 0 | 0 | 0 | 0 | 0.034 | 0 | 0 | 0 | 0.606 | 0.014 | 0 | 0 | 0 | 0 | 0 | 0 | 0 | 0 | 0 | 0 | 0 | 0.184 | 0 | 0 | 0 | 0 | 0 | 0 | 0 | 0 | 0 | 0 | 0 | 0 | 0 | 0 | 0 | 1433.15 | 4463.763 | 0.002173291
0 | 0.091 | 0 | 0 | 0.016 | 0 | 0 | 0 | 0 | 0 | 0 | 0 | 0 | 0 | 0 | 0 | 0 | 0 | 0 | 0 | 0 | 0 | 0 | 0 | 0 | 0 | 0 | 0 | 0 | 0 | 0 | 0 | 0 | 0 | 0.056 | 0 | 0 | 0 | 0 | 0 | 0.03 | 0 | 0 | 0 | 0.608 | 0.014 | 0 | 0 | 0 | 0 | 0 | 0 | 0 | 0 | 0 | 0 | 0 | 0.184 | 0 | 0 | 0 | 0 | 0 | 0 | 0 | 0 | 0 | 0 | 0 | 0 | 0 | 0 | 0 | 1448.15 | 3225.658 | 0.001538123
0 | 0.054 | 0 | 0 | 0.124 | 0 | 0 | 0 | 0 | 0 | 0.017 | 0 | 0 | 0 | 0 | 0 | 0 | 0 | 0 | 0 | 0 | 0.011 | 0.001 | 0 | 0 | 0 | 0 | 0 | 0 | 0 | 0 | 0 | 0 | 0 | 0 | 0 | 0.009 | 0 | 0 | 0 | 0 | 0 | 0 | 0 | 0.621 | 0 | 0 | 0 | 0 | 0 | 0 | 0 | 0 | 0 | 0 | 0 | 0 | 0.162 | 0 | 0 | 0 | 0 | 0 | 0 | 0.001 | 0 | 0 | 0 | 0 | 0 | 0 | 0 | 0 | 1361.15 | 4534.527 | 0.002447485
0 | 0.054 | 0 | 0 | 0.121 | 0 | 0 | 0 | 0 | 0 | 0.017 | 0 | 0 | 0 | 0 | 0 | 0 | 0 | 0 | 0 | 0 | 0.011 | 0.001 | 0 | 0 | 0 | 0 | 0 | 0 | 0 | 0 | 0 | 0 | 0 | 0.005 | 0 | 0.009 | 0 | 0 | 0 | 0 | 0 | 0 | 0 | 0.619 | 0 | 0 | 0 | 0 | 0 | 0 | 0 | 0 | 0 | 0 | 0 | 0 | 0.163 | 0 | 0 | 0 | 0 | 0 | 0 | 0.001 | 0 | 0 | 0 | 0 | 0 | 0 | 0 | 0 | 1297.15 | 18426.82 | 0.01095141
0 | 0.053 | 0 | 0 | 0.119 | 0 | 0 | 0 | 0 | 0 | 0.011 | 0 | 0 | 0 | 0 | 0 | 0 | 0 | 0 | 0 | 0 | 0.011 | 0.001 | 0 | 0 | 0 | 0 | 0 | 0 | 0 | 0 | 0 | 0 | 0 | 0 | 0 | 0.019 | 0 | 0 | 0 | 0 | 0 | 0 | 0 | 0.621 | 0 | 0 | 0 | 0 | 0 | 0 | 0 | 0 | 0 | 0 | 0 | 0 | 0.165 | 0 | 0 | 0 | 0 | 0 | 0 | 0.001 | 0 | 0 | 0 | 0 | 0 | 0 | 0 | 0 | 1340.15 | 9900.377 | 0.005512453
0 | 0.053 | 0 | 0 | 0.118 | 0 | 0 | 0 | 0 | 0 | 0.001 | 0 | 0 | 0 | 0 | 0 | 0 | 0 | 0 | 0 | 0 | 0.011 | 0.001 | 0 | 0 | 0 | 0 | 0 | 0 | 0 | 0 | 0 | 0 | 0 | 0 | 0 | 0.035 | 0 | 0 | 0 | 0 | 0 | 0 | 0 | 0.619 | 0 | 0 | 0 | 0 | 0 | 0 | 0 | 0 | 0 | 0 | 0 | 0 | 0.162 | 0 | 0 | 0 | 0 | 0 | 0 | 0.001 | 0 | 0 | 0 | 0 | 0 | 0 | 0 | 0 | 1403.15 | 2726.419 | 0.001384792
0 | 0.06 | 0 | 0 | 0.108 | 0 | 0 | 0 | 0 | 0 | 0.001 | 0 | 0 | 0 | 0 | 0 | 0 | 0 | 0 | 0 | 0 | 0.01 | 0.001 | 0 | 0 | 0 | 0 | 0 | 0 | 0 | 0 | 0 | 0 | 0 | 0 | 0 | 0.036 | 0 | 0 | 0 | 0 | 0 | 0 | 0 | 0.62 | 0 | 0 | 0 | 0 | 0 | 0 | 0 | 0 | 0 | 0 | 0 | 0 | 0.163 | 0 | 0 | 0 | 0 | 0 | 0 | 0.001 | 0 | 0 | 0 | 0 | 0 | 0 | 0 | 0 | 1459.15 | 868.3262 | 0.0004078336
0 | 0.062 | 0 | 0 | 0.11 | 0 | 0 | 0 | 0 | 0 | 0.001 | 0 | 0 | 0 | 0 | 0 | 0 | 0 | 0 | 0 | 0 | 0.01 | 0.001 | 0 | 0 | 0 | 0 | 0 | 0 | 0 | 0 | 0 | 0 | 0 | 0 | 0 | 0.037 | 0 | 0 | 0 | 0 | 0 | 0 | 0 | 0.619 | 0 | 0 | 0 | 0 | 0 | 0 | 0 | 0 | 0 | 0 | 0 | 0 | 0.16 | 0 | 0 | 0 | 0 | 0 | 0 | 0.001 | 0 | 0 | 0 | 0 | 0 | 0 | 0 | 0 | 1455.15 | 616.0273 | 0.0002909272
0 | 0.063 | 0 | 0 | 0.102 | 0 | 0 | 0 | 0 | 0 | 0.001 | 0 | 0 | 0 | 0 | 0 | 0 | 0 | 0 | 0 | 0 | 0.01 | 0.001 | 0 | 0 | 0 | 0 | 0 | 0 | 0 | 0 | 0 | 0 | 0 | 0 | 0 | 0.038 | 0 | 0 | 0 | 0 | 0 | 0 | 0 | 0.619 | 0 | 0 | 0 | 0 | 0 | 0 | 0 | 0 | 0 | 0 | 0 | 0 | 0.165 | 0 | 0 | 0 | 0 | 0 | 0 | 0.001 | 0 | 0 | 0 | 0 | 0 | 0 | 0 | 0 | 1465.15 | 918.6186 | 0.0004279284
0 | 0.065 | 0 | 0 | 0.094 | 0 | 0 | 0 | 0 | 0 | 0.001 | 0 | 0 | 0 | 0 | 0 | 0 | 0 | 0 | 0 | 0 | 0.011 | 0.001 | 0 | 0 | 0 | 0 | 0 | 0 | 0 | 0 | 0 | 0 | 0 | 0 | 0 | 0.039 | 0 | 0 | 0 | 0 | 0 | 0 | 0 | 0.62 | 0 | 0 | 0 | 0 | 0 | 0 | 0 | 0 | 0 | 0 | 0 | 0 | 0.169 | 0 | 0 | 0 | 0 | 0 | 0 | 0.001 | 0 | 0 | 0 | 0 | 0 | 0 | 0 | 0 | 1466.15 | 712.1986 | 0.0003313174
0 | 0.053 | 0 | 0 | 0.118 | 0 | 0 | 0 | 0 | 0 | 0 | 0 | 0 | 0 | 0 | 0 | 0 | 0 | 0 | 0 | 0 | 0.011 | 0.001 | 0 | 0 | 0 | 0 | 0 | 0 | 0 | 0 | 0 | 0 | 0 | 0.014 | 0 | 0.029 | 0 | 0 | 0 | 0 | 0 | 0 | 0 | 0.614 | 0 | 0 | 0 | 0 | 0 | 0 | 0 | 0 | 0 | 0 | 0 | 0 | 0.159 | 0 | 0 | 0 | 0 | 0 | 0 | 0.001 | 0 | 0 | 0 | 0 | 0 | 0 | 0 | 0 | 1354.15 | 4863.339 | 0.002652168
0 | 0.054 | 0 | 0 | 0.127 | 0 | 0 | 0 | 0 | 0 | 0.014 | 0 | 0 | 0 | 0 | 0 | 0 | 0 | 0 | 0 | 0 | 0.011 | 0 | 0 | 0 | 0 | 0 | 0 | 0 | 0 | 0 | 0 | 0 | 0 | 0 | 0 | 0 | 0 | 0 | 0 | 0 | 0 | 0 | 0 | 0.622 | 0 | 0 | 0 | 0 | 0 | 0 | 0 | 0 | 0 | 0 | 0 | 0 | 0.164 | 0 | 0 | 0 | 0 | 0 | 0 | 0.001 | 0 | 0 | 0 | 0 | 0 | 0 | 0.005 | 0 | 1430.15 | 2569.792 | 0.00125642
0 | 0.053 | 0 | 0 | 0.125 | 0 | 0 | 0 | 0 | 0 | 0.017 | 0 | 0 | 0 | 0 | 0 | 0 | 0 | 0 | 0 | 0 | 0.011 | 0 | 0 | 0 | 0 | 0 | 0 | 0 | 0 | 0 | 0 | 0 | 0 | 0 | 0 | 0 | 0 | 0 | 0 | 0 | 0 | 0 | 0 | 0.622 | 0 | 0 | 0 | 0 | 0 | 0 | 0 | 0 | 0 | 0 | 0 | 0 | 0.165 | 0 | 0 | 0 | 0 | 0 | 0 | 0.001 | 0 | 0 | 0 | 0 | 0 | 0 | 0.005 | 0 | 1440.15 | 1262.145 | 0.0006085466
0 | 0.053 | 0 | 0 | 0.126 | 0 | 0 | 0 | 0 | 0 | 0.014 | 0 | 0 | 0 | 0 | 0 | 0 | 0 | 0 | 0 | 0 | 0.011 | 0 | 0 | 0 | 0 | 0 | 0 | 0 | 0 | 0 | 0 | 0 | 0 | 0.006 | 0 | 0 | 0 | 0 | 0 | 0 | 0 | 0 | 0 | 0.62 | 0 | 0 | 0 | 0 | 0 | 0 | 0 | 0 | 0 | 0 | 0 | 0 | 0.163 | 0 | 0 | 0 | 0 | 0 | 0 | 0.001 | 0 | 0 | 0 | 0 | 0 | 0 | 0.005 | 0 | 1446.15 | 1199.271 | 0.0005734436
0 | 0.053 | 0 | 0 | 0.123 | 0 | 0 | 0 | 0 | 0 | 0.007 | 0 | 0 | 0 | 0 | 0 | 0 | 0 | 0 | 0 | 0 | 0.011 | 0.001 | 0 | 0 | 0 | 0 | 0 | 0 | 0 | 0 | 0 | 0 | 0 | 0.007 | 0 | 0.015 | 0 | 0 | 0 | 0 | 0 | 0 | 0 | 0.618 | 0 | 0 | 0 | 0 | 0 | 0 | 0 | 0 | 0 | 0 | 0 | 0 | 0.162 | 0 | 0 | 0 | 0 | 0 | 0 | 0.001 | 0 | 0 | 0 | 0 | 0 | 0 | 0.003 | 0 | 1403.15 | 2324.753 | 0.001180779
0 | 0.053 | 0 | 0 | 0.122 | 0 | 0 | 0 | 0 | 0 | 0 | 0 | 0 | 0 | 0 | 0 | 0 | 0 | 0 | 0 | 0 | 0.011 | 0 | 0 | 0 | 0 | 0 | 0 | 0 | 0 | 0 | 0 | 0 | 0 | 0.007 | 0 | 0.015 | 0 | 0 | 0 | 0 | 0 | 0 | 0 | 0.619 | 0 | 0 | 0 | 0 | 0 | 0 | 0 | 0 | 0 | 0 | 0 | 0 | 0.163 | 0 | 0 | 0 | 0 | 0 | 0 | 0.001 | 0 | 0 | 0 | 0 | 0 | 0 | 0.008 | 0 | 1571.15 | 260.566 | 0.0001055559
0 | 0.054 | 0 | 0 | 0.125 | 0 | 0 | 0 | 0 | 0 | 0.009 | 0 | 0 | 0 | 0 | 0 | 0 | 0 | 0 | 0 | 0 | 0.011 | 0 | 0 | 0 | 0 | 0 | 0 | 0 | 0 | 0 | 0 | 0 | 0 | 0 | 0 | 0.005 | 0 | 0 | 0 | 0 | 0 | 0 | 0 | 0.622 | 0 | 0 | 0 | 0 | 0 | 0 | 0 | 0 | 0 | 0 | 0 | 0 | 0.164 | 0 | 0 | 0 | 0 | 0 | 0 | 0.001 | 0 | 0 | 0 | 0 | 0 | 0 | 0.008 | 0 | 1568.15 | 164.499 | 6.689415e-05
0 | 0.049 | 0 | 0 | 0.114 | 0 | 0 | 0 | 0 | 0 | 0.011 | 0 | 0 | 0 | 0 | 0 | 0 | 0 | 0 | 0 | 0 | 0.01 | 0 | 0 | 0 | 0 | 0 | 0 | 0 | 0 | 0 | 0 | 0 | 0 | 0 | 0 | 0.016 | 0 | 0 | 0 | 0 | 0 | 0 | 0 | 0.621 | 0 | 0 | 0 | 0 | 0 | 0 | 0 | 0 | 0 | 0 | 0 | 0 | 0.169 | 0 | 0 | 0 | 0 | 0 | 0 | 0.001 | 0 | 0 | 0 | 0 | 0 | 0 | 0.008 | 0 | 1395.15 | 2912.895 | 0.001496522
0 | 0.059 | 0 | 0 | 0.105 | 0 | 0 | 0 | 0 | 0 | 0.012 | 0 | 0 | 0 | 0 | 0 | 0 | 0 | 0 | 0 | 0 | 0.009 | 0.001 | 0 | 0 | 0 | 0 | 0 | 0 | 0 | 0 | 0 | 0 | 0 | 0 | 0 | 0.018 | 0 | 0 | 0 | 0 | 0 | 0 | 0 | 0.62 | 0 | 0 | 0 | 0 | 0 | 0 | 0 | 0 | 0 | 0 | 0 | 0 | 0.166 | 0 | 0 | 0 | 0 | 0 | 0 | 0.001 | 0 | 0 | 0 | 0 | 0 | 0 | 0.008 | 0 | 1430.15 | 2454.473 | 0.001200038
0 | 0.061 | 0 | 0 | 0.11 | 0 | 0 | 0 | 0 | 0 | 0.013 | 0 | 0 | 0 | 0 | 0 | 0 | 0 | 0 | 0 | 0 | 0.01 | 0.001 | 0 | 0 | 0 | 0 | 0 | 0 | 0 | 0 | 0 | 0 | 0 | 0 | 0 | 0.019 | 0 | 0 | 0 | 0 | 0 | 0 | 0 | 0.618 | 0 | 0 | 0 | 0 | 0 | 0 | 0 | 0 | 0 | 0 | 0 | 0 | 0.159 | 0 | 0 | 0 | 0 | 0 | 0 | 0.001 | 0 | 0 | 0 | 0 | 0 | 0 | 0.009 | 0 | 1430.15 | 731.6193 | 0.0003577025
0 | 0.054 | 0 | 0 | 0.123 | 0 | 0 | 0 | 0 | 0 | 0 | 0 | 0 | 0 | 0 | 0 | 0 | 0 | 0 | 0 | 0 | 0.011 | 0 | 0 | 0 | 0 | 0 | 0 | 0 | 0 | 0 | 0 | 0 | 0.004 | 0.007 | 0 | 0.015 | 0 | 0 | 0 | 0 | 0 | 0 | 0 | 0.62 | 0 | 0 | 0 | 0 | 0 | 0 | 0 | 0 | 0 | 0 | 0 | 0 | 0.164 | 0 | 0 | 0 | 0 | 0 | 0 | 0.001 | 0 | 0 | 0 | 0 | 0 | 0 | 0 | 0 | 1519.15 | 456.3871 | 0.0001977571
0 | 0.054 | 0 | 0 | 0.123 | 0 | 0 | 0 | 0 | 0 | 0 | 0 | 0 | 0 | 0 | 0 | 0 | 0 | 0 | 0 | 0 | 0.011 | 0 | 0 | 0 | 0 | 0 | 0 | 0 | 0 | 0 | 0 | 0 | 0 | 0.007 | 0 | 0.015 | 0 | 0 | 0 | 0 | 0 | 0 | 0 | 0.62 | 0 | 0 | 0 | 0 | 0 | 0 | 0 | 0 | 0 | 0 | 0 | 0 | 0.163 | 0 | 0 | 0 | 0 | 0 | 0 | 0.001 | 0 | 0 | 0 | 0 | 0.006 | 0 | 0 | 0 | 1516.15 | 641.0229 | 0.0002788619
0 | 0.061 | 0 | 0 | 0 | 0 | 0 | 0 | 0 | 0 | 0.047 | 0 | 0 | 0 | 0 | 0 | 0 | 0 | 0 | 0 | 0 | 0 | 0.001 | 0 | 0 | 0 | 0 | 0 | 0 | 0 | 0 | 0 | 0 | 0 | 0.007 | 0 | 0.04 | 0 | 0 | 0 | 0 | 0 | 0 | 0 | 0.622 | 0 | 0 | 0 | 0 | 0 | 0 | 0 | 0 | 0 | 0 | 0.013 | 0 | 0.209 | 0 | 0 | 0 | 0 | 0 | 0 | 0 | 0 | 0 | 0 | 0 | 0 | 0 | 0 | 0 | 1607.15 | 48.75078 | 1.887421e-05
0 | 0.081 | 0 | 0 | 0 | 0 | 0 | 0 | 0 | 0 | 0.037 | 0 | 0 | 0 | 0 | 0 | 0 | 0 | 0 | 0 | 0 | 0 | 0 | 0 | 0 | 0 | 0 | 0 | 0 | 0 | 0 | 0 | 0 | 0 | 0 | 0 | 0 | 0 | 0 | 0 | 0.094 | 0 | 0 | 0 | 0.594 | 0 | 0 | 0 | 0 | 0 | 0 | 0 | 0 | 0 | 0 | 0 | 0 | 0.194 | 0 | 0 | 0 | 0 | 0 | 0 | 0 | 0 | 0 | 0 | 0 | 0 | 0 | 0 | 0 | 1440.15 | 250.6722 | 0.0001208622
0 | 0.047 | 0 | 0 | 0.026 | 0 | 0 | 0 | 0 | 0 | 0.015 | 0 | 0 | 0 | 0 | 0 | 0 | 0 | 0 | 0 | 0 | 0 | 0.018 | 0 | 0 | 0 | 0 | 0 | 0 | 0 | 0 | 0 | 0 | 0 | 0.046 | 0 | 0.006 | 0.003 | 0 | 0 | 0.116 | 0 | 0 | 0 | 0.562 | 0 | 0 | 0 | 0 | 0 | 0 | 0 | 0 | 0 | 0 | 0 | 0 | 0.155 | 0 | 0 | 0 | 0 | 0 | 0 | 0.004 | 0 | 0 | 0 | 0 | 0 | 0 | 0 | 0 | 1186.15 | 107.4402 | 7.63638e-05
0 | 0.103 | 0 | 0 | 0.094 | 0 | 0 | 0.001 | 0 | 0 | 0.002 | 0 | 0 | 0 | 0 | 0.003 | 0 | 0 | 0 | 0 | 0 | 0 | 0.006 | 0 | 0 | 0 | 0 | 0 | 0 | 0 | 0 | 0 | 0 | 0 | 0.044 | 0 | 0 | 0.003 | 0 | 0 | 0.075 | 0 | 0 | 0 | 0.571 | 0.002 | 0 | 0 | 0 | 0 | 0 | 0 | 0 | 0.001 | 0 | 0 | 0 | 0.095 | 0 | 0 | 0 | 0 | 0 | 0 | 0 | 0 | 0 | 0 | 0 | 0 | 0 | 0 | 0 | 1140.15 | 554.9169 | 0.0004268782
0 | 0.102 | 0 | 0 | 0.076 | 0 | 0 | 0.001 | 0 | 0 | 0.002 | 0 | 0 | 0 | 0 | 0.003 | 0 | 0 | 0 | 0 | 0 | 0 | 0.006 | 0 | 0 | 0 | 0 | 0 | 0 | 0 | 0 | 0 | 0 | 0 | 0.055 | 0 | 0 | 0.003 | 0 | 0 | 0.096 | 0 | 0 | 0 | 0.559 | 0.001 | 0 | 0 | 0 | 0 | 0 | 0 | 0 | 0.001 | 0 | 0 | 0 | 0.096 | 0 | 0 | 0 | 0 | 0 | 0 | 0 | 0 | 0 | 0 | 0 | 0 | 0 | 0 | 0 | 1212.15 | 174.998 | 0.0001191024
0 | 0.087 | 0 | 0 | 0.025 | 0.022 | 0 | 0 | 0 | 0 | 0 | 0 | 0 | 0 | 0 | 0 | 0 | 0 | 0 | 0 | 0 | 0 | 0 | 0 | 0 | 0 | 0 | 0 | 0 | 0 | 0 | 0 | 0 | 0 | 0 | 0 | 0.028 | 0 | 0 | 0 | 0 | 0 | 0 | 0 | 0.632 | 0 | 0 | 0 | 0 | 0 | 0 | 0 | 0 | 0 | 0 | 0 | 0 | 0.207 | 0 | 0 | 0 | 0 | 0 | 0 | 0 | 0 | 0 | 0 | 0 | 0 | 0 | 0 | 0 | 1379.15 | 84278.67 | 0.04430928
0 | 0.08 | 0 | 0 | 0 | 0.022 | 0 | 0 | 0 | 0 | 0 | 0 | 0 | 0 | 0 | 0 | 0 | 0 | 0 | 0 | 0 | 0 | 0 | 0 | 0 | 0 | 0 | 0 | 0 | 0 | 0 | 0 | 0 | 0 | 0 | 0 | 0.042 | 0 | 0 | 0 | 0 | 0 | 0 | 0 | 0.632 | 0 | 0 | 0 | 0 | 0 | 0 | 0 | 0 | 0 | 0 | 0 | 0 | 0.224 | 0 | 0 | 0 | 0 | 0 | 0 | 0 | 0 | 0 | 0 | 0 | 0 | 0 | 0 | 0 | 1505.15 | 60041.27 | 0.02650271
0 | 0.087 | 0 | 0 | 0 | 0.019 | 0 | 0 | 0 | 0 | 0 | 0 | 0 | 0 | 0 | 0 | 0 | 0 | 0 | 0 | 0 | 0 | 0 | 0 | 0 | 0 | 0 | 0 | 0 | 0 | 0 | 0 | 0 | 0 | 0 | 0 | 0.041 | 0 | 0 | 0 | 0 | 0 | 0 | 0 | 0.632 | 0 | 0 | 0 | 0 | 0 | 0 | 0 | 0 | 0 | 0 | 0 | 0 | 0.22 | 0 | 0 | 0 | 0 | 0 | 0 | 0 | 0 | 0 | 0 | 0 | 0 | 0 | 0 | 0 | 1322.15 | 93267291.5 | 53.35411
0 | 0.077 | 0 | 0 | 0.025 | 0.015 | 0 | 0 | 0 | 0 | 0.013 | 0 | 0 | 0 | 0 | 0 | 0 | 0 | 0 | 0 | 0 | 0 | 0 | 0 | 0 | 0 | 0 | 0 | 0 | 0 | 0 | 0 | 0 | 0 | 0 | 0 | 0.024 | 0 | 0 | 0 | 0 | 0 | 0 | 0 | 0.632 | 0 | 0 | 0 | 0 | 0 | 0 | 0 | 0 | 0 | 0 | 0 | 0 | 0.214 | 0 | 0 | 0 | 0 | 0 | 0 | 0 | 0 | 0 | 0 | 0 | 0 | 0 | 0 | 0 | 1485.15 | 6212.355 | 0.002816538
0 | 0.064 | 0 | 0 | 0.02 | 0.021 | 0 | 0 | 0 | 0 | 0.017 | 0 | 0 | 0 | 0 | 0 | 0 | 0 | 0 | 0 | 0 | 0 | 0 | 0 | 0 | 0 | 0 | 0 | 0 | 0 | 0 | 0 | 0 | 0 | 0 | 0 | 0.025 | 0 | 0 | 0 | 0 | 0 | 0 | 0 | 0.632 | 0 | 0 | 0 | 0 | 0 | 0 | 0 | 0 | 0 | 0 | 0 | 0 | 0.222 | 0 | 0 | 0 | 0 | 0 | 0 | 0 | 0 | 0 | 0 | 0 | 0 | 0 | 0 | 0 | 1437.15 | 3526.533 | 0.001707434
0 | 0.081 | 0 | 0 | 0.008 | 0.017 | 0 | 0 | 0 | 0 | 0.015 | 0 | 0 | 0 | 0 | 0 | 0 | 0 | 0 | 0 | 0 | 0 | 0 | 0 | 0 | 0 | 0 | 0 | 0 | 0 | 0 | 0 | 0 | 0 | 0 | 0 | 0.032 | 0 | 0 | 0 | 0 | 0 | 0 | 0 | 0.631 | 0 | 0 | 0 | 0 | 0 | 0 | 0 | 0 | 0 | 0 | 0 | 0 | 0.217 | 0 | 0 | 0 | 0 | 0 | 0 | 0 | 0 | 0 | 0 | 0 | 0 | 0 | 0 | 0 | 1483.15 | 15409.82 | 0.00700531
0 | 0.088 | 0 | 0 | 0 | 0.017 | 0 | 0 | 0 | 0 | 0.02 | 0 | 0 | 0 | 0 | 0 | 0 | 0 | 0 | 0 | 0 | 0 | 0 | 0 | 0 | 0 | 0 | 0 | 0 | 0 | 0 | 0 | 0 | 0 | 0 | 0 | 0.031 | 0 | 0 | 0 | 0 | 0 | 0 | 0 | 0.629 | 0 | 0 | 0 | 0 | 0 | 0 | 0 | 0 | 0 | 0 | 0 | 0 | 0.215 | 0 | 0 | 0 | 0 | 0 | 0 | 0 | 0 | 0 | 0 | 0 | 0 | 0 | 0 | 0 | 1482.15 | 1948136.1 | 0.886819
0 | 0.087 | 0 | 0 | 0.007 | 0.017 | 0 | 0 | 0 | 0 | 0.02 | 0 | 0 | 0 | 0 | 0 | 0 | 0 | 0 | 0 | 0 | 0 | 0 | 0 | 0 | 0 | 0 | 0 | 0 | 0 | 0 | 0 | 0 | 0 | 0 | 0 | 0.025 | 0 | 0 | 0 | 0 | 0 | 0 | 0 | 0.63 | 0 | 0 | 0 | 0 | 0 | 0 | 0 | 0 | 0 | 0 | 0 | 0 | 0.214 | 0 | 0 | 0 | 0 | 0 | 0 | 0 | 0 | 0 | 0 | 0 | 0 | 0 | 0 | 0 | 1600.15 | 4056.014 | 0.001584083
0 | 0.077 | 0 | 0 | 0.014 | 0.019 | 0 | 0 | 0 | 0 | 0 | 0 | 0 | 0 | 0 | 0 | 0 | 0 | 0 | 0 | 0 | 0 | 0 | 0 | 0 | 0 | 0 | 0 | 0 | 0 | 0 | 0 | 0 | 0 | 0 | 0 | 0.041 | 0 | 0 | 0 | 0 | 0 | 0 | 0 | 0.632 | 0 | 0 | 0 | 0 | 0 | 0 | 0 | 0 | 0 | 0 | 0 | 0 | 0.218 | 0 | 0 | 0 | 0 | 0 | 0 | 0 | 0 | 0 | 0 | 0 | 0 | 0 | 0 | 0 | 1515.15 | 48204.73 | 0.02099802
0 | 0.081 | 0 | 0 | 0.007 | 0.017 | 0 | 0 | 0 | 0 | 0.015 | 0 | 0 | 0 | 0 | 0 | 0 | 0 | 0 | 0 | 0 | 0 | 0 | 0 | 0 | 0 | 0 | 0 | 0 | 0 | 0 | 0 | 0 | 0 | 0 | 0 | 0.033 | 0 | 0 | 0 | 0 | 0 | 0 | 0 | 0.63 | 0 | 0 | 0 | 0 | 0 | 0 | 0 | 0 | 0 | 0 | 0 | 0 | 0.217 | 0 | 0 | 0 | 0 | 0 | 0 | 0 | 0 | 0 | 0 | 0 | 0 | 0 | 0 | 0 | 1289.15 | 19557402.9 | 11.76804
0 | 0.039 | 0 | 0 | 0 | 0 | 0 | 0 | 0 | 0 | 0.001 | 0 | 0 | 0 | 0 | 0 | 0 | 0 | 0 | 0 | 0 | 0 | 0 | 0 | 0 | 0 | 0 | 0 | 0 | 0 | 0 | 0 | 0 | 0 | 0 | 0 | 0.04 | 0 | 0 | 0 | 0.111 | 0 | 0 | 0 | 0.591 | 0 | 0 | 0 | 0 | 0 | 0 | 0 | 0 | 0 | 0 | 0 | 0 | 0.216 | 0 | 0 | 0 | 0 | 0 | 0 | 0 | 0 | 0 | 0 | 0 | 0 | 0 | 0 | 0.002 | 1311.15 | 3951.913 | 0.002298808
0 | 0.036 | 0 | 0 | 0 | 0 | 0 | 0 | 0 | 0 | 0.001 | 0 | 0 | 0 | 0 | 0 | 0 | 0 | 0 | 0 | 0 | 0 | 0 | 0 | 0 | 0 | 0 | 0 | 0 | 0 | 0 | 0 | 0.002 | 0 | 0 | 0 | 0.04 | 0 | 0 | 0 | 0.112 | 0 | 0 | 0 | 0.59 | 0 | 0 | 0 | 0 | 0 | 0 | 0 | 0 | 0 | 0 | 0 | 0 | 0.217 | 0 | 0 | 0 | 0 | 0 | 0 | 0 | 0 | 0 | 0 | 0 | 0 | 0 | 0 | 0.002 | 1363.15 | 1287.726 | 0.0006930047
0 | 0.036 | 0 | 0 | 0 | 0 | 0 | 0 | 0 | 0 | 0.001 | 0 | 0 | 0 | 0 | 0 | 0 | 0 | 0 | 0 | 0 | 0 | 0 | 0 | 0 | 0 | 0 | 0 | 0 | 0 | 0 | 0 | 0 | 0 | 0 | 0 | 0.04 | 0 | 0 | 0 | 0.111 | 0 | 0 | 0 | 0.591 | 0 | 0 | 0 | 0 | 0 | 0 | 0 | 0 | 0 | 0 | 0 | 0 | 0.218 | 0 | 0 | 0 | 0 | 0 | 0 | 0 | 0 | 0 | 0 | 0 | 0 | 0 | 0 | 0.002 | 1363.15 | 1336.106 | 0.0007190407
0 | 0.018 | 0 | 0 | 0 | 0 | 0 | 0 | 0 | 0 | 0.014 | 0 | 0 | 0 | 0 | 0 | 0 | 0 | 0 | 0 | 0 | 0 | 0 | 0 | 0 | 0 | 0 | 0 | 0 | 0 | 0 | 0 | 0.004 | 0 | 0 | 0 | 0.039 | 0 | 0 | 0 | 0.098 | 0 | 0 | 0 | 0.595 | 0 | 0 | 0 | 0 | 0 | 0 | 0 | 0 | 0 | 0 | 0 | 0 | 0.232 | 0 | 0 | 0 | 0 | 0 | 0 | 0 | 0 | 0 | 0 | 0 | 0 | 0 | 0 | 0 | 1328.15 | 1001.687 | 0.0005678554
0 | 0.074 | 0 | 0 | 0.027 | 0.011 | 0 | 0 | 0 | 0 | 0.023 | 0 | 0 | 0 | 0 | 0 | 0 | 0 | 0 | 0 | 0 | 0 | 0 | 0 | 0 | 0 | 0 | 0 | 0 | 0 | 0 | 0 | 0 | 0 | 0 | 0 | 0.034 | 0 | 0 | 0 | 0 | 0 | 0 | 0 | 0.627 | 0 | 0 | 0 | 0 | 0 | 0 | 0 | 0 | 0 | 0 | 0 | 0 | 0.204 | 0 | 0 | 0 | 0 | 0 | 0 | 0 | 0 | 0 | 0 | 0 | 0 | 0 | 0 | 0 | 1400.15 | 8147.845 | 0.004156173
0 | 0.074 | 0 | 0 | 0.027 | 0.01 | 0 | 0 | 0 | 0 | 0.023 | 0 | 0 | 0 | 0 | 0 | 0 | 0 | 0 | 0 | 0 | 0 | 0 | 0 | 0 | 0 | 0 | 0 | 0 | 0 | 0 | 0 | 0 | 0 | 0 | 0 | 0.034 | 0 | 0 | 0 | 0 | 0 | 0 | 0 | 0.627 | 0 | 0 | 0 | 0 | 0 | 0 | 0 | 0 | 0 | 0 | 0 | 0 | 0.203 | 0 | 0 | 0.002 | 0 | 0 | 0 | 0 | 0 | 0 | 0 | 0 | 0 | 0 | 0 | 0 | 1402.15 | 8509.224 | 0.004328137
0 | 0.073 | 0 | 0 | 0.027 | 0.009 | 0 | 0 | 0 | 0 | 0.023 | 0 | 0 | 0 | 0 | 0 | 0 | 0 | 0 | 0 | 0 | 0 | 0 | 0 | 0 | 0 | 0 | 0 | 0 | 0 | 0 | 0 | 0 | 0 | 0 | 0 | 0.034 | 0 | 0 | 0 | 0.003 | 0 | 0 | 0 | 0.626 | 0 | 0 | 0 | 0 | 0 | 0 | 0 | 0 | 0 | 0 | 0 | 0 | 0.203 | 0 | 0 | 0.002 | 0 | 0 | 0 | 0 | 0 | 0 | 0 | 0 | 0 | 0 | 0 | 0 | 1389.15 | 8884.306 | 0.004603893
0 | 0.073 | 0 | 0 | 0.027 | 0.008 | 0 | 0 | 0 | 0 | 0.023 | 0 | 0 | 0 | 0 | 0 | 0 | 0 | 0 | 0 | 0 | 0 | 0 | 0 | 0 | 0 | 0 | 0 | 0 | 0 | 0 | 0 | 0.005 | 0 | 0 | 0 | 0.034 | 0 | 0 | 0 | 0 | 0 | 0 | 0 | 0.625 | 0 | 0 | 0 | 0 | 0 | 0 | 0 | 0 | 0 | 0 | 0 | 0 | 0.202 | 0 | 0 | 0.002 | 0 | 0 | 0 | 0 | 0 | 0 | 0 | 0 | 0 | 0 | 0 | 0 | 1392.15 | 9737.78 | 0.005024443
0 | 0.07 | 0 | 0 | 0.009 | 0 | 0 | 0 | 0 | 0 | 0.035 | 0 | 0 | 0 | 0 | 0 | 0 | 0 | 0 | 0 | 0 | 0 | 0 | 0 | 0 | 0 | 0 | 0 | 0 | 0 | 0 | 0 | 0 | 0 | 0 | 0 | 0.046 | 0 | 0 | 0 | 0 | 0 | 0 | 0 | 0.625 | 0 | 0 | 0 | 0 | 0 | 0 | 0 | 0 | 0 | 0 | 0 | 0 | 0.205 | 0 | 0 | 0 | 0 | 0 | 0 | 0 | 0 | 0 | 0 | 0 | 0.009 | 0 | 0 | 0 | 1523.15 | 287.3662 | 0.0001238655
0 | 0.07 | 0 | 0 | 0.009 | 0 | 0 | 0 | 0 | 0 | 0.029 | 0 | 0 | 0 | 0 | 0 | 0 | 0 | 0 | 0 | 0 | 0 | 0 | 0 | 0 | 0 | 0 | 0 | 0 | 0 | 0 | 0 | 0 | 0 | 0 | 0 | 0.053 | 0 | 0 | 0 | 0 | 0 | 0 | 0 | 0.625 | 0 | 0 | 0 | 0 | 0 | 0 | 0 | 0 | 0 | 0 | 0 | 0 | 0.205 | 0 | 0 | 0 | 0 | 0 | 0 | 0 | 0 | 0 | 0 | 0 | 0.009 | 0 | 0 | 0 | 1467.15 | 649.9503 | 0.0003019473
0 | 0.064 | 0 | 0 | 0.009 | 0 | 0 | 0 | 0 | 0 | 0.032 | 0 | 0 | 0 | 0 | 0 | 0 | 0 | 0 | 0 | 0 | 0 | 0 | 0 | 0 | 0 | 0 | 0 | 0 | 0 | 0 | 0 | 0 | 0 | 0 | 0 | 0.054 | 0 | 0 | 0 | 0 | 0 | 0 | 0 | 0.624 | 0 | 0 | 0 | 0 | 0 | 0 | 0 | 0 | 0 | 0 | 0 | 0 | 0.207 | 0 | 0 | 0 | 0 | 0 | 0 | 0 | 0 | 0 | 0 | 0 | 0.009 | 0 | 0 | 0 | 1552.15 | 148.9177 | 6.181285e-05
0 | 0.064 | 0 | 0 | 0.009 | 0 | 0 | 0 | 0 | 0 | 0.036 | 0 | 0 | 0 | 0 | 0 | 0 | 0 | 0 | 0 | 0 | 0 | 0 | 0 | 0 | 0 | 0 | 0 | 0 | 0 | 0 | 0 | 0 | 0 | 0 | 0 | 0.05 | 0 | 0 | 0 | 0 | 0 | 0 | 0 | 0.624 | 0 | 0 | 0 | 0 | 0 | 0 | 0 | 0 | 0 | 0 | 0 | 0 | 0.207 | 0 | 0 | 0 | 0 | 0 | 0 | 0 | 0 | 0 | 0 | 0 | 0.009 | 0 | 0 | 0 | 1526.15 | 222.9597 | 9.572643e-05
0 | 0.076 | 0 | 0 | 0.009 | 0 | 0 | 0 | 0 | 0 | 0.032 | 0 | 0 | 0 | 0 | 0 | 0 | 0 | 0 | 0 | 0 | 0 | 0 | 0 | 0 | 0 | 0 | 0 | 0 | 0 | 0 | 0 | 0 | 0 | 0 | 0 | 0.046 | 0 | 0 | 0 | 0 | 0 | 0 | 0 | 0.625 | 0 | 0 | 0 | 0 | 0 | 0 | 0 | 0 | 0 | 0 | 0 | 0 | 0.202 | 0 | 0 | 0 | 0 | 0 | 0 | 0 | 0 | 0 | 0 | 0 | 0.009 | 0 | 0 | 0 | 1494.15 | 601.8281 | 0.0002695778
0 | 0.076 | 0 | 0 | 0.009 | 0 | 0 | 0 | 0 | 0 | 0.029 | 0 | 0 | 0 | 0 | 0 | 0 | 0 | 0 | 0 | 0 | 0 | 0 | 0 | 0 | 0 | 0 | 0 | 0 | 0 | 0 | 0 | 0 | 0 | 0 | 0 | 0.049 | 0 | 0 | 0 | 0 | 0 | 0 | 0 | 0.625 | 0 | 0 | 0 | 0 | 0 | 0 | 0 | 0 | 0 | 0 | 0 | 0 | 0.203 | 0 | 0 | 0 | 0 | 0 | 0 | 0 | 0 | 0 | 0 | 0 | 0.009 | 0 | 0 | 0 | 1538.15 | 267.2488 | 0.0001129584
0 | 0.082 | 0 | 0 | 0.009 | 0 | 0 | 0 | 0 | 0 | 0.028 | 0 | 0 | 0 | 0 | 0 | 0 | 0 | 0 | 0 | 0 | 0 | 0 | 0 | 0 | 0 | 0 | 0 | 0 | 0 | 0 | 0 | 0 | 0 | 0 | 0 | 0.045 | 0 | 0 | 0 | 0 | 0 | 0 | 0 | 0.625 | 0 | 0 | 0 | 0 | 0 | 0 | 0 | 0 | 0 | 0 | 0 | 0 | 0.201 | 0 | 0 | 0 | 0 | 0 | 0 | 0 | 0 | 0 | 0 | 0 | 0.009 | 0 | 0 | 0 | 1541.15 | 286.5822 | 0.0001206589
0 | 0.064 | 0 | 0 | 0.009 | 0 | 0 | 0 | 0 | 0 | 0.029 | 0 | 0 | 0 | 0 | 0 | 0 | 0 | 0 | 0 | 0 | 0 | 0 | 0 | 0 | 0 | 0 | 0 | 0 | 0 | 0 | 0 | 0 | 0 | 0 | 0 | 0.057 | 0 | 0 | 0 | 0 | 0 | 0 | 0 | 0.624 | 0 | 0 | 0 | 0 | 0 | 0 | 0 | 0 | 0 | 0 | 0 | 0 | 0.207 | 0 | 0 | 0 | 0 | 0 | 0 | 0 | 0 | 0 | 0 | 0 | 0.009 | 0 | 0 | 0 | 1549.15 | 162.1073 | 6.754849e-05
0 | 0.065 | 0 | 0 | 0 | 0 | 0 | 0 | 0 | 0 | 0.033 | 0 | 0 | 0 | 0 | 0 | 0 | 0 | 0 | 0 | 0 | 0 | 0 | 0 | 0 | 0 | 0 | 0 | 0 | 0 | 0 | 0 | 0 | 0 | 0 | 0 | 0.054 | 0 | 0 | 0 | 0 | 0 | 0 | 0 | 0.625 | 0 | 0 | 0 | 0 | 0 | 0 | 0 | 0 | 0 | 0 | 0 | 0 | 0.213 | 0 | 0 | 0 | 0 | 0 | 0 | 0 | 0 | 0 | 0 | 0 | 0.01 | 0 | 0 | 0 | 1540.15 | 271.5687 | 0.0001144863
0 | 0.065 | 0 | 0 | 0 | 0 | 0 | 0 | 0 | 0 | 0.036 | 0 | 0 | 0 | 0 | 0 | 0 | 0 | 0 | 0 | 0 | 0 | 0 | 0 | 0 | 0 | 0 | 0 | 0 | 0 | 0 | 0 | 0 | 0 | 0 | 0 | 0.051 | 0 | 0 | 0 | 0 | 0 | 0 | 0 | 0.625 | 0 | 0 | 0 | 0 | 0 | 0 | 0 | 0 | 0 | 0 | 0 | 0 | 0.213 | 0 | 0 | 0 | 0 | 0 | 0 | 0 | 0 | 0 | 0 | 0 | 0.009 | 0 | 0 | 0 | 1510.15 | 454.5038 | 0.0001992954
0 | 0.065 | 0 | 0 | 0 | 0 | 0 | 0 | 0 | 0 | 0.04 | 0 | 0 | 0 | 0 | 0 | 0 | 0 | 0 | 0 | 0 | 0 | 0 | 0 | 0 | 0 | 0 | 0 | 0 | 0 | 0 | 0 | 0 | 0 | 0 | 0 | 0.047 | 0 | 0 | 0 | 0 | 0 | 0 | 0 | 0.625 | 0 | 0 | 0 | 0 | 0 | 0 | 0 | 0 | 0 | 0 | 0 | 0 | 0.213 | 0 | 0 | 0 | 0 | 0 | 0 | 0 | 0 | 0 | 0 | 0 | 0.009 | 0 | 0 | 0 | 1480.15 | 829.5778 | 0.0003786567
0 | 0.071 | 0 | 0 | 0 | 0 | 0 | 0 | 0 | 0 | 0.029 | 0 | 0 | 0 | 0 | 0 | 0 | 0 | 0 | 0 | 0 | 0 | 0 | 0 | 0 | 0 | 0 | 0 | 0 | 0 | 0 | 0 | 0 | 0 | 0 | 0 | 0.054 | 0 | 0 | 0 | 0 | 0 | 0 | 0 | 0.626 | 0 | 0 | 0 | 0 | 0 | 0 | 0 | 0 | 0 | 0 | 0 | 0 | 0.211 | 0 | 0 | 0 | 0 | 0 | 0 | 0 | 0 | 0 | 0 | 0 | 0.009 | 0 | 0 | 0 | 1494.15 | 762.7501 | 0.0003416598
0 | 0.065 | 0 | 0 | 0 | 0 | 0 | 0 | 0 | 0 | 0.035 | 0 | 0 | 0 | 0 | 0 | 0 | 0 | 0 | 0 | 0 | 0 | 0 | 0 | 0 | 0 | 0 | 0 | 0 | 0 | 0 | 0 | 0 | 0 | 0 | 0 | 0.052 | 0 | 0 | 0 | 0 | 0 | 0 | 0 | 0.625 | 0 | 0 | 0 | 0 | 0 | 0 | 0 | 0 | 0 | 0 | 0 | 0 | 0.213 | 0 | 0 | 0 | 0 | 0 | 0 | 0 | 0 | 0 | 0 | 0 | 0.009 | 0 | 0 | 0 | 1464.15 | 755.2284 | 0.0003522956
0 | 0.065 | 0 | 0 | 0 | 0 | 0 | 0 | 0 | 0 | 0.033 | 0 | 0 | 0 | 0 | 0 | 0 | 0 | 0 | 0 | 0 | 0 | 0 | 0 | 0 | 0 | 0 | 0 | 0 | 0 | 0 | 0 | 0 | 0 | 0 | 0 | 0.05 | 0 | 0 | 0 | 0 | 0 | 0 | 0 | 0.627 | 0 | 0 | 0 | 0 | 0 | 0 | 0 | 0 | 0 | 0 | 0 | 0 | 0.216 | 0 | 0 | 0 | 0 | 0 | 0 | 0 | 0 | 0 | 0 | 0 | 0.009 | 0 | 0 | 0 | 1500.15 | 519.9799 | 0.000231056
0 | 0.077 | 0 | 0 | 0 | 0 | 0 | 0 | 0 | 0 | 0.02 | 0 | 0 | 0 | 0 | 0 | 0 | 0 | 0 | 0 | 0 | 0 | 0 | 0 | 0 | 0 | 0 | 0 | 0 | 0 | 0 | 0 | 0 | 0 | 0 | 0 | 0.059 | 0 | 0 | 0 | 0 | 0 | 0 | 0 | 0.626 | 0 | 0 | 0 | 0 | 0 | 0 | 0 | 0 | 0 | 0 | 0 | 0 | 0.209 | 0 | 0 | 0 | 0 | 0 | 0 | 0 | 0 | 0 | 0 | 0 | 0.009 | 0 | 0 | 0 | 1515.15 | 398.1806 | 0.0001734478
0 | 0.065 | 0 | 0 | 0 | 0 | 0 | 0 | 0 | 0 | 0.022 | 0 | 0 | 0 | 0 | 0 | 0 | 0 | 0 | 0 | 0 | 0 | 0 | 0 | 0 | 0 | 0 | 0 | 0 | 0 | 0 | 0 | 0 | 0 | 0 | 0 | 0.065 | 0 | 0 | 0 | 0 | 0 | 0 | 0 | 0.625 | 0 | 0 | 0 | 0 | 0 | 0 | 0 | 0 | 0 | 0 | 0 | 0 | 0.213 | 0 | 0 | 0 | 0 | 0 | 0 | 0 | 0 | 0 | 0 | 0 | 0.01 | 0 | 0 | 0 | 1478.15 | 651.2058 | 0.0002980446
0 | 0.064 | 0 | 0 | 0 | 0 | 0 | 0 | 0 | 0 | 0.021 | 0 | 0 | 0 | 0 | 0 | 0 | 0 | 0 | 0 | 0 | 0 | 0 | 0 | 0 | 0 | 0 | 0 | 0 | 0 | 0 | 0 | 0 | 0 | 0 | 0 | 0.062 | 0 | 0 | 0 | 0 | 0 | 0 | 0 | 0.627 | 0 | 0 | 0 | 0 | 0 | 0 | 0 | 0 | 0 | 0 | 0 | 0 | 0.216 | 0 | 0 | 0 | 0 | 0 | 0 | 0 | 0 | 0 | 0 | 0 | 0.01 | 0 | 0 | 0 | 1557.15 | 184.4688 | 7.607852e-05
0 | 0.071 | 0 | 0 | 0 | 0 | 0 | 0 | 0 | 0 | 0.02 | 0 | 0 | 0 | 0 | 0 | 0 | 0 | 0 | 0 | 0 | 0 | 0 | 0 | 0 | 0 | 0 | 0 | 0 | 0 | 0 | 0 | 0 | 0 | 0 | 0 | 0.059 | 0 | 0 | 0 | 0 | 0 | 0 | 0 | 0.627 | 0 | 0 | 0 | 0 | 0 | 0 | 0 | 0 | 0 | 0 | 0 | 0 | 0.214 | 0 | 0 | 0 | 0 | 0 | 0 | 0 | 0 | 0 | 0 | 0 | 0.009 | 0 | 0 | 0 | 1528.15 | 359.7131 | 0.0001540367
0 | 0.077 | 0 | 0 | 0 | 0 | 0 | 0 | 0 | 0 | 0.021 | 0 | 0 | 0 | 0 | 0 | 0 | 0 | 0 | 0 | 0 | 0 | 0 | 0 | 0 | 0 | 0 | 0 | 0 | 0 | 0 | 0 | 0 | 0 | 0 | 0 | 0.062 | 0 | 0 | 0 | 0 | 0 | 0 | 0 | 0.625 | 0 | 0 | 0 | 0 | 0 | 0 | 0 | 0 | 0 | 0 | 0 | 0 | 0.206 | 0 | 0 | 0 | 0 | 0 | 0 | 0 | 0 | 0 | 0 | 0 | 0.009 | 0 | 0 | 0 | 1492.15 | 494.2413 | 0.0002219801
0 | 0.071 | 0 | 0 | 0 | 0 | 0 | 0 | 0 | 0 | 0.021 | 0 | 0 | 0 | 0 | 0 | 0 | 0 | 0 | 0 | 0 | 0 | 0 | 0 | 0 | 0 | 0 | 0 | 0 | 0 | 0 | 0 | 0 | 0 | 0 | 0 | 0.065 | 0 | 0 | 0 | 0 | 0 | 0 | 0 | 0.624 | 0 | 0 | 0 | 0 | 0 | 0 | 0 | 0 | 0 | 0 | 0 | 0 | 0.208 | 0 | 0 | 0 | 0 | 0 | 0 | 0 | 0 | 0 | 0 | 0 | 0.01 | 0 | 0 | 0 | 1467.15 | 731.8038 | 0.0003399739
0 | 0.09 | 0 | 0 | 0.009 | 0 | 0 | 0 | 0 | 0 | 0.027 | 0 | 0 | 0 | 0 | 0 | 0 | 0 | 0 | 0 | 0 | 0 | 0 | 0 | 0 | 0 | 0 | 0 | 0 | 0 | 0 | 0 | 0 | 0 | 0 | 0 | 0.04 | 0 | 0 | 0 | 0 | 0 | 0 | 0 | 0.626 | 0 | 0 | 0 | 0 | 0 | 0 | 0 | 0 | 0 | 0 | 0 | 0 | 0.199 | 0 | 0 | 0 | 0 | 0 | 0 | 0 | 0 | 0 | 0 | 0 | 0.009 | 0 | 0 | 0 | 1517.15 | 877.373 | 0.0003811775
0 | 0.076 | 0 | 0 | 0 | 0 | 0 | 0 | 0 | 0 | 0.025 | 0 | 0 | 0 | 0 | 0 | 0 | 0 | 0 | 0 | 0 | 0 | 0 | 0 | 0 | 0 | 0 | 0 | 0 | 0 | 0 | 0 | 0 | 0 | 0 | 0 | 0.049 | 0 | 0 | 0 | 0 | 0 | 0 | 0 | 0.626 | 0 | 0 | 0 | 0 | 0 | 0 | 0 | 0 | 0 | 0 | 0 | 0 | 0.205 | 0 | 0 | 0 | 0 | 0 | 0 | 0 | 0 | 0 | 0 | 0 | 0.019 | 0 | 0 | 0 | 1485.15 | 834.8377 | 0.0003784961
0 | 0.076 | 0 | 0 | 0 | 0 | 0 | 0 | 0 | 0 | 0.027 | 0 | 0 | 0 | 0 | 0 | 0 | 0 | 0 | 0 | 0 | 0 | 0 | 0 | 0 | 0 | 0 | 0 | 0 | 0 | 0 | 0 | 0 | 0 | 0 | 0 | 0.049 | 0 | 0 | 0 | 0 | 0 | 0 | 0 | 0.626 | 0 | 0 | 0 | 0 | 0 | 0 | 0 | 0 | 0 | 0 | 0 | 0 | 0.206 | 0 | 0 | 0 | 0 | 0 | 0 | 0 | 0 | 0 | 0 | 0 | 0.016 | 0 | 0 | 0 | 1484.15 | 837.6292 | 0.0003802736
0 | 0.076 | 0 | 0 | 0 | 0 | 0 | 0 | 0 | 0 | 0.026 | 0 | 0 | 0 | 0 | 0 | 0 | 0 | 0 | 0 | 0 | 0 | 0 | 0 | 0 | 0 | 0 | 0 | 0 | 0 | 0 | 0 | 0 | 0 | 0 | 0 | 0.049 | 0 | 0 | 0 | 0 | 0 | 0 | 0 | 0.627 | 0 | 0 | 0 | 0 | 0 | 0 | 0 | 0 | 0 | 0 | 0 | 0 | 0.209 | 0 | 0 | 0 | 0 | 0 | 0 | 0 | 0 | 0 | 0 | 0 | 0.012 | 0 | 0 | 0 | 1498.15 | 856.8489 | 0.0003817628